## 59
Batch ID | Sheet ID | Device ID | Pixel ID | Encapped | Cell Area (cm2) | Num Cells | Total Area (cm2) | Scan Direction | Stabalised | HI_Stabilised | IV_Stabalised | HI (%) | Settle Time (s) | PCE (%) | PCE (%)_AVG | FF (%) | FF (%)_AVG | J_sc (mA/cm2) | J_sc (mA/cm2)_AVG | V_oc (V) | V_oc (V)_AVG | Max Power (mW/cm2) | Max Power (mW/cm2)_AVG | R_shunt (Ohm.cm2) | R_shunt (Ohm.cm2)_AVG | R_series (Ohm.cm2) | R_series (Ohm.cm2)_AVG | V_mpp (V) | V_mpp (V)_AVG | I_mpp (mA) | I_mpp (mA)_AVG | Max Power (mW) | Max Power (mW)_AVG | I_sc (mA) | I_sc (mA)_AVG | R_shunt (Ohm) | R_shunt (Ohm)_AVG | R_series (Ohm) | R_series (Ohm)_AVG | Sweep Time (s) | Volt Rate (V/s) | Current Limit (mA) | Start Volt (V) | Stop Volt (V) | Volt Step (V) | Illumination (mW/cm2) | Sequential Tests | Light Soak Timer (mins) | Hold Voltage | Date | Time | Profile | Parallel Tests | Source File | Source Dir | AVG_PCE | AVG_FF | AVG_Jsc | AVG_Voc | AVG_R_shunt (Ohm.cm2) | AVG_R_series (Ohm.cm2) | Fabrication Date | TestIndex | NumTestDates | Timestamp
batch 59 | 59S002 | 59S002A5 | a |  | 0.209 | 1 | 0.209 | F | Yes | Yes | Yes | -0.128 | 0.555 | 13.347 | 12.5885 | 65.819 | 63.5385 | 19.968 | 19.952 | 1.016 | 0.9925 | 13.347 | 12.5885 | 1496.073 | 1246.902 | 6.427 | 7.1965 | 0.797 | 0.7555 | 3.501 | 3.481 | 2.79 | 2.6315 | 4.173 | 4.17 | 7158.245 | 5966.04 | 30.753 | 34.433 | 40.586 | 0.034 | 20 | -0.2 | 1.2 | 0.02 | 100 |  | 0 |  | 45923 | 16:36:07 | test slow IV 2 min light soak 0.209.ini | Auto | C:\Users\LabUser02\SynologyDrive\Rayleigh\Lab Data\Sunbrick station\device data\1-Re-Measurements\#B25-59-S002-A5\2025-09-23\2025-09-23 #B25-59-S002-A5 results.csv | 1 | 12.589 | 63.538 | 19.952 | 0.992 | 1246.902 | 7.196 |  | 1 | 1 | 45923.6917476852
batch 59 | 59S002 | 59S002A5 | a |  | 0.209 | 1 | 0.209 | R | Yes | Yes | Yes | -0.128 | 0.555 | 11.83 |  | 61.258 |  | 19.936 |  | 0.969 |  | 11.83 |  | 997.731 |  | 7.966 |  | 0.714 |  | 3.461 |  | 2.473 |  | 4.167 |  | 4773.835 |  | 38.113 |  | 40.586 | 0.034 | 20 | 1.2 | -0.2 | 0.02 | 100 |  | 0 |  | 45923 | 16:36:07 | test slow IV 2 min light soak 0.209.ini | Auto | C:\Users\LabUser02\SynologyDrive\Rayleigh\Lab Data\Sunbrick station\device data\1-Re-Measurements\#B25-59-S002-A5\2025-09-23\2025-09-23 #B25-59-S002-A5 results.csv | 1 | 12.589 | 63.538 | 19.952 | 0.992 | 1246.902 | 7.196 |  | 1 | 1 | 45923.6917476852
batch 59 | 59S002 | 59S002A5 | b |  | 0.209 | 1 | 0.209 | F | No | Yes | No | 0.055 | 0.555 | 0.393 | 0.4045 | 18.339 | 18.8535 | 2.179 | 2.183 | 0.984 | 0.9835 | 0.393 | 0.4045 | 328.132 | 300.6605 | 837.051 | 797.705 | 0.44 | 0.44 | 0.187 | 0.1925 | 0.082 | 0.0845 | 0.455 | 0.456 | 1570.007 | 1438.566 | 4005.031 | 3816.7715 | 40.579 | 0.035 | 20 | -0.2 | 1.2 | 0.02 | 100 |  | 0 |  | 45923 | 16:50:21 | test slow IV 2 min light soak 0.209.ini | Auto | C:\Users\LabUser02\SynologyDrive\Rayleigh\Lab Data\Sunbrick station\device data\1-Re-Measurements\#B25-59-S002-A5\2025-09-23\2025-09-23 #B25-59-S002-A5 results.csv | 1 | 0.405 | 18.854 | 2.183 | 0.983 | 300.66 | 797.705 |  | 1 | 1 | 45923.7016319444
batch 59 | 59S002 | 59S002A5 | b |  | 0.209 | 1 | 0.209 | R | No | Yes | No | 0.055 | 0.555 | 0.416 |  | 19.368 |  | 2.187 |  | 0.983 |  | 0.416 |  | 273.189 |  | 758.359 |  | 0.44 |  | 0.198 |  | 0.087 |  | 0.457 |  | 1307.125 |  | 3628.512 |  | 40.579 | 0.035 | 20 | 1.2 | -0.2 | 0.02 | 100 |  | 0 |  | 45923 | 16:50:21 | test slow IV 2 min light soak 0.209.ini | Auto | C:\Users\LabUser02\SynologyDrive\Rayleigh\Lab Data\Sunbrick station\device data\1-Re-Measurements\#B25-59-S002-A5\2025-09-23\2025-09-23 #B25-59-S002-A5 results.csv | 1 | 0.405 | 18.854 | 2.183 | 0.983 | 300.66 | 797.705 |  | 1 | 1 | 45923.7016319444
batch 59 | 59S002 | 59S002A5 | c |  | 0.209 | 1 | 0.209 | F | Yes | Yes | Yes | -0.129 | 0.555 | 13.266 | 12.5085 | 64.828 | 62.4295 | 20.28 | 20.2795 | 1.009 | 0.987 | 13.266 | 12.5085 | 1323.022 | 1216.7505 | 6.692 | 7.564 | 0.782 | 0.741 | 3.546 | 3.5275 | 2.773 | 2.6145 | 4.239 | 4.2385 | 6330.247 | 5821.7715 | 32.02 | 36.1925 | 40.583 | 0.034 | 20 | -0.2 | 1.2 | 0.02 | 100 |  | 0 |  | 45923 | 16:36:07 | test slow IV 2 min light soak 0.209.ini | Auto | C:\Users\LabUser02\SynologyDrive\Rayleigh\Lab Data\Sunbrick station\device data\1-Re-Measurements\#B25-59-S002-A5\2025-09-23\2025-09-23 #B25-59-S002-A5 results.csv | 1 | 12.509 | 62.429 | 20.28 | 0.987 | 1216.75 | 7.564 |  | 1 | 1 | 45923.6917476852
batch 59 | 59S002 | 59S002A5 | c |  | 0.209 | 1 | 0.209 | R | Yes | Yes | Yes | -0.129 | 0.555 | 11.751 |  | 60.031 |  | 20.279 |  | 0.965 |  | 11.751 |  | 1110.479 |  | 8.436 |  | 0.7 |  | 3.509 |  | 2.456 |  | 4.238 |  | 5313.296 |  | 40.365 |  | 40.583 | 0.034 | 20 | 1.2 | -0.2 | 0.02 | 100 |  | 0 |  | 45923 | 16:36:07 | test slow IV 2 min light soak 0.209.ini | Auto | C:\Users\LabUser02\SynologyDrive\Rayleigh\Lab Data\Sunbrick station\device data\1-Re-Measurements\#B25-59-S002-A5\2025-09-23\2025-09-23 #B25-59-S002-A5 results.csv | 1 | 12.509 | 62.429 | 20.28 | 0.987 | 1216.75 | 7.564 |  | 1 | 1 | 45923.6917476852
batch 59 | 59S002 | 59S002A5 | d |  | 0.209 | 1 | 0.209 | F | Yes | Yes | Yes | -0.126 | 0.555 | 0.14 | 0.132 | 24.23 | 24.459 | 0.879 | 0.837 | 0.657 | 0.6445 | 0.14 | 0.132 | 725.288 | 691.854 | 750.64 | 806.2445 | 0.32 | 0.31 | 0.091 | 0.0885 | 0.029 | 0.0275 | 0.184 | 0.175 | 3470.278 | 3310.3065 | 3591.58 | 3857.631 | 40.583 | 0.034 | 20 | -0.2 | 1.2 | 0.02 | 100 |  | 0 |  | 45923 | 16:36:07 | test slow IV 2 min light soak 0.209.ini | Auto | C:\Users\LabUser02\SynologyDrive\Rayleigh\Lab Data\Sunbrick station\device data\1-Re-Measurements\#B25-59-S002-A5\2025-09-23\2025-09-23 #B25-59-S002-A5 results.csv | 1 | 0.132 | 24.459 | 0.837 | 0.644 | 691.854 | 806.245 |  | 1 | 1 | 45923.6917476852
batch 59 | 59S002 | 59S002A5 | d |  | 0.209 | 1 | 0.209 | R | Yes | Yes | Yes | -0.126 | 0.555 | 0.124 |  | 24.688 |  | 0.795 |  | 0.632 |  | 0.124 |  | 658.42 |  | 861.849 |  | 0.3 |  | 0.086 |  | 0.026 |  | 0.166 |  | 3150.335 |  | 4123.682 |  | 40.583 | 0.034 | 20 | 1.2 | -0.2 | 0.02 | 100 |  | 0 |  | 45923 | 16:36:07 | test slow IV 2 min light soak 0.209.ini | Auto | C:\Users\LabUser02\SynologyDrive\Rayleigh\Lab Data\Sunbrick station\device data\1-Re-Measurements\#B25-59-S002-A5\2025-09-23\2025-09-23 #B25-59-S002-A5 results.csv | 1 | 0.132 | 24.459 | 0.837 | 0.644 | 691.854 | 806.245 |  | 1 | 1 | 45923.6917476852
batch 59 | 59S002 | 59S002B2 | a |  | 0.209 | 1 | 0.209 | F | Yes | Yes | Yes | -0.089 | 0.555 | 13.585 | 13.028 | 64.854 | 63.585 | 21.245 | 21.257 | 1.009 | 0.986 | 13.897 | 13.3275 | 1086.629 | 1111.4605 | 5.607 | 6.437 | 0.788 | 0.753 | 3.687 | 3.7 | 2.905 | 2.7855 | 4.44 | 4.4425 | 5199.181 | 5317.993 | 26.826 | 30.7975 | 40.577 | 0.035 | 20 | -0.2 | 1.2 | 0.02 | 102.3 |  | 0 |  | 45923 | 16:36:07 | test slow IV 2 min light soak 0.209.ini | Auto | C:\Users\LabUser02\SynologyDrive\Rayleigh\Lab Data\Sunbrick station\device data\1-Re-Measurements\#B25-59-S002-B2\2025-09-23\2025-09-23 #B25-59-S002-B2 results.csv | 1 | 13.028 | 63.585 | 21.257 | 0.986 | 1111.46 | 6.437 |  | 1 | 1 | 45923.6917476852
batch 59 | 59S002 | 59S002B2 | a |  | 0.209 | 1 | 0.209 | R | Yes | Yes | Yes | -0.089 | 0.555 | 12.471 |  | 62.316 |  | 21.269 |  | 0.963 |  | 12.758 |  | 1136.292 |  | 7.267 |  | 0.718 |  | 3.713 |  | 2.666 |  | 4.445 |  | 5436.805 |  | 34.769 |  | 40.577 | 0.035 | 20 | 1.2 | -0.2 | 0.02 | 102.3 |  | 0 |  | 45923 | 16:36:07 | test slow IV 2 min light soak 0.209.ini | Auto | C:\Users\LabUser02\SynologyDrive\Rayleigh\Lab Data\Sunbrick station\device data\1-Re-Measurements\#B25-59-S002-B2\2025-09-23\2025-09-23 #B25-59-S002-B2 results.csv | 1 | 13.028 | 63.585 | 21.257 | 0.986 | 1111.46 | 6.437 |  | 1 | 1 | 45923.6917476852
batch 59 | 59S002 | 59S002B2 | b |  | 0.209 | 1 | 0.209 | F | Yes | Yes | Yes | -0.067 | 0.555 | 13.236 | 12.8215 | 64.72 | 63.9975 | 20.521 | 20.551 | 1.02 | 0.9975 | 13.54 | 13.116 | 1101.296 | 1360.4875 | 6.246 | 6.703 | 0.797 | 0.7645 | 3.552 | 3.5865 | 2.83 | 2.7415 | 4.289 | 4.295 | 5269.359 | 6509.509 | 29.883 | 32.0705 | 40.585 | 0.034 | 20 | -0.2 | 1.2 | 0.02 | 102.3 |  | 0 |  | 45923 | 16:36:07 | test slow IV 2 min light soak 0.209.ini | Auto | C:\Users\LabUser02\SynologyDrive\Rayleigh\Lab Data\Sunbrick station\device data\1-Re-Measurements\#B25-59-S002-B2\2025-09-23\2025-09-23 #B25-59-S002-B2 results.csv | 1 | 12.821 | 63.997 | 20.551 | 0.997 | 1360.487 | 6.703 |  | 1 | 1 | 45923.6917476852
batch 59 | 59S002 | 59S002B2 | b |  | 0.209 | 1 | 0.209 | R | Yes | Yes | Yes | -0.067 | 0.555 | 12.407 |  | 63.275 |  | 20.581 |  | 0.975 |  | 12.692 |  | 1619.679 |  | 7.16 |  | 0.732 |  | 3.621 |  | 2.653 |  | 4.301 |  | 7749.659 |  | 34.258 |  | 40.585 | 0.034 | 20 | 1.2 | -0.2 | 0.02 | 102.3 |  | 0 |  | 45923 | 16:36:07 | test slow IV 2 min light soak 0.209.ini | Auto | C:\Users\LabUser02\SynologyDrive\Rayleigh\Lab Data\Sunbrick station\device data\1-Re-Measurements\#B25-59-S002-B2\2025-09-23\2025-09-23 #B25-59-S002-B2 results.csv | 1 | 12.821 | 63.997 | 20.551 | 0.997 | 1360.487 | 6.703 |  | 1 | 1 | 45923.6917476852
batch 59 | 59S002 | 59S002B2 | c |  | 0.209 | 1 | 0.209 | F | Yes | Yes | Yes | -0.096 | 0.555 | 13.427 | 12.8405 | 65.329 | 63.9235 | 20.903 | 20.921 | 1.006 | 0.982 | 13.736 | 13.136 | 1140.174 | 1259.749 | 5.585 | 6.3985 | 0.786 | 0.7495 | 3.65 | 3.6615 | 2.871 | 2.7455 | 4.369 | 4.3725 | 5455.377 | 6027.5065 | 26.722 | 30.6155 | 40.586 | 0.034 | 20 | -0.2 | 1.2 | 0.02 | 102.3 |  | 0 |  | 45923 | 16:36:07 | test slow IV 2 min light soak 0.209.ini | Auto | C:\Users\LabUser02\SynologyDrive\Rayleigh\Lab Data\Sunbrick station\device data\1-Re-Measurements\#B25-59-S002-B2\2025-09-23\2025-09-23 #B25-59-S002-B2 results.csv | 1 | 12.84 | 63.923 | 20.921 | 0.982 | 1259.749 | 6.399 |  | 1 | 1 | 45923.6917476852
batch 59 | 59S002 | 59S002B2 | c |  | 0.209 | 1 | 0.209 | R | Yes | Yes | Yes | -0.096 | 0.555 | 12.254 |  | 62.518 |  | 20.939 |  | 0.958 |  | 12.536 |  | 1379.324 |  | 7.212 |  | 0.713 |  | 3.673 |  | 2.62 |  | 4.376 |  | 6599.636 |  | 34.509 |  | 40.586 | 0.034 | 20 | 1.2 | -0.2 | 0.02 | 102.3 |  | 0 |  | 45923 | 16:36:07 | test slow IV 2 min light soak 0.209.ini | Auto | C:\Users\LabUser02\SynologyDrive\Rayleigh\Lab Data\Sunbrick station\device data\1-Re-Measurements\#B25-59-S002-B2\2025-09-23\2025-09-23 #B25-59-S002-B2 results.csv | 1 | 12.84 | 63.923 | 20.921 | 0.982 | 1259.749 | 6.399 |  | 1 | 1 | 45923.6917476852
batch 59 | 59S002 | 59S002B2 | d |  | 0.209 | 1 | 0.209 | F | Yes | Yes | Yes | -0.08 | 0.555 | 13.28 | 12.7895 | 65.052 | 64.0955 | 20.626 | 20.6595 | 1.013 | 0.988 | 13.586 | 13.084 | 1118.773 | 1381.404 | 5.917 | 6.699 | 0.792 | 0.7565 | 3.584 | 3.6165 | 2.839 | 2.7345 | 4.311 | 4.318 | 5352.979 | 6609.588 | 28.309 | 32.0515 | 40.58 | 0.034 | 20 | -0.2 | 1.2 | 0.02 | 102.3 |  | 0 |  | 45923 | 16:36:07 | test slow IV 2 min light soak 0.209.ini | Auto | C:\Users\LabUser02\SynologyDrive\Rayleigh\Lab Data\Sunbrick station\device data\1-Re-Measurements\#B25-59-S002-B2\2025-09-23\2025-09-23 #B25-59-S002-B2 results.csv | 1 | 12.79 | 64.095 | 20.659 | 0.988 | 1381.404 | 6.699 |  | 1 | 1 | 45923.6917476852
batch 59 | 59S002 | 59S002B2 | d |  | 0.209 | 1 | 0.209 | R | Yes | Yes | Yes | -0.08 | 0.555 | 12.299 |  | 63.139 |  | 20.693 |  | 0.963 |  | 12.582 |  | 1644.035 |  | 7.481 |  | 0.721 |  | 3.649 |  | 2.63 |  | 4.325 |  | 7866.197 |  | 35.794 |  | 40.58 | 0.034 | 20 | 1.2 | -0.2 | 0.02 | 102.3 |  | 0 |  | 45923 | 16:36:07 | test slow IV 2 min light soak 0.209.ini | Auto | C:\Users\LabUser02\SynologyDrive\Rayleigh\Lab Data\Sunbrick station\device data\1-Re-Measurements\#B25-59-S002-B2\2025-09-23\2025-09-23 #B25-59-S002-B2 results.csv | 1 | 12.79 | 64.095 | 20.659 | 0.988 | 1381.404 | 6.699 |  | 1 | 1 | 45923.6917476852
batch 59 | 59S002 | 59S002C4 | a |  | 0.209 | 1 | 0.209 | F | Yes | Yes | Yes | -0.137 | 0.555 | 14.165 | 13.3135 | 67.819 | 65.2895 | 20.376 | 20.366 | 1.025 | 1 | 14.165 | 13.3135 | 1672.387 | 1482.569 | 5.567 | 6.54 | 0.813 | 0.771 | 3.641 | 3.608 | 2.961 | 2.783 | 4.259 | 4.2565 | 8001.854 | 7093.6335 | 26.634 | 31.291 | 40.58 | 0.034 | 20 | -0.2 | 1.2 | 0.02 | 100 |  | 0 |  | 45923 | 16:36:07 | test slow IV 2 min light soak 0.209.ini | Auto | C:\Users\LabUser02\SynologyDrive\Rayleigh\Lab Data\Sunbrick station\device data\1-Re-Measurements\#B25-59-S002-C4\2025-09-23\2025-09-23 #B25-59-S002-C4 results.csv | 1 | 13.314 | 65.289 | 20.366 | 1 | 1482.569 | 6.54 |  | 1 | 1 | 45923.6917476852
batch 59 | 59S002 | 59S002C4 | a |  | 0.209 | 1 | 0.209 | R | Yes | Yes | Yes | -0.137 | 0.555 | 12.462 |  | 62.76 |  | 20.356 |  | 0.975 |  | 12.462 |  | 1292.751 |  | 7.513 |  | 0.729 |  | 3.575 |  | 2.605 |  | 4.254 |  | 6185.413 |  | 35.948 |  | 40.58 | 0.034 | 20 | 1.2 | -0.2 | 0.02 | 100 |  | 0 |  | 45923 | 16:36:07 | test slow IV 2 min light soak 0.209.ini | Auto | C:\Users\LabUser02\SynologyDrive\Rayleigh\Lab Data\Sunbrick station\device data\1-Re-Measurements\#B25-59-S002-C4\2025-09-23\2025-09-23 #B25-59-S002-C4 results.csv | 1 | 13.314 | 65.289 | 20.366 | 1 | 1482.569 | 6.54 |  | 1 | 1 | 45923.6917476852
batch 59 | 59S002 | 59S002C4 | b |  | 0.209 | 1 | 0.209 | F | No | No | Yes | 0.112 | 0.555 | 13.493 | 12.74 | 66.191 | 63.931 | 19.961 | 19.9655 | 1.021 | 0.997 | 13.493 | 12.74 | 1473.455 | 1436.9485 | 6.891 | 7.626 | 0.799 | 0.7565 | 3.531 | 3.519 | 2.82 | 2.6625 | 4.172 | 4.173 | 7050.026 | 6875.3535 | 32.97 | 36.487 | 40.579 | 0.035 | 20 | -0.2 | 1.2 | 0.02 | 100 |  | 0 |  | 45923 | 16:36:07 | test slow IV 2 min light soak 0.209.ini | Auto | C:\Users\LabUser02\SynologyDrive\Rayleigh\Lab Data\Sunbrick station\device data\1-Re-Measurements\#B25-59-S002-C4\2025-09-23\2025-09-23 #B25-59-S002-C4 results.csv | 1 | 12.74 | 63.931 | 19.966 | 0.997 | 1436.949 | 7.626 |  | 1 | 1 | 45923.6917476852
batch 59 | 59S002 | 59S002C4 | b |  | 0.209 | 1 | 0.209 | R | No | No | Yes | 0.112 | 0.555 | 11.987 |  | 61.671 |  | 19.97 |  | 0.973 |  | 11.987 |  | 1400.442 |  | 8.361 |  | 0.714 |  | 3.507 |  | 2.505 |  | 4.174 |  | 6700.681 |  | 40.004 |  | 40.579 | 0.035 | 20 | 1.2 | -0.2 | 0.02 | 100 |  | 0 |  | 45923 | 16:36:07 | test slow IV 2 min light soak 0.209.ini | Auto | C:\Users\LabUser02\SynologyDrive\Rayleigh\Lab Data\Sunbrick station\device data\1-Re-Measurements\#B25-59-S002-C4\2025-09-23\2025-09-23 #B25-59-S002-C4 results.csv | 1 | 12.74 | 63.931 | 19.966 | 0.997 | 1436.949 | 7.626 |  | 1 | 1 | 45923.6917476852
batch 59 | 59S002 | 59S002C4 | c |  | 0.209 | 1 | 0.209 | F | No | No | Yes | 0.12 | 0.555 | 11.941 | 11.2275 | 63.351 | 60.961 | 18.77 | 18.7525 | 1.004 | 0.981 | 11.941 | 11.2275 | 922.314 | 814.181 | 7.141 | 8.3365 | 0.775 | 0.735 | 3.22 | 3.1915 | 2.496 | 2.3465 | 3.923 | 3.9195 | 4412.987 | 3895.603 | 34.168 | 39.887 | 40.582 | 0.034 | 20 | -0.2 | 1.2 | 0.02 | 100 |  | 0 |  | 45923 | 16:36:07 | test slow IV 2 min light soak 0.209.ini | Auto | C:\Users\LabUser02\SynologyDrive\Rayleigh\Lab Data\Sunbrick station\device data\1-Re-Measurements\#B25-59-S002-C4\2025-09-23\2025-09-23 #B25-59-S002-C4 results.csv | 1 | 11.227 | 60.961 | 18.752 | 0.981 | 814.181 | 8.336 |  | 1 | 1 | 45923.6917476852
batch 59 | 59S002 | 59S002C4 | c |  | 0.209 | 1 | 0.209 | R | No | No | Yes | 0.12 | 0.555 | 10.514 |  | 58.571 |  | 18.735 |  | 0.958 |  | 10.514 |  | 706.048 |  | 9.532 |  | 0.695 |  | 3.163 |  | 2.197 |  | 3.916 |  | 3378.219 |  | 45.606 |  | 40.582 | 0.034 | 20 | 1.2 | -0.2 | 0.02 | 100 |  | 0 |  | 45923 | 16:36:07 | test slow IV 2 min light soak 0.209.ini | Auto | C:\Users\LabUser02\SynologyDrive\Rayleigh\Lab Data\Sunbrick station\device data\1-Re-Measurements\#B25-59-S002-C4\2025-09-23\2025-09-23 #B25-59-S002-C4 results.csv | 1 | 11.227 | 60.961 | 18.752 | 0.981 | 814.181 | 8.336 |  | 1 | 1 | 45923.6917476852
batch 59 | 59S002 | 59S002C4 | d |  | 0.209 | 1 | 0.209 | F | Yes | Yes | Yes | -0.119 | 0.555 | 12.134 | 11.4875 | 62.55 | 60.714 | 19.362 | 19.3595 | 1.002 | 0.9765 | 12.134 | 11.4875 | 718.34 | 697.0285 | 6.97 | 7.635 | 0.778 | 0.738 | 3.258 | 3.2535 | 2.536 | 2.401 | 4.047 | 4.0465 | 3437.032 | 3335.0625 | 33.35 | 36.5315 | 40.585 | 0.034 | 20 | -0.2 | 1.2 | 0.02 | 100 |  | 0 |  | 45923 | 16:36:07 | test slow IV 2 min light soak 0.209.ini | Auto | C:\Users\LabUser02\SynologyDrive\Rayleigh\Lab Data\Sunbrick station\device data\1-Re-Measurements\#B25-59-S002-C4\2025-09-23\2025-09-23 #B25-59-S002-C4 results.csv | 1 | 11.488 | 60.714 | 19.36 | 0.977 | 697.028 | 7.635 |  | 1 | 1 | 45923.6917476852
batch 59 | 59S002 | 59S002C4 | d |  | 0.209 | 1 | 0.209 | R | Yes | Yes | Yes | -0.119 | 0.555 | 10.841 |  | 58.878 |  | 19.357 |  | 0.951 |  | 10.841 |  | 675.717 |  | 8.3 |  | 0.698 |  | 3.249 |  | 2.266 |  | 4.046 |  | 3233.093 |  | 39.713 |  | 40.585 | 0.034 | 20 | 1.2 | -0.2 | 0.02 | 100 |  | 0 |  | 45923 | 16:36:07 | test slow IV 2 min light soak 0.209.ini | Auto | C:\Users\LabUser02\SynologyDrive\Rayleigh\Lab Data\Sunbrick station\device data\1-Re-Measurements\#B25-59-S002-C4\2025-09-23\2025-09-23 #B25-59-S002-C4 results.csv | 1 | 11.488 | 60.714 | 19.36 | 0.977 | 697.028 | 7.635 |  | 1 | 1 | 45923.6917476852
batch 59 | 59S002 | 59S002C5 | a |  | 0.209 | 1 | 0.209 | F | Yes | Yes | Yes | 0.098 | 0.555 | 12.871 | 12.2405 | 64.358 | 62.692 | 20.076 | 20.0665 | 0.996 | 0.9725 | 12.871 | 12.2405 | 1263.239 | 1102.1785 | 6.71 | 7.2285 | 0.771 | 0.7365 | 3.488 | 3.4735 | 2.69 | 2.558 | 4.196 | 4.194 | 6044.208 | 5273.582 | 32.104 | 34.5845 | 40.583 | 0.034 | 20 | -0.2 | 1.2 | 0.02 | 100 |  | 0 |  | 45923 | 16:36:07 | test slow IV 2 min light soak 0.209.ini | Auto | C:\Users\LabUser02\SynologyDrive\Rayleigh\Lab Data\Sunbrick station\device data\1-Re-Measurements\#B25-59-S002-C5\2025-09-23\2025-09-23 #B25-59-S002-C5 results.csv | 1 | 12.241 | 62.692 | 20.067 | 0.972 | 1102.179 | 7.228 |  | 1 | 1 | 45923.6917476852
batch 59 | 59S002 | 59S002C5 | a |  | 0.209 | 1 | 0.209 | R | Yes | Yes | Yes | 0.098 | 0.555 | 11.61 |  | 61.026 |  | 20.057 |  | 0.949 |  | 11.61 |  | 941.118 |  | 7.747 |  | 0.702 |  | 3.459 |  | 2.426 |  | 4.192 |  | 4502.956 |  | 37.065 |  | 40.583 | 0.034 | 20 | 1.2 | -0.2 | 0.02 | 100 |  | 0 |  | 45923 | 16:36:07 | test slow IV 2 min light soak 0.209.ini | Auto | C:\Users\LabUser02\SynologyDrive\Rayleigh\Lab Data\Sunbrick station\device data\1-Re-Measurements\#B25-59-S002-C5\2025-09-23\2025-09-23 #B25-59-S002-C5 results.csv | 1 | 12.241 | 62.692 | 20.067 | 0.972 | 1102.179 | 7.228 |  | 1 | 1 | 45923.6917476852
batch 59 | 59S002 | 59S002C5 | b |  | 0.209 | 1 | 0.209 | F | Yes | Yes | Yes | -0.092 | 0.555 | 12.58 | 12.0495 | 64.334 | 63.0965 | 19.806 | 19.8285 | 0.987 | 0.9625 | 12.58 | 12.0495 | 910.237 | 947.2775 | 6.089 | 6.871 | 0.769 | 0.7355 | 3.418 | 3.424 | 2.629 | 2.518 | 4.14 | 4.1445 | 4355.2 | 4532.427 | 29.136 | 32.878 | 40.58 | 0.035 | 20 | -0.2 | 1.2 | 0.02 | 100 |  | 0 |  | 45923 | 16:36:07 | test slow IV 2 min light soak 0.209.ini | Auto | C:\Users\LabUser02\SynologyDrive\Rayleigh\Lab Data\Sunbrick station\device data\1-Re-Measurements\#B25-59-S002-C5\2025-09-23\2025-09-23 #B25-59-S002-C5 results.csv | 1 | 12.049 | 63.097 | 19.828 | 0.963 | 947.277 | 6.871 |  | 1 | 1 | 45923.6917476852
batch 59 | 59S002 | 59S002C5 | b |  | 0.209 | 1 | 0.209 | R | Yes | Yes | Yes | -0.092 | 0.555 | 11.519 |  | 61.859 |  | 19.851 |  | 0.938 |  | 11.519 |  | 984.318 |  | 7.653 |  | 0.702 |  | 3.43 |  | 2.407 |  | 4.149 |  | 4709.654 |  | 36.62 |  | 40.58 | 0.035 | 20 | 1.2 | -0.2 | 0.02 | 100 |  | 0 |  | 45923 | 16:36:07 | test slow IV 2 min light soak 0.209.ini | Auto | C:\Users\LabUser02\SynologyDrive\Rayleigh\Lab Data\Sunbrick station\device data\1-Re-Measurements\#B25-59-S002-C5\2025-09-23\2025-09-23 #B25-59-S002-C5 results.csv | 1 | 12.049 | 63.097 | 19.828 | 0.963 | 947.277 | 6.871 |  | 1 | 1 | 45923.6917476852
batch 59 | 59S002 | 59S002C5 | c |  | 0.209 | 1 | 0.209 | F | Yes | Yes | Yes | -0.102 | 0.555 | 12.594 | 12.0125 | 64.082 | 62.5875 | 19.89 | 19.8885 | 0.988 | 0.9645 | 12.594 | 12.0125 | 1141.6 | 1062.9115 | 6.316 | 7.196 | 0.765 | 0.7305 | 3.443 | 3.437 | 2.632 | 2.5105 | 4.157 | 4.1565 | 5462.203 | 5085.702 | 30.221 | 34.43 | 40.587 | 0.034 | 20 | -0.2 | 1.2 | 0.02 | 100 |  | 0 |  | 45923 | 16:36:07 | test slow IV 2 min light soak 0.209.ini | Auto | C:\Users\LabUser02\SynologyDrive\Rayleigh\Lab Data\Sunbrick station\device data\1-Re-Measurements\#B25-59-S002-C5\2025-09-23\2025-09-23 #B25-59-S002-C5 results.csv | 1 | 12.012 | 62.588 | 19.888 | 0.964 | 1062.912 | 7.196 |  | 1 | 1 | 45923.6917476852
batch 59 | 59S002 | 59S002C5 | c |  | 0.209 | 1 | 0.209 | R | Yes | Yes | Yes | -0.102 | 0.555 | 11.431 |  | 61.093 |  | 19.887 |  | 0.941 |  | 11.431 |  | 984.223 |  | 8.076 |  | 0.696 |  | 3.431 |  | 2.389 |  | 4.156 |  | 4709.201 |  | 38.639 |  | 40.587 | 0.034 | 20 | 1.2 | -0.2 | 0.02 | 100 |  | 0 |  | 45923 | 16:36:07 | test slow IV 2 min light soak 0.209.ini | Auto | C:\Users\LabUser02\SynologyDrive\Rayleigh\Lab Data\Sunbrick station\device data\1-Re-Measurements\#B25-59-S002-C5\2025-09-23\2025-09-23 #B25-59-S002-C5 results.csv | 1 | 12.012 | 62.588 | 19.888 | 0.964 | 1062.912 | 7.196 |  | 1 | 1 | 45923.6917476852
batch 59 | 59S002 | 59S002C5 | d |  | 0.209 | 1 | 0.209 | F | Yes | Yes | Yes | -0.109 | 0.555 | 12.729 | 12.1025 | 65.106 | 63.5665 | 19.897 | 19.906 | 0.983 | 0.956 | 12.729 | 12.1025 | 1152.285 | 1127.082 | 6.576 | 6.9495 | 0.765 | 0.7295 | 3.476 | 3.466 | 2.66 | 2.5295 | 4.158 | 4.16 | 5513.327 | 5392.7385 | 31.462 | 33.25 | 40.581 | 0.034 | 20 | -0.2 | 1.2 | 0.02 | 100 |  | 0 |  | 45923 | 16:36:07 | test slow IV 2 min light soak 0.209.ini | Auto | C:\Users\LabUser02\SynologyDrive\Rayleigh\Lab Data\Sunbrick station\device data\1-Re-Measurements\#B25-59-S002-C5\2025-09-23\2025-09-23 #B25-59-S002-C5 results.csv | 1 | 12.103 | 63.566 | 19.906 | 0.956 | 1127.082 | 6.949 |  | 1 | 1 | 45923.6917476852
batch 59 | 59S002 | 59S002C5 | d |  | 0.209 | 1 | 0.209 | R | Yes | Yes | Yes | -0.109 | 0.555 | 11.476 |  | 62.027 |  | 19.915 |  | 0.929 |  | 11.476 |  | 1101.879 |  | 7.323 |  | 0.694 |  | 3.456 |  | 2.399 |  | 4.162 |  | 5272.15 |  | 35.038 |  | 40.581 | 0.034 | 20 | 1.2 | -0.2 | 0.02 | 100 |  | 0 |  | 45923 | 16:36:07 | test slow IV 2 min light soak 0.209.ini | Auto | C:\Users\LabUser02\SynologyDrive\Rayleigh\Lab Data\Sunbrick station\device data\1-Re-Measurements\#B25-59-S002-C5\2025-09-23\2025-09-23 #B25-59-S002-C5 results.csv | 1 | 12.103 | 63.566 | 19.906 | 0.956 | 1127.082 | 6.949 |  | 1 | 1 | 45923.6917476852
batch 59 | 59S002 | 59S002D3 | a |  | 0.209 | 1 | 0.209 | F | Yes | Yes | Yes | -0.131 | 0.555 | 12.561 | 11.8335 | 63.266 | 61.2405 | 19.577 | 19.5195 | 1.014 | 0.989 | 12.561 | 11.8335 | 1080.817 | 823.3915 | 6.921 | 7.513 | 0.784 | 0.748 | 3.349 | 3.304 | 2.625 | 2.473 | 4.092 | 4.08 | 5171.374 | 3939.673 | 33.114 | 35.947 | 40.587 | 0.034 | 20 | -0.2 | 1.2 | 0.02 | 100 |  | 0 |  | 45923 | 16:44:37 | test slow IV 2 min light soak 0.209.ini | Auto | C:\Users\LabUser02\SynologyDrive\Rayleigh\Lab Data\Sunbrick station\device data\1-Re-Measurements\#B25-59-S002-D3\2025-09-23\2025-09-23 #B25-59-S002-D3 results.csv | 1 | 11.833 | 61.241 | 19.519 | 0.989 | 823.392 | 7.513 |  | 1 | 1 | 45923.697650463
batch 59 | 59S002 | 59S002D3 | a |  | 0.209 | 1 | 0.209 | R | Yes | Yes | Yes | -0.131 | 0.555 | 11.106 |  | 59.215 |  | 19.462 |  | 0.964 |  | 11.106 |  | 565.966 |  | 8.105 |  | 0.712 |  | 3.259 |  | 2.321 |  | 4.068 |  | 2707.972 |  | 38.78 |  | 40.587 | 0.034 | 20 | 1.2 | -0.2 | 0.02 | 100 |  | 0 |  | 45923 | 16:44:37 | test slow IV 2 min light soak 0.209.ini | Auto | C:\Users\LabUser02\SynologyDrive\Rayleigh\Lab Data\Sunbrick station\device data\1-Re-Measurements\#B25-59-S002-D3\2025-09-23\2025-09-23 #B25-59-S002-D3 results.csv | 1 | 11.833 | 61.241 | 19.519 | 0.989 | 823.392 | 7.513 |  | 1 | 1 | 45923.697650463
batch 59 | 59S002 | 59S002D3 | b |  | 0.209 | 1 | 0.209 | F | Yes | Yes | Yes | -0.122 | 0.555 | 12.737 | 12.045 | 63.654 | 61.7025 | 19.846 | 19.806 | 1.008 | 0.9845 | 12.737 | 12.045 | 1318.426 | 1011.6235 | 6.678 | 7.6445 | 0.778 | 0.742 | 3.424 | 3.3935 | 2.662 | 2.5175 | 4.148 | 4.1395 | 6308.259 | 4840.304 | 31.954 | 36.5765 | 40.579 | 0.035 | 20 | -0.2 | 1.2 | 0.02 | 100 |  | 0 |  | 45923 | 16:44:37 | test slow IV 2 min light soak 0.209.ini | Auto | C:\Users\LabUser02\SynologyDrive\Rayleigh\Lab Data\Sunbrick station\device data\1-Re-Measurements\#B25-59-S002-D3\2025-09-23\2025-09-23 #B25-59-S002-D3 results.csv | 1 | 12.045 | 61.702 | 19.806 | 0.985 | 1011.624 | 7.645 |  | 1 | 1 | 45923.697650463
batch 59 | 59S002 | 59S002D3 | b |  | 0.209 | 1 | 0.209 | R | Yes | Yes | Yes | -0.122 | 0.555 | 11.353 |  | 59.751 |  | 19.766 |  | 0.961 |  | 11.353 |  | 704.821 |  | 8.611 |  | 0.706 |  | 3.363 |  | 2.373 |  | 4.131 |  | 3372.349 |  | 41.199 |  | 40.579 | 0.035 | 20 | 1.2 | -0.2 | 0.02 | 100 |  | 0 |  | 45923 | 16:44:37 | test slow IV 2 min light soak 0.209.ini | Auto | C:\Users\LabUser02\SynologyDrive\Rayleigh\Lab Data\Sunbrick station\device data\1-Re-Measurements\#B25-59-S002-D3\2025-09-23\2025-09-23 #B25-59-S002-D3 results.csv | 1 | 12.045 | 61.702 | 19.806 | 0.985 | 1011.624 | 7.645 |  | 1 | 1 | 45923.697650463
batch 59 | 59S002 | 59S002D3 | c |  | 0.209 | 1 | 0.209 | F | Yes | Yes | Yes | -0.146 | 0.555 | 12.776 | 11.9625 | 62.976 | 60.47 | 20.069 | 20.0005 | 1.011 | 0.988 | 12.776 | 11.9625 | 1186.874 | 859.4295 | 7.322 | 8.0355 | 0.774 | 0.7385 | 3.448 | 3.382 | 2.67 | 2.5 | 4.194 | 4.18 | 5678.823 | 4112.104 | 35.033 | 38.448 | 40.579 | 0.035 | 20 | -0.2 | 1.2 | 0.02 | 100 |  | 0 |  | 45923 | 16:36:07 | test slow IV 2 min light soak 0.209.ini | Auto | C:\Users\LabUser02\SynologyDrive\Rayleigh\Lab Data\Sunbrick station\device data\1-Re-Measurements\#B25-59-S002-D3\2025-09-23\2025-09-23 #B25-59-S002-D3 results.csv | 1 | 11.962 | 60.47 | 20 | 0.988 | 859.43 | 8.036 |  | 1 | 1 | 45923.6917476852
batch 59 | 59S002 | 59S002D3 | c |  | 0.209 | 1 | 0.209 | R | Yes | Yes | Yes | -0.146 | 0.555 | 11.149 |  | 57.964 |  | 19.932 |  | 0.965 |  | 11.149 |  | 531.985 |  | 8.749 |  | 0.703 |  | 3.316 |  | 2.33 |  | 4.166 |  | 2545.385 |  | 41.863 |  | 40.579 | 0.035 | 20 | 1.2 | -0.2 | 0.02 | 100 |  | 0 |  | 45923 | 16:36:07 | test slow IV 2 min light soak 0.209.ini | Auto | C:\Users\LabUser02\SynologyDrive\Rayleigh\Lab Data\Sunbrick station\device data\1-Re-Measurements\#B25-59-S002-D3\2025-09-23\2025-09-23 #B25-59-S002-D3 results.csv | 1 | 11.962 | 60.47 | 20 | 0.988 | 859.43 | 8.036 |  | 1 | 1 | 45923.6917476852
batch 59 | 59S002 | 59S002D3 | d |  | 0.209 | 1 | 0.209 | F | Yes | Yes | Yes | -0.149 | 0.555 | 12.679 | 11.857 | 62.888 | 60.4205 | 20.116 | 20.043 | 1.002 | 0.9775 | 12.679 | 11.857 | 982.25 | 737.719 | 7.128 | 7.7835 | 0.77 | 0.7335 | 3.44 | 3.3735 | 2.65 | 2.478 | 4.204 | 4.189 | 4699.759 | 3529.754 | 34.103 | 37.2415 | 40.582 | 0.034 | 20 | -0.2 | 1.2 | 0.02 | 100 |  | 0 |  | 45923 | 16:36:07 | test slow IV 2 min light soak 0.209.ini | Auto | C:\Users\LabUser02\SynologyDrive\Rayleigh\Lab Data\Sunbrick station\device data\1-Re-Measurements\#B25-59-S002-D3\2025-09-23\2025-09-23 #B25-59-S002-D3 results.csv | 1 | 11.857 | 60.421 | 20.043 | 0.978 | 737.719 | 7.783 |  | 1 | 1 | 45923.6917476852
batch 59 | 59S002 | 59S002D3 | d |  | 0.209 | 1 | 0.209 | R | Yes | Yes | Yes | -0.149 | 0.555 | 11.035 |  | 57.953 |  | 19.97 |  | 0.953 |  | 11.035 |  | 493.188 |  | 8.439 |  | 0.697 |  | 3.307 |  | 2.306 |  | 4.174 |  | 2359.749 |  | 40.38 |  | 40.582 | 0.034 | 20 | 1.2 | -0.2 | 0.02 | 100 |  | 0 |  | 45923 | 16:36:07 | test slow IV 2 min light soak 0.209.ini | Auto | C:\Users\LabUser02\SynologyDrive\Rayleigh\Lab Data\Sunbrick station\device data\1-Re-Measurements\#B25-59-S002-D3\2025-09-23\2025-09-23 #B25-59-S002-D3 results.csv | 1 | 11.857 | 60.421 | 20.043 | 0.978 | 737.719 | 7.783 |  | 1 | 1 | 45923.6917476852
batch 59 | 59S002 | 59S002D4 | a |  | 0.209 | 1 | 0.209 | F | Yes | Yes | Yes | -0.128 | 0.555 | 12.038 | 11.3545 | 60.049 | 58.135 | 20.274 | 20.2175 | 1.012 | 0.9875 | 12.315 | 11.6155 | 711.704 | 574.234 | 7.468 | 8.167 | 0.765 | 0.7295 | 3.364 | 3.3255 | 2.574 | 2.4275 | 4.237 | 4.2255 | 3405.283 | 2747.5325 | 35.73 | 39.0745 | 40.583 | 0.034 | 20 | -0.2 | 1.2 | 0.02 | 102.3 |  | 0 |  | 45923 | 16:06:52 | test slow IV 2 min light soak 0.209.ini | Auto | C:\Users\LabUser02\SynologyDrive\Rayleigh\Lab Data\Sunbrick station\device data\1-Re-Measurements\#B25-59-S002-D4\2025-09-23\2025-09-23 #B25-59-S002-D4 results.csv | 1 | 11.354 | 58.135 | 20.218 | 0.987 | 574.234 | 8.167 |  | 1 | 1 | 45923.6714351852
batch 59 | 59S002 | 59S002D4 | a |  | 0.209 | 1 | 0.209 | R | Yes | Yes | Yes | -0.128 | 0.555 | 10.671 |  | 56.221 |  | 20.161 |  | 0.963 |  | 10.916 |  | 436.764 |  | 8.866 |  | 0.694 |  | 3.287 |  | 2.281 |  | 4.214 |  | 2089.782 |  | 42.419 |  | 40.583 | 0.034 | 20 | 1.2 | -0.2 | 0.02 | 102.3 |  | 0 |  | 45923 | 16:06:52 | test slow IV 2 min light soak 0.209.ini | Auto | C:\Users\LabUser02\SynologyDrive\Rayleigh\Lab Data\Sunbrick station\device data\1-Re-Measurements\#B25-59-S002-D4\2025-09-23\2025-09-23 #B25-59-S002-D4 results.csv | 1 | 11.354 | 58.135 | 20.218 | 0.987 | 574.234 | 8.167 |  | 1 | 1 | 45923.6714351852
batch 59 | 59S002 | 59S002D4 | b |  | 0.209 | 1 | 0.209 | F | Yes | Yes | Yes | -0.124 | 0.555 | 12.492 | 11.8015 | 61.772 | 59.775 | 20.554 | 20.512 | 1.007 | 0.984 | 12.779 | 12.073 | 899.334 | 735.173 | 6.657 | 7.775 | 0.769 | 0.731 | 3.475 | 3.4525 | 2.671 | 2.5235 | 4.296 | 4.287 | 4303.032 | 3517.574 | 31.852 | 37.2005 | 40.579 | 0.035 | 20 | -0.2 | 1.2 | 0.02 | 102.3 |  | 0 |  | 45923 | 15:58:23 | test slow IV 2 min light soak 0.209.ini | Auto | C:\Users\LabUser02\SynologyDrive\Rayleigh\Lab Data\Sunbrick station\device data\1-Re-Measurements\#B25-59-S002-D4\2025-09-23\2025-09-23 #B25-59-S002-D4 results.csv | 1 | 11.802 | 59.775 | 20.512 | 0.984 | 735.173 | 7.775 |  | 1 | 1 | 45923.6655439815
batch 59 | 59S002 | 59S002D4 | b |  | 0.209 | 1 | 0.209 | R | Yes | Yes | Yes | -0.124 | 0.555 | 11.111 |  | 57.778 |  | 20.47 |  | 0.961 |  | 11.367 |  | 571.012 |  | 8.893 |  | 0.693 |  | 3.43 |  | 2.376 |  | 4.278 |  | 2732.116 |  | 42.549 |  | 40.579 | 0.035 | 20 | 1.2 | -0.2 | 0.02 | 102.3 |  | 0 |  | 45923 | 15:58:23 | test slow IV 2 min light soak 0.209.ini | Auto | C:\Users\LabUser02\SynologyDrive\Rayleigh\Lab Data\Sunbrick station\device data\1-Re-Measurements\#B25-59-S002-D4\2025-09-23\2025-09-23 #B25-59-S002-D4 results.csv | 1 | 11.802 | 59.775 | 20.512 | 0.984 | 735.173 | 7.775 |  | 1 | 1 | 45923.6655439815
batch 59 | 59S002 | 59S002D4 | c |  | 0.209 | 1 | 0.209 | F | No | No | Yes | 0.106 | 0.555 | 12.528 | 11.867 | 61.278 | 59.4725 | 20.61 | 20.5675 | 1.015 | 0.992 | 12.817 | 12.1405 | 873.265 | 727.2525 | 7.428 | 8.201 | 0.772 | 0.733 | 3.472 | 3.462 | 2.679 | 2.5375 | 4.307 | 4.2985 | 4178.304 | 3479.6775 | 35.542 | 39.239 | 40.587 | 0.034 | 20 | -0.2 | 1.2 | 0.02 | 102.3 |  | 0 |  | 45923 | 15:58:23 | test slow IV 2 min light soak 0.209.ini | Auto | C:\Users\LabUser02\SynologyDrive\Rayleigh\Lab Data\Sunbrick station\device data\1-Re-Measurements\#B25-59-S002-D4\2025-09-23\2025-09-23 #B25-59-S002-D4 results.csv | 1 | 11.867 | 59.472 | 20.567 | 0.992 | 727.253 | 8.201 |  | 1 | 1 | 45923.6655439815
batch 59 | 59S002 | 59S002D4 | c |  | 0.209 | 1 | 0.209 | R | No | No | Yes | 0.106 | 0.555 | 11.206 |  | 57.667 |  | 20.525 |  | 0.969 |  | 11.464 |  | 581.24 |  | 8.974 |  | 0.694 |  | 3.452 |  | 2.396 |  | 4.29 |  | 2781.051 |  | 42.936 |  | 40.587 | 0.034 | 20 | 1.2 | -0.2 | 0.02 | 102.3 |  | 0 |  | 45923 | 15:58:23 | test slow IV 2 min light soak 0.209.ini | Auto | C:\Users\LabUser02\SynologyDrive\Rayleigh\Lab Data\Sunbrick station\device data\1-Re-Measurements\#B25-59-S002-D4\2025-09-23\2025-09-23 #B25-59-S002-D4 results.csv | 1 | 11.867 | 59.472 | 20.567 | 0.992 | 727.253 | 8.201 |  | 1 | 1 | 45923.6655439815
batch 59 | 59S002 | 59S002D4 | d |  | 0.209 | 1 | 0.209 | F | Yes | Yes | Yes | -0.124 | 0.555 | 13.158 | 12.4335 | 63.168 | 61.2335 | 21.097 | 21.06 | 1.01 | 0.9855 | 13.461 | 12.7195 | 1108.103 | 895.783 | 6.288 | 7.305 | 0.779 | 0.7385 | 3.612 | 3.598 | 2.813 | 2.658 | 4.409 | 4.4015 | 5301.93 | 4286.0435 | 30.086 | 34.952 | 40.58 | 0.034 | 20 | -0.2 | 1.2 | 0.02 | 102.3 |  | 0 |  | 45923 | 15:58:23 | test slow IV 2 min light soak 0.209.ini | Auto | C:\Users\LabUser02\SynologyDrive\Rayleigh\Lab Data\Sunbrick station\device data\1-Re-Measurements\#B25-59-S002-D4\2025-09-23\2025-09-23 #B25-59-S002-D4 results.csv | 1 | 12.433 | 61.234 | 21.06 | 0.985 | 895.783 | 7.305 |  | 1 | 1 | 45923.6655439815
batch 59 | 59S002 | 59S002D4 | d |  | 0.209 | 1 | 0.209 | R | Yes | Yes | Yes | -0.124 | 0.555 | 11.709 |  | 59.299 |  | 21.023 |  | 0.961 |  | 11.978 |  | 683.463 |  | 8.322 |  | 0.698 |  | 3.584 |  | 2.503 |  | 4.394 |  | 3270.157 |  | 39.818 |  | 40.58 | 0.034 | 20 | 1.2 | -0.2 | 0.02 | 102.3 |  | 0 |  | 45923 | 15:58:23 | test slow IV 2 min light soak 0.209.ini | Auto | C:\Users\LabUser02\SynologyDrive\Rayleigh\Lab Data\Sunbrick station\device data\1-Re-Measurements\#B25-59-S002-D4\2025-09-23\2025-09-23 #B25-59-S002-D4 results.csv | 1 | 12.433 | 61.234 | 21.06 | 0.985 | 895.783 | 7.305 |  | 1 | 1 | 45923.6655439815
batch 59 | 59S002 | 59S002D5 | a |  | 0.209 | 1 | 0.209 | F | Yes | Yes | Yes | -0.167 | 0.555 | 12.368 | 11.483 | 61.034 | 58.028 | 20.395 | 20.3265 | 1.016 | 0.9945 | 12.652 | 11.747 | 1319.162 | 932.4655 | 9.087 | 10.0605 | 0.755 | 0.7185 | 3.501 | 3.4115 | 2.644 | 2.455 | 4.263 | 4.2485 | 6311.781 | 4461.5585 | 43.48 | 48.137 | 40.585 | 0.034 | 20 | -0.2 | 1.2 | 0.02 | 102.3 |  | 0 |  | 45923 | 16:44:37 | test slow IV 2 min light soak 0.209.ini | Auto | C:\Users\LabUser02\SynologyDrive\Rayleigh\Lab Data\Sunbrick station\device data\1-Re-Measurements\#B25-59-S002-D5\2025-09-23\2025-09-23 #B25-59-S002-D5 results.csv | 1 | 11.483 | 58.028 | 20.327 | 0.995 | 932.466 | 10.061 |  | 1 | 1 | 45923.697650463
batch 59 | 59S002 | 59S002D5 | a |  | 0.209 | 1 | 0.209 | R | Yes | Yes | Yes | -0.167 | 0.555 | 10.598 |  | 55.022 |  | 20.258 |  | 0.973 |  | 10.842 |  | 545.769 |  | 11.034 |  | 0.682 |  | 3.322 |  | 2.266 |  | 4.234 |  | 2611.336 |  | 52.794 |  | 40.585 | 0.034 | 20 | 1.2 | -0.2 | 0.02 | 102.3 |  | 0 |  | 45923 | 16:44:37 | test slow IV 2 min light soak 0.209.ini | Auto | C:\Users\LabUser02\SynologyDrive\Rayleigh\Lab Data\Sunbrick station\device data\1-Re-Measurements\#B25-59-S002-D5\2025-09-23\2025-09-23 #B25-59-S002-D5 results.csv | 1 | 11.483 | 58.028 | 20.327 | 0.995 | 932.466 | 10.061 |  | 1 | 1 | 45923.697650463
batch 59 | 59S002 | 59S002D5 | b |  | 0.209 | 1 | 0.209 | F | Yes | Yes | Yes | -0.179 | 0.555 | 12.976 | 11.9895 | 64.79 | 61.3085 | 20.399 | 20.364 | 1.004 | 0.981 | 13.274 | 12.2655 | 1488.586 | 1119.1455 | 5.937 | 7.2415 | 0.78 | 0.739 | 3.555 | 3.4635 | 2.774 | 2.5635 | 4.263 | 4.256 | 7122.422 | 5354.7645 | 28.405 | 34.647 | 40.581 | 0.034 | 20 | -0.2 | 1.2 | 0.02 | 102.3 |  | 0 |  | 45923 | 16:44:37 | test slow IV 2 min light soak 0.209.ini | Auto | C:\Users\LabUser02\SynologyDrive\Rayleigh\Lab Data\Sunbrick station\device data\1-Re-Measurements\#B25-59-S002-D5\2025-09-23\2025-09-23 #B25-59-S002-D5 results.csv | 1 | 11.99 | 61.308 | 20.364 | 0.981 | 1119.146 | 7.241 |  | 1 | 1 | 45923.697650463
batch 59 | 59S002 | 59S002D5 | b |  | 0.209 | 1 | 0.209 | R | Yes | Yes | Yes | -0.179 | 0.555 | 11.003 |  | 57.827 |  | 20.329 |  | 0.958 |  | 11.257 |  | 749.705 |  | 8.546 |  | 0.698 |  | 3.372 |  | 2.353 |  | 4.249 |  | 3587.107 |  | 40.889 |  | 40.581 | 0.034 | 20 | 1.2 | -0.2 | 0.02 | 102.3 |  | 0 |  | 45923 | 16:44:37 | test slow IV 2 min light soak 0.209.ini | Auto | C:\Users\LabUser02\SynologyDrive\Rayleigh\Lab Data\Sunbrick station\device data\1-Re-Measurements\#B25-59-S002-D5\2025-09-23\2025-09-23 #B25-59-S002-D5 results.csv | 1 | 11.99 | 61.308 | 20.364 | 0.981 | 1119.146 | 7.241 |  | 1 | 1 | 45923.697650463
batch 59 | 59S002 | 59S002D5 | c |  | 0.209 | 1 | 0.209 | F | Yes | Yes | Yes | -0.121 | 0.555 | 9.693 | 9.169 | 56.589 | 54.641 | 17.723 | 17.7425 | 0.989 | 0.967 | 9.915 | 9.3795 | 345.931 | 331.456 | 8.001 | 8.9935 | 0.748 | 0.714 | 2.771 | 2.744 | 2.072 | 1.96 | 3.704 | 3.708 | 1655.173 | 1585.914 | 38.281 | 43.0295 | 40.586 | 0.034 | 20 | -0.2 | 1.2 | 0.02 | 102.3 |  | 0 |  | 45923 | 16:36:07 | test slow IV 2 min light soak 0.209.ini | Auto | C:\Users\LabUser02\SynologyDrive\Rayleigh\Lab Data\Sunbrick station\device data\1-Re-Measurements\#B25-59-S002-D5\2025-09-23\2025-09-23 #B25-59-S002-D5 results.csv | 1 | 9.169 | 54.641 | 17.742 | 0.967 | 331.456 | 8.993 |  | 1 | 1 | 45923.6917476852
batch 59 | 59S002 | 59S002D5 | c |  | 0.209 | 1 | 0.209 | R | Yes | Yes | Yes | -0.121 | 0.555 | 8.645 |  | 52.693 |  | 17.762 |  | 0.945 |  | 8.844 |  | 316.981 |  | 9.986 |  | 0.68 |  | 2.717 |  | 1.848 |  | 3.712 |  | 1516.655 |  | 47.778 |  | 40.586 | 0.034 | 20 | 1.2 | -0.2 | 0.02 | 102.3 |  | 0 |  | 45923 | 16:36:07 | test slow IV 2 min light soak 0.209.ini | Auto | C:\Users\LabUser02\SynologyDrive\Rayleigh\Lab Data\Sunbrick station\device data\1-Re-Measurements\#B25-59-S002-D5\2025-09-23\2025-09-23 #B25-59-S002-D5 results.csv | 1 | 9.169 | 54.641 | 17.742 | 0.967 | 331.456 | 8.993 |  | 1 | 1 | 45923.6917476852
batch 59 | 59S002 | 59S002D5 | d |  | 0.209 | 1 | 0.209 | F | Yes | Yes | Yes | -0.167 | 0.555 | 11.87 | 11.0185 | 59.337 | 56.4105 | 20.755 | 20.734 | 0.986 | 0.9625 | 12.143 | 11.272 | 492.86 | 438.626 | 7.712 | 8.9045 | 0.737 | 0.7005 | 3.442 | 3.359 | 2.538 | 2.356 | 4.338 | 4.3335 | 2358.183 | 2098.689 | 36.901 | 42.606 | 40.585 | 0.034 | 20 | -0.2 | 1.2 | 0.02 | 102.3 |  | 0 |  | 45923 | 16:36:07 | test slow IV 2 min light soak 0.209.ini | Auto | C:\Users\LabUser02\SynologyDrive\Rayleigh\Lab Data\Sunbrick station\device data\1-Re-Measurements\#B25-59-S002-D5\2025-09-23\2025-09-23 #B25-59-S002-D5 results.csv | 1 | 11.019 | 56.411 | 20.734 | 0.962 | 438.626 | 8.905 |  | 1 | 1 | 45923.6917476852
batch 59 | 59S002 | 59S002D5 | d |  | 0.209 | 1 | 0.209 | R | Yes | Yes | Yes | -0.167 | 0.555 | 10.167 |  | 53.484 |  | 20.713 |  | 0.939 |  | 10.401 |  | 384.392 |  | 10.097 |  | 0.664 |  | 3.276 |  | 2.174 |  | 4.329 |  | 1839.195 |  | 48.311 |  | 40.585 | 0.034 | 20 | 1.2 | -0.2 | 0.02 | 102.3 |  | 0 |  | 45923 | 16:36:07 | test slow IV 2 min light soak 0.209.ini | Auto | C:\Users\LabUser02\SynologyDrive\Rayleigh\Lab Data\Sunbrick station\device data\1-Re-Measurements\#B25-59-S002-D5\2025-09-23\2025-09-23 #B25-59-S002-D5 results.csv | 1 | 11.019 | 56.411 | 20.734 | 0.962 | 438.626 | 8.905 |  | 1 | 1 | 45923.6917476852
batch 59 | 59S004 | 59S004A4 | a |  | 0.209 | 1 | 0.209 | F | Yes | Yes | Yes | 0.099 | 0.555 | 11.485 | 10.9175 | 62.664 | 61.094 | 18.923 | 18.9275 | 0.969 | 0.9435 | 11.485 | 10.9175 | 987.214 | 940.72 | 7.055 | 7.9225 | 0.742 | 0.7095 | 3.234 | 3.2145 | 2.4 | 2.2815 | 3.955 | 3.956 | 4723.512 | 4501.0515 | 33.758 | 37.9085 | 40.579 | 0.034 | 20 | -0.2 | 1.2 | 0.02 | 100 |  | 0 |  | 45923 | 16:11:14 | test slow IV 2 min light soak 0.209.ini | Auto | C:\Users\LabUser02\SynologyDrive\Rayleigh\Lab Data\Sunbrick station\device data\1-Re-Measurements\#B25-59-S004-A4\2025-09-23\2025-09-23 #B25-59-S004-A4 results.csv | 1 | 10.918 | 61.094 | 18.927 | 0.944 | 940.72 | 7.923 |  | 1 | 1 | 45923.6744675926
batch 59 | 59S004 | 59S004A4 | a |  | 0.209 | 1 | 0.209 | R | Yes | Yes | Yes | 0.099 | 0.555 | 10.35 |  | 59.524 |  | 18.932 |  | 0.918 |  | 10.35 |  | 894.226 |  | 8.79 |  | 0.677 |  | 3.195 |  | 2.163 |  | 3.957 |  | 4278.591 |  | 42.059 |  | 40.579 | 0.034 | 20 | 1.2 | -0.2 | 0.02 | 100 |  | 0 |  | 45923 | 16:11:14 | test slow IV 2 min light soak 0.209.ini | Auto | C:\Users\LabUser02\SynologyDrive\Rayleigh\Lab Data\Sunbrick station\device data\1-Re-Measurements\#B25-59-S004-A4\2025-09-23\2025-09-23 #B25-59-S004-A4 results.csv | 1 | 10.918 | 61.094 | 18.927 | 0.944 | 940.72 | 7.923 |  | 1 | 1 | 45923.6744675926
batch 59 | 59S004 | 59S004A4 | b |  | 0.209 | 1 | 0.209 | F | Yes | Yes | Yes | -0.125 | 0.555 | 12.079 | 11.4075 | 63.311 | 61.346 | 19.417 | 19.4095 | 0.983 | 0.9575 | 12.079 | 11.4075 | 1110.028 | 976.591 | 7.24 | 7.8255 | 0.758 | 0.7225 | 3.329 | 3.298 | 2.525 | 2.3845 | 4.058 | 4.0565 | 5311.14 | 4672.685 | 34.641 | 37.4415 | 40.572 | 0.035 | 20 | -0.2 | 1.2 | 0.02 | 100 |  | 0 |  | 45923 | 16:11:14 | test slow IV 2 min light soak 0.209.ini | Auto | C:\Users\LabUser02\SynologyDrive\Rayleigh\Lab Data\Sunbrick station\device data\1-Re-Measurements\#B25-59-S004-A4\2025-09-23\2025-09-23 #B25-59-S004-A4 results.csv | 1 | 11.408 | 61.346 | 19.409 | 0.957 | 976.591 | 7.825 |  | 1 | 1 | 45923.6744675926
batch 59 | 59S004 | 59S004A4 | b |  | 0.209 | 1 | 0.209 | R | Yes | Yes | Yes | -0.125 | 0.555 | 10.736 |  | 59.381 |  | 19.402 |  | 0.932 |  | 10.736 |  | 843.154 |  | 8.411 |  | 0.687 |  | 3.267 |  | 2.244 |  | 4.055 |  | 4034.23 |  | 40.242 |  | 40.572 | 0.035 | 20 | 1.2 | -0.2 | 0.02 | 100 |  | 0 |  | 45923 | 16:11:14 | test slow IV 2 min light soak 0.209.ini | Auto | C:\Users\LabUser02\SynologyDrive\Rayleigh\Lab Data\Sunbrick station\device data\1-Re-Measurements\#B25-59-S004-A4\2025-09-23\2025-09-23 #B25-59-S004-A4 results.csv | 1 | 11.408 | 61.346 | 19.409 | 0.957 | 976.591 | 7.825 |  | 1 | 1 | 45923.6744675926
batch 59 | 59S004 | 59S004A4 | c |  | 0.209 | 1 | 0.209 | F | Yes | Yes | Yes | -0.114 | 0.555 | 11.639 | 11.043 | 63.249 | 61.5975 | 18.831 | 18.832 | 0.977 | 0.951 | 11.639 | 11.043 | 891.9 | 859.732 | 6.924 | 7.4175 | 0.758 | 0.723 | 3.208 | 3.1905 | 2.432 | 2.3075 | 3.936 | 3.936 | 4267.465 | 4113.5495 | 33.127 | 35.4885 | 40.585 | 0.034 | 20 | -0.2 | 1.2 | 0.02 | 100 |  | 0 |  | 45923 | 16:11:14 | test slow IV 2 min light soak 0.209.ini | Auto | C:\Users\LabUser02\SynologyDrive\Rayleigh\Lab Data\Sunbrick station\device data\1-Re-Measurements\#B25-59-S004-A4\2025-09-23\2025-09-23 #B25-59-S004-A4 results.csv | 1 | 11.043 | 61.597 | 18.832 | 0.951 | 859.732 | 7.417 |  | 1 | 1 | 45923.6744675926
batch 59 | 59S004 | 59S004A4 | c |  | 0.209 | 1 | 0.209 | R | Yes | Yes | Yes | -0.114 | 0.555 | 10.447 |  | 59.946 |  | 18.833 |  | 0.925 |  | 10.447 |  | 827.564 |  | 7.911 |  | 0.688 |  | 3.173 |  | 2.183 |  | 3.936 |  | 3959.634 |  | 37.85 |  | 40.585 | 0.034 | 20 | 1.2 | -0.2 | 0.02 | 100 |  | 0 |  | 45923 | 16:11:14 | test slow IV 2 min light soak 0.209.ini | Auto | C:\Users\LabUser02\SynologyDrive\Rayleigh\Lab Data\Sunbrick station\device data\1-Re-Measurements\#B25-59-S004-A4\2025-09-23\2025-09-23 #B25-59-S004-A4 results.csv | 1 | 11.043 | 61.597 | 18.832 | 0.951 | 859.732 | 7.417 |  | 1 | 1 | 45923.6744675926
batch 59 | 59S004 | 59S004A4 | d |  | 0.209 | 1 | 0.209 | F | Yes | Yes | Yes | -0.144 | 0.555 | 11.959 | 11.206 | 63.349 | 60.894 | 19.087 | 19.075 | 0.989 | 0.9635 | 11.959 | 11.206 | 1363.828 | 1134.5775 | 7.856 | 8.8875 | 0.755 | 0.7175 | 3.312 | 3.263 | 2.499 | 2.342 | 3.989 | 3.9865 | 6525.493 | 5428.601 | 37.589 | 42.5235 | 40.586 | 0.034 | 20 | -0.2 | 1.2 | 0.02 | 100 |  | 0 |  | 45923 | 16:11:14 | test slow IV 2 min light soak 0.209.ini | Auto | C:\Users\LabUser02\SynologyDrive\Rayleigh\Lab Data\Sunbrick station\device data\1-Re-Measurements\#B25-59-S004-A4\2025-09-23\2025-09-23 #B25-59-S004-A4 results.csv | 1 | 11.206 | 60.894 | 19.075 | 0.964 | 1134.578 | 8.887 |  | 1 | 1 | 45923.6744675926
batch 59 | 59S004 | 59S004A4 | d |  | 0.209 | 1 | 0.209 | R | Yes | Yes | Yes | -0.144 | 0.555 | 10.453 |  | 58.439 |  | 19.063 |  | 0.938 |  | 10.453 |  | 905.327 |  | 9.919 |  | 0.68 |  | 3.214 |  | 2.185 |  | 3.984 |  | 4331.709 |  | 47.458 |  | 40.586 | 0.034 | 20 | 1.2 | -0.2 | 0.02 | 100 |  | 0 |  | 45923 | 16:11:14 | test slow IV 2 min light soak 0.209.ini | Auto | C:\Users\LabUser02\SynologyDrive\Rayleigh\Lab Data\Sunbrick station\device data\1-Re-Measurements\#B25-59-S004-A4\2025-09-23\2025-09-23 #B25-59-S004-A4 results.csv | 1 | 11.206 | 60.894 | 19.075 | 0.964 | 1134.578 | 8.887 |  | 1 | 1 | 45923.6744675926
batch 59 | 59S004 | 59S004B4 | a |  | 0.209 | 1 | 0.209 | F | Yes | Yes | Yes | -0.094 | 0.555 | 11.378 | 10.8885 | 62.69 | 61.4195 | 18.561 | 18.5875 | 0.978 | 0.9535 | 11.378 | 10.8885 | 710.474 | 835.826 | 7.278 | 7.9325 | 0.748 | 0.713 | 3.177 | 3.191 | 2.378 | 2.2755 | 3.879 | 3.8845 | 3399.397 | 3999.167 | 34.823 | 37.954 | 40.587 | 0.034 | 20 | -0.2 | 1.2 | 0.02 | 100 |  | 0 |  | 45923 | 16:11:14 | test slow IV 2 min light soak 0.209.ini | Auto | C:\Users\LabUser02\SynologyDrive\Rayleigh\Lab Data\Sunbrick station\device data\1-Re-Measurements\#B25-59-S004-B4\2025-09-23\2025-09-23 #B25-59-S004-B4 results.csv | 1 | 10.888 | 61.419 | 18.588 | 0.953 | 835.826 | 7.932 |  | 1 | 1 | 45923.6744675926
batch 59 | 59S004 | 59S004B4 | a |  | 0.209 | 1 | 0.209 | R | Yes | Yes | Yes | -0.094 | 0.555 | 10.399 |  | 60.149 |  | 18.614 |  | 0.929 |  | 10.399 |  | 961.178 |  | 8.587 |  | 0.678 |  | 3.205 |  | 2.173 |  | 3.89 |  | 4598.937 |  | 41.085 |  | 40.587 | 0.034 | 20 | 1.2 | -0.2 | 0.02 | 100 |  | 0 |  | 45923 | 16:11:14 | test slow IV 2 min light soak 0.209.ini | Auto | C:\Users\LabUser02\SynologyDrive\Rayleigh\Lab Data\Sunbrick station\device data\1-Re-Measurements\#B25-59-S004-B4\2025-09-23\2025-09-23 #B25-59-S004-B4 results.csv | 1 | 10.888 | 61.419 | 18.588 | 0.953 | 835.826 | 7.932 |  | 1 | 1 | 45923.6744675926
batch 59 | 59S004 | 59S004B4 | b |  | 0.209 | 1 | 0.209 | F | Yes | Yes | Yes | 0.076 | 0.555 | 11.231 | 10.8045 | 61.365 | 60.4895 | 18.698 | 18.7195 | 0.979 | 0.954 | 11.231 | 10.8045 | 645.895 | 712.2935 | 7.161 | 7.71 | 0.749 | 0.715 | 3.136 | 3.1615 | 2.347 | 2.258 | 3.908 | 3.9125 | 3090.408 | 3408.1025 | 34.262 | 36.8895 | 40.584 | 0.034 | 20 | -0.2 | 1.2 | 0.02 | 100 |  | 0 |  | 45923 | 16:11:14 | test slow IV 2 min light soak 0.209.ini | Auto | C:\Users\LabUser02\SynologyDrive\Rayleigh\Lab Data\Sunbrick station\device data\1-Re-Measurements\#B25-59-S004-B4\2025-09-23\2025-09-23 #B25-59-S004-B4 results.csv | 1 | 10.805 | 60.49 | 18.719 | 0.954 | 712.293 | 7.71 |  | 1 | 1 | 45923.6744675926
batch 59 | 59S004 | 59S004B4 | b |  | 0.209 | 1 | 0.209 | R | Yes | Yes | Yes | 0.076 | 0.555 | 10.378 |  | 59.614 |  | 18.741 |  | 0.929 |  | 10.378 |  | 778.692 |  | 8.259 |  | 0.681 |  | 3.187 |  | 2.169 |  | 3.917 |  | 3725.797 |  | 39.517 |  | 40.584 | 0.034 | 20 | 1.2 | -0.2 | 0.02 | 100 |  | 0 |  | 45923 | 16:11:14 | test slow IV 2 min light soak 0.209.ini | Auto | C:\Users\LabUser02\SynologyDrive\Rayleigh\Lab Data\Sunbrick station\device data\1-Re-Measurements\#B25-59-S004-B4\2025-09-23\2025-09-23 #B25-59-S004-B4 results.csv | 1 | 10.805 | 60.49 | 18.719 | 0.954 | 712.293 | 7.71 |  | 1 | 1 | 45923.6744675926
batch 59 | 59S004 | 59S004B4 | c |  | 0.209 | 1 | 0.209 | F | Yes | Yes | Yes | -0.089 | 0.555 | 11.611 | 11.137 | 62.828 | 61.6735 | 18.808 | 18.835 | 0.983 | 0.9585 | 11.611 | 11.137 | 714.765 | 821.0935 | 7.194 | 7.822 | 0.757 | 0.7215 | 3.206 | 3.2275 | 2.427 | 2.3275 | 3.931 | 3.9365 | 3419.926 | 3928.6755 | 34.42 | 37.4255 | 40.585 | 0.034 | 20 | -0.2 | 1.2 | 0.02 | 100 |  | 0 |  | 45923 | 16:11:14 | test slow IV 2 min light soak 0.209.ini | Auto | C:\Users\LabUser02\SynologyDrive\Rayleigh\Lab Data\Sunbrick station\device data\1-Re-Measurements\#B25-59-S004-B4\2025-09-23\2025-09-23 #B25-59-S004-B4 results.csv | 1 | 11.137 | 61.673 | 18.835 | 0.958 | 821.093 | 7.822 |  | 1 | 1 | 45923.6744675926
batch 59 | 59S004 | 59S004B4 | c |  | 0.209 | 1 | 0.209 | R | Yes | Yes | Yes | -0.089 | 0.555 | 10.663 |  | 60.519 |  | 18.862 |  | 0.934 |  | 10.663 |  | 927.422 |  | 8.45 |  | 0.686 |  | 3.249 |  | 2.228 |  | 3.942 |  | 4437.425 |  | 40.431 |  | 40.585 | 0.034 | 20 | 1.2 | -0.2 | 0.02 | 100 |  | 0 |  | 45923 | 16:11:14 | test slow IV 2 min light soak 0.209.ini | Auto | C:\Users\LabUser02\SynologyDrive\Rayleigh\Lab Data\Sunbrick station\device data\1-Re-Measurements\#B25-59-S004-B4\2025-09-23\2025-09-23 #B25-59-S004-B4 results.csv | 1 | 11.137 | 61.673 | 18.835 | 0.958 | 821.093 | 7.822 |  | 1 | 1 | 45923.6744675926
batch 59 | 59S004 | 59S004B4 | d |  | 0.209 | 1 | 0.209 | F | Yes | Yes | Yes | -0.086 | 0.555 | 11.658 | 11.197 | 62.344 | 61.318 | 18.983 | 19.0045 | 0.985 | 0.9605 | 11.658 | 11.197 | 704.057 | 773.8785 | 6.307 | 7.3565 | 0.758 | 0.723 | 3.214 | 3.238 | 2.436 | 2.34 | 3.967 | 3.9715 | 3368.694 | 3702.768 | 30.177 | 35.1975 | 40.578 | 0.035 | 20 | -0.2 | 1.2 | 0.02 | 100 |  | 0 |  | 45923 | 16:11:14 | test slow IV 2 min light soak 0.209.ini | Auto | C:\Users\LabUser02\SynologyDrive\Rayleigh\Lab Data\Sunbrick station\device data\1-Re-Measurements\#B25-59-S004-B4\2025-09-23\2025-09-23 #B25-59-S004-B4 results.csv | 1 | 11.197 | 61.318 | 19.004 | 0.96 | 773.878 | 7.356 |  | 1 | 1 | 45923.6744675926
batch 59 | 59S004 | 59S004B4 | d |  | 0.209 | 1 | 0.209 | R | Yes | Yes | Yes | -0.086 | 0.555 | 10.736 |  | 60.292 |  | 19.026 |  | 0.936 |  | 10.736 |  | 843.7 |  | 8.406 |  | 0.688 |  | 3.262 |  | 2.244 |  | 3.976 |  | 4036.842 |  | 40.218 |  | 40.578 | 0.035 | 20 | 1.2 | -0.2 | 0.02 | 100 |  | 0 |  | 45923 | 16:11:14 | test slow IV 2 min light soak 0.209.ini | Auto | C:\Users\LabUser02\SynologyDrive\Rayleigh\Lab Data\Sunbrick station\device data\1-Re-Measurements\#B25-59-S004-B4\2025-09-23\2025-09-23 #B25-59-S004-B4 results.csv | 1 | 11.197 | 61.318 | 19.004 | 0.96 | 773.878 | 7.356 |  | 1 | 1 | 45923.6744675926
batch 59 | 59S004 | 59S004C4 | a |  | 0.209 | 1 | 0.209 | F | Yes | Yes | Yes | -0.114 | 0.555 | 11.165 | 10.594 | 61.903 | 60.325 | 18.842 | 18.8555 | 0.957 | 0.9305 | 11.165 | 10.594 | 852.499 | 807.4325 | 7.51 | 7.906 | 0.724 | 0.693 | 3.222 | 3.194 | 2.333 | 2.214 | 3.938 | 3.941 | 4078.942 | 3863.3135 | 35.932 | 37.8265 | 40.581 | 0.034 | 20 | -0.2 | 1.2 | 0.02 | 100 |  | 0 |  | 45923 | 16:11:14 | test slow IV 2 min light soak 0.209.ini | Auto | C:\Users\LabUser02\SynologyDrive\Rayleigh\Lab Data\Sunbrick station\device data\1-Re-Measurements\#B25-59-S004-C4\2025-09-23\2025-09-23 #B25-59-S004-C4 results.csv | 1 | 10.594 | 60.325 | 18.856 | 0.931 | 807.433 | 7.906 |  | 1 | 1 | 45923.6744675926
batch 59 | 59S004 | 59S004C4 | a |  | 0.209 | 1 | 0.209 | R | Yes | Yes | Yes | -0.114 | 0.555 | 10.023 |  | 58.747 |  | 18.869 |  | 0.904 |  | 10.023 |  | 762.366 |  | 8.302 |  | 0.662 |  | 3.166 |  | 2.095 |  | 3.944 |  | 3647.685 |  | 39.721 |  | 40.581 | 0.034 | 20 | 1.2 | -0.2 | 0.02 | 100 |  | 0 |  | 45923 | 16:11:14 | test slow IV 2 min light soak 0.209.ini | Auto | C:\Users\LabUser02\SynologyDrive\Rayleigh\Lab Data\Sunbrick station\device data\1-Re-Measurements\#B25-59-S004-C4\2025-09-23\2025-09-23 #B25-59-S004-C4 results.csv | 1 | 10.594 | 60.325 | 18.856 | 0.931 | 807.433 | 7.906 |  | 1 | 1 | 45923.6744675926
batch 59 | 59S004 | 59S004C4 | b |  | 0.209 | 1 | 0.209 | F | Yes | Yes | Yes | -0.098 | 0.555 | 10.695 | 10.2185 | 61.07 | 59.8835 | 18.31 | 18.335 | 0.956 | 0.93 | 10.695 | 10.2185 | 742.438 | 769.513 | 8.007 | 8.431 | 0.719 | 0.688 | 3.108 | 3.103 | 2.235 | 2.1355 | 3.827 | 3.832 | 3552.337 | 3681.8815 | 38.311 | 40.3395 | 40.581 | 0.034 | 20 | -0.2 | 1.2 | 0.02 | 100 |  | 0 |  | 45923 | 16:11:14 | test slow IV 2 min light soak 0.209.ini | Auto | C:\Users\LabUser02\SynologyDrive\Rayleigh\Lab Data\Sunbrick station\device data\1-Re-Measurements\#B25-59-S004-C4\2025-09-23\2025-09-23 #B25-59-S004-C4 results.csv | 1 | 10.219 | 59.884 | 18.335 | 0.93 | 769.513 | 8.431 |  | 1 | 1 | 45923.6744675926
batch 59 | 59S004 | 59S004C4 | b |  | 0.209 | 1 | 0.209 | R | Yes | Yes | Yes | -0.098 | 0.555 | 9.742 |  | 58.697 |  | 18.36 |  | 0.904 |  | 9.742 |  | 796.588 |  | 8.855 |  | 0.657 |  | 3.098 |  | 2.036 |  | 3.837 |  | 3811.426 |  | 42.368 |  | 40.581 | 0.034 | 20 | 1.2 | -0.2 | 0.02 | 100 |  | 0 |  | 45923 | 16:11:14 | test slow IV 2 min light soak 0.209.ini | Auto | C:\Users\LabUser02\SynologyDrive\Rayleigh\Lab Data\Sunbrick station\device data\1-Re-Measurements\#B25-59-S004-C4\2025-09-23\2025-09-23 #B25-59-S004-C4 results.csv | 1 | 10.219 | 59.884 | 18.335 | 0.93 | 769.513 | 8.431 |  | 1 | 1 | 45923.6744675926
batch 59 | 59S004 | 59S004C4 | c |  | 0.209 | 1 | 0.209 | F | No | No | Yes | 0.101 | 0.555 | 11.45 | 10.8705 | 62.882 | 61.28 | 19.029 | 19.033 | 0.957 | 0.9315 | 11.45 | 10.8705 | 1076.224 | 1005.239 | 7.093 | 7.4575 | 0.731 | 0.7005 | 3.274 | 3.2425 | 2.393 | 2.272 | 3.977 | 3.978 | 5149.395 | 4809.7545 | 33.939 | 35.6825 | 40.583 | 0.034 | 20 | -0.2 | 1.2 | 0.02 | 100 |  | 0 |  | 45923 | 16:11:14 | test slow IV 2 min light soak 0.209.ini | Auto | C:\Users\LabUser02\SynologyDrive\Rayleigh\Lab Data\Sunbrick station\device data\1-Re-Measurements\#B25-59-S004-C4\2025-09-23\2025-09-23 #B25-59-S004-C4 results.csv | 1 | 10.871 | 61.28 | 19.033 | 0.931 | 1005.239 | 7.458 |  | 1 | 1 | 45923.6744675926
batch 59 | 59S004 | 59S004C4 | c |  | 0.209 | 1 | 0.209 | R | No | No | Yes | 0.101 | 0.555 | 10.291 |  | 59.678 |  | 19.037 |  | 0.906 |  | 10.291 |  | 934.254 |  | 7.822 |  | 0.67 |  | 3.211 |  | 2.151 |  | 3.979 |  | 4470.114 |  | 37.426 |  | 40.583 | 0.034 | 20 | 1.2 | -0.2 | 0.02 | 100 |  | 0 |  | 45923 | 16:11:14 | test slow IV 2 min light soak 0.209.ini | Auto | C:\Users\LabUser02\SynologyDrive\Rayleigh\Lab Data\Sunbrick station\device data\1-Re-Measurements\#B25-59-S004-C4\2025-09-23\2025-09-23 #B25-59-S004-C4 results.csv | 1 | 10.871 | 61.28 | 19.033 | 0.931 | 1005.239 | 7.458 |  | 1 | 1 | 45923.6744675926
batch 59 | 59S004 | 59S004C4 | d |  | 0.209 | 1 | 0.209 | F | Yes | Yes | Yes | -0.105 | 0.555 | 10.934 | 10.416 | 61.75 | 60.388 | 18.51 | 18.5245 | 0.957 | 0.9305 | 10.934 | 10.416 | 907.7 | 895.8795 | 7.867 | 8.273 | 0.722 | 0.6915 | 3.164 | 3.1465 | 2.285 | 2.177 | 3.869 | 3.872 | 4343.065 | 4286.507 | 37.639 | 39.582 | 40.583 | 0.034 | 20 | -0.2 | 1.2 | 0.02 | 100 |  | 0 |  | 45923 | 16:11:14 | test slow IV 2 min light soak 0.209.ini | Auto | C:\Users\LabUser02\SynologyDrive\Rayleigh\Lab Data\Sunbrick station\device data\1-Re-Measurements\#B25-59-S004-C4\2025-09-23\2025-09-23 #B25-59-S004-C4 results.csv | 1 | 10.416 | 60.388 | 18.525 | 0.931 | 895.88 | 8.273 |  | 1 | 1 | 45923.6744675926
batch 59 | 59S004 | 59S004C4 | d |  | 0.209 | 1 | 0.209 | R | Yes | Yes | Yes | -0.105 | 0.555 | 9.898 |  | 59.026 |  | 18.539 |  | 0.904 |  | 9.898 |  | 884.059 |  | 8.679 |  | 0.661 |  | 3.129 |  | 2.069 |  | 3.875 |  | 4229.949 |  | 41.525 |  | 40.583 | 0.034 | 20 | 1.2 | -0.2 | 0.02 | 100 |  | 0 |  | 45923 | 16:11:14 | test slow IV 2 min light soak 0.209.ini | Auto | C:\Users\LabUser02\SynologyDrive\Rayleigh\Lab Data\Sunbrick station\device data\1-Re-Measurements\#B25-59-S004-C4\2025-09-23\2025-09-23 #B25-59-S004-C4 results.csv | 1 | 10.416 | 60.388 | 18.525 | 0.931 | 895.88 | 8.273 |  | 1 | 1 | 45923.6744675926
batch 59 | 59S004 | 59S004D4 | a |  | 0.209 | 1 | 0.209 | F | Yes | Yes | Yes | -0.13 | 0.555 | 8.103 | 7.6385 | 43.749 | 41.96 | 18.474 | 18.4275 | 1.003 | 0.9875 | 8.103 | 7.6385 | 444.111 | 398.8945 | 24.884 | 26.092 | 0.6 | 0.58 | 2.823 | 2.75 | 1.694 | 1.5965 | 3.861 | 3.8515 | 2124.931 | 1908.5855 | 119.061 | 124.8425 | 40.591 | 0.034 | 20 | -0.2 | 1.2 | 0.02 | 100 |  | 0 |  | 45923 | 15:58:23 | test slow IV 2 min light soak 0.209.ini | Auto | C:\Users\LabUser02\SynologyDrive\Rayleigh\Lab Data\Sunbrick station\device data\1-Re-Measurements\#B25-59-S004-D4\2025-09-23\2025-09-23 #B25-59-S004-D4 results.csv | 1 | 7.638 | 41.96 | 18.428 | 0.987 | 398.894 | 26.092 |  | 1 | 1 | 45923.6655439815
batch 59 | 59S004 | 59S004D4 | a |  | 0.209 | 1 | 0.209 | R | Yes | Yes | Yes | -0.13 | 0.555 | 7.174 |  | 40.171 |  | 18.381 |  | 0.972 |  | 7.174 |  | 353.678 |  | 27.3 |  | 0.56 |  | 2.677 |  | 1.499 |  | 3.842 |  | 1692.24 |  | 130.624 |  | 40.591 | 0.034 | 20 | 1.2 | -0.2 | 0.02 | 100 |  | 0 |  | 45923 | 15:58:23 | test slow IV 2 min light soak 0.209.ini | Auto | C:\Users\LabUser02\SynologyDrive\Rayleigh\Lab Data\Sunbrick station\device data\1-Re-Measurements\#B25-59-S004-D4\2025-09-23\2025-09-23 #B25-59-S004-D4 results.csv | 1 | 7.638 | 41.96 | 18.428 | 0.987 | 398.894 | 26.092 |  | 1 | 1 | 45923.6655439815
batch 59 | 59S004 | 59S004D4 | b |  | 0.209 | 1 | 0.209 | F | Yes | Yes | Yes | -0.12 | 0.555 | 7.705 | 7.2915 | 40.2 | 38.5445 | 19.118 | 19.1295 | 1.003 | 0.9885 | 7.705 | 7.2915 | 403.419 | 398.9705 | 27.95 | 29.218 | 0.58 | 0.56 | 2.776 | 2.719 | 1.61 | 1.524 | 3.996 | 3.998 | 1930.233 | 1908.95 | 133.732 | 139.7985 | 40.578 | 0.035 | 20 | -0.2 | 1.2 | 0.02 | 100 |  | 0 |  | 45923 | 15:58:23 | test slow IV 2 min light soak 0.209.ini | Auto | C:\Users\LabUser02\SynologyDrive\Rayleigh\Lab Data\Sunbrick station\device data\1-Re-Measurements\#B25-59-S004-D4\2025-09-23\2025-09-23 #B25-59-S004-D4 results.csv | 1 | 7.292 | 38.544 | 19.13 | 0.988 | 398.971 | 29.218 |  | 1 | 1 | 45923.6655439815
batch 59 | 59S004 | 59S004D4 | b |  | 0.209 | 1 | 0.209 | R | Yes | Yes | Yes | -0.12 | 0.555 | 6.878 |  | 36.889 |  | 19.141 |  | 0.974 |  | 6.878 |  | 394.522 |  | 30.486 |  | 0.54 |  | 2.662 |  | 1.438 |  | 4 |  | 1887.667 |  | 145.865 |  | 40.578 | 0.035 | 20 | 1.2 | -0.2 | 0.02 | 100 |  | 0 |  | 45923 | 15:58:23 | test slow IV 2 min light soak 0.209.ini | Auto | C:\Users\LabUser02\SynologyDrive\Rayleigh\Lab Data\Sunbrick station\device data\1-Re-Measurements\#B25-59-S004-D4\2025-09-23\2025-09-23 #B25-59-S004-D4 results.csv | 1 | 7.292 | 38.544 | 19.13 | 0.988 | 398.971 | 29.218 |  | 1 | 1 | 45923.6655439815
batch 59 | 59S004 | 59S004D4 | c |  | 0.209 | 1 | 0.209 | F | Yes | Yes | Yes | -0.084 | 0.555 | 4.177 | 4.0155 | 27.091 | 26.6375 | 15.417 | 15.2175 | 1 | 0.99 | 4.177 | 4.0155 | 92.988 | 86.8905 | 58.823 | 60.4485 | 0.5 | 0.5 | 1.746 | 1.6785 | 0.873 | 0.839 | 3.222 | 3.1805 | 444.918 | 415.743 | 281.447 | 289.2265 | 40.585 | 0.034 | 20 | -0.2 | 1.2 | 0.02 | 100 |  | 0 |  | 45923 | 15:58:23 | test slow IV 2 min light soak 0.209.ini | Auto | C:\Users\LabUser02\SynologyDrive\Rayleigh\Lab Data\Sunbrick station\device data\1-Re-Measurements\#B25-59-S004-D4\2025-09-23\2025-09-23 #B25-59-S004-D4 results.csv | 1 | 4.015 | 26.638 | 15.217 | 0.99 | 86.89 | 60.448 |  | 1 | 1 | 45923.6655439815
batch 59 | 59S004 | 59S004D4 | c |  | 0.209 | 1 | 0.209 | R | Yes | Yes | Yes | -0.084 | 0.555 | 3.854 |  | 26.184 |  | 15.018 |  | 0.98 |  | 3.854 |  | 80.793 |  | 62.074 |  | 0.5 |  | 1.611 |  | 0.805 |  | 3.139 |  | 386.568 |  | 297.006 |  | 40.585 | 0.034 | 20 | 1.2 | -0.2 | 0.02 | 100 |  | 0 |  | 45923 | 15:58:23 | test slow IV 2 min light soak 0.209.ini | Auto | C:\Users\LabUser02\SynologyDrive\Rayleigh\Lab Data\Sunbrick station\device data\1-Re-Measurements\#B25-59-S004-D4\2025-09-23\2025-09-23 #B25-59-S004-D4 results.csv | 1 | 4.015 | 26.638 | 15.217 | 0.99 | 86.89 | 60.448 |  | 1 | 1 | 45923.6655439815
batch 59 | 59S004 | 59S004D4 | d |  | 0.209 | 1 | 0.209 | F | No | No | Yes | 0.119 | 0.555 | 11.127 | 10.463 | 57.631 | 55.196 | 19.282 | 19.265 | 1.001 | 0.983 | 11.127 | 10.463 | 910.271 | 790.8 | 11.741 | 12.871 | 0.717 | 0.6805 | 3.246 | 3.212 | 2.326 | 2.187 | 4.03 | 4.0265 | 4355.362 | 3783.7305 | 56.175 | 61.5815 | 40.581 | 0.034 | 20 | -0.2 | 1.2 | 0.02 | 100 |  | 0 |  | 45923 | 15:58:23 | test slow IV 2 min light soak 0.209.ini | Auto | C:\Users\LabUser02\SynologyDrive\Rayleigh\Lab Data\Sunbrick station\device data\1-Re-Measurements\#B25-59-S004-D4\2025-09-23\2025-09-23 #B25-59-S004-D4 results.csv | 1 | 10.463 | 55.196 | 19.265 | 0.983 | 790.8 | 12.871 |  | 1 | 1 | 45923.6655439815
batch 59 | 59S004 | 59S004D4 | d |  | 0.209 | 1 | 0.209 | R | No | No | Yes | 0.119 | 0.555 | 9.799 |  | 52.761 |  | 19.248 |  | 0.965 |  | 9.799 |  | 671.329 |  | 14.001 |  | 0.644 |  | 3.178 |  | 2.048 |  | 4.023 |  | 3212.099 |  | 66.988 |  | 40.581 | 0.034 | 20 | 1.2 | -0.2 | 0.02 | 100 |  | 0 |  | 45923 | 15:58:23 | test slow IV 2 min light soak 0.209.ini | Auto | C:\Users\LabUser02\SynologyDrive\Rayleigh\Lab Data\Sunbrick station\device data\1-Re-Measurements\#B25-59-S004-D4\2025-09-23\2025-09-23 #B25-59-S004-D4 results.csv | 1 | 10.463 | 55.196 | 19.265 | 0.983 | 790.8 | 12.871 |  | 1 | 1 | 45923.6655439815
batch 59 | 59S004 | 59S004D5 | a |  | 0.209 | 1 | 0.209 | F | Yes | Yes | Yes | -0.133 | 0.555 | 11.766 | 11.076 | 60.093 | 58.0875 | 19.931 | 19.899 | 1.005 | 0.9795 | 12.037 | 11.331 | 862.248 | 721.5155 | 8.563 | 9.7675 | 0.75 | 0.7095 | 3.355 | 3.337 | 2.516 | 2.3685 | 4.165 | 4.1585 | 4125.588 | 3452.2265 | 40.973 | 46.7355 | 40.585 | 0.034 | 20 | -0.2 | 1.2 | 0.02 | 102.3 |  | 0 |  | 45923 | 16:11:14 | test slow IV 2 min light soak 0.209.ini | Auto | C:\Users\LabUser02\SynologyDrive\Rayleigh\Lab Data\Sunbrick station\device data\1-Re-Measurements\#B25-59-S004-D5\2025-09-23\2025-09-23 #B25-59-S004-D5 results.csv | 1 | 11.076 | 58.087 | 19.899 | 0.979 | 721.515 | 9.768 |  | 1 | 1 | 45923.6744675926
batch 59 | 59S004 | 59S004D5 | a |  | 0.209 | 1 | 0.209 | R | Yes | Yes | Yes | -0.133 | 0.555 | 10.386 |  | 56.082 |  | 19.867 |  | 0.954 |  | 10.625 |  | 580.783 |  | 10.972 |  | 0.669 |  | 3.319 |  | 2.221 |  | 4.152 |  | 2778.865 |  | 52.498 |  | 40.585 | 0.034 | 20 | 1.2 | -0.2 | 0.02 | 102.3 |  | 0 |  | 45923 | 16:11:14 | test slow IV 2 min light soak 0.209.ini | Auto | C:\Users\LabUser02\SynologyDrive\Rayleigh\Lab Data\Sunbrick station\device data\1-Re-Measurements\#B25-59-S004-D5\2025-09-23\2025-09-23 #B25-59-S004-D5 results.csv | 1 | 11.076 | 58.087 | 19.899 | 0.979 | 721.515 | 9.768 |  | 1 | 1 | 45923.6744675926
batch 59 | 59S004 | 59S004D5 | b |  | 0.209 | 1 | 0.209 | F | Yes | Yes | Yes | -0.111 | 0.555 | 12.08 | 11.477 | 61.559 | 59.746 | 20.074 | 20.068 | 1 | 0.9785 | 12.357 | 11.7405 | 1196.501 | 1073.301 | 8.609 | 9.514 | 0.751 | 0.714 | 3.438 | 3.4375 | 2.583 | 2.454 | 4.196 | 4.1945 | 5724.885 | 5135.411 | 41.194 | 45.523 | 40.573 | 0.035 | 20 | -0.2 | 1.2 | 0.02 | 102.3 |  | 0 |  | 45923 | 15:58:23 | test slow IV 2 min light soak 0.209.ini | Auto | C:\Users\LabUser02\SynologyDrive\Rayleigh\Lab Data\Sunbrick station\device data\1-Re-Measurements\#B25-59-S004-D5\2025-09-23\2025-09-23 #B25-59-S004-D5 results.csv | 1 | 11.477 | 59.746 | 20.068 | 0.979 | 1073.301 | 9.514 |  | 1 | 1 | 45923.6655439815
batch 59 | 59S004 | 59S004D5 | b |  | 0.209 | 1 | 0.209 | R | Yes | Yes | Yes | -0.111 | 0.555 | 10.874 |  | 57.933 |  | 20.062 |  | 0.957 |  | 11.124 |  | 950.101 |  | 10.419 |  | 0.677 |  | 3.437 |  | 2.325 |  | 4.193 |  | 4545.937 |  | 49.852 |  | 40.573 | 0.035 | 20 | 1.2 | -0.2 | 0.02 | 102.3 |  | 0 |  | 45923 | 15:58:23 | test slow IV 2 min light soak 0.209.ini | Auto | C:\Users\LabUser02\SynologyDrive\Rayleigh\Lab Data\Sunbrick station\device data\1-Re-Measurements\#B25-59-S004-D5\2025-09-23\2025-09-23 #B25-59-S004-D5 results.csv | 1 | 11.477 | 59.746 | 20.068 | 0.979 | 1073.301 | 9.514 |  | 1 | 1 | 45923.6655439815
batch 59 | 59S004 | 59S004D5 | c |  | 0.209 | 1 | 0.209 | F | Yes | Yes | Yes | -0.128 | 0.555 | 12.24 | 11.5465 | 63.193 | 61.242 | 20.017 | 20.004 | 0.99 | 0.9635 | 12.521 | 11.812 | 1293.546 | 1097.1785 | 7.088 | 8.0165 | 0.757 | 0.72 | 3.457 | 3.4285 | 2.617 | 2.4685 | 4.183 | 4.1805 | 6189.216 | 5249.6585 | 33.914 | 38.357 | 40.584 | 0.034 | 20 | -0.2 | 1.2 | 0.02 | 102.3 |  | 0 |  | 45923 | 16:11:14 | test slow IV 2 min light soak 0.209.ini | Auto | C:\Users\LabUser02\SynologyDrive\Rayleigh\Lab Data\Sunbrick station\device data\1-Re-Measurements\#B25-59-S004-D5\2025-09-23\2025-09-23 #B25-59-S004-D5 results.csv | 1 | 11.546 | 61.242 | 20.004 | 0.963 | 1097.179 | 8.017 |  | 1 | 1 | 45923.6744675926
batch 59 | 59S004 | 59S004D5 | c |  | 0.209 | 1 | 0.209 | R | Yes | Yes | Yes | -0.128 | 0.555 | 10.853 |  | 59.291 |  | 19.991 |  | 0.937 |  | 11.103 |  | 900.811 |  | 8.945 |  | 0.683 |  | 3.4 |  | 2.32 |  | 4.178 |  | 4310.101 |  | 42.8 |  | 40.584 | 0.034 | 20 | 1.2 | -0.2 | 0.02 | 102.3 |  | 0 |  | 45923 | 16:11:14 | test slow IV 2 min light soak 0.209.ini | Auto | C:\Users\LabUser02\SynologyDrive\Rayleigh\Lab Data\Sunbrick station\device data\1-Re-Measurements\#B25-59-S004-D5\2025-09-23\2025-09-23 #B25-59-S004-D5 results.csv | 1 | 11.546 | 61.242 | 20.004 | 0.963 | 1097.179 | 8.017 |  | 1 | 1 | 45923.6744675926
batch 59 | 59S004 | 59S004D5 | d |  | 0.209 | 1 | 0.209 | F | Yes | Yes | Yes | -0.078 | 0.555 | 11.548 | 11.1285 | 61.781 | 60.8915 | 19.662 | 19.67 | 0.973 | 0.9505 | 11.814 | 11.3845 | 906.506 | 906.278 | 7.009 | 7.605 | 0.742 | 0.7105 | 3.327 | 3.3495 | 2.469 | 2.3795 | 4.109 | 4.111 | 4337.347 | 4336.257 | 33.535 | 36.388 | 40.583 | 0.034 | 20 | -0.2 | 1.2 | 0.02 | 102.3 |  | 0 |  | 45923 | 15:58:23 | test slow IV 2 min light soak 0.209.ini | Auto | C:\Users\LabUser02\SynologyDrive\Rayleigh\Lab Data\Sunbrick station\device data\1-Re-Measurements\#B25-59-S004-D5\2025-09-23\2025-09-23 #B25-59-S004-D5 results.csv | 1 | 11.129 | 60.892 | 19.67 | 0.95 | 906.278 | 7.605 |  | 1 | 1 | 45923.6655439815
batch 59 | 59S004 | 59S004D5 | d |  | 0.209 | 1 | 0.209 | R | Yes | Yes | Yes | -0.078 | 0.555 | 10.709 |  | 60.002 |  | 19.678 |  | 0.928 |  | 10.955 |  | 906.05 |  | 8.201 |  | 0.679 |  | 3.372 |  | 2.29 |  | 4.113 |  | 4335.167 |  | 39.241 |  | 40.583 | 0.034 | 20 | 1.2 | -0.2 | 0.02 | 102.3 |  | 0 |  | 45923 | 15:58:23 | test slow IV 2 min light soak 0.209.ini | Auto | C:\Users\LabUser02\SynologyDrive\Rayleigh\Lab Data\Sunbrick station\device data\1-Re-Measurements\#B25-59-S004-D5\2025-09-23\2025-09-23 #B25-59-S004-D5 results.csv | 1 | 11.129 | 60.892 | 19.67 | 0.95 | 906.278 | 7.605 |  | 1 | 1 | 45923.6655439815
batch 59 | 59S006 | 59S006B3 | a |  | 0.209 | 1 | 0.209 | F | Yes | Yes | Yes | -0.049 | 0.555 | 11.482 | 11.212 | 64.761 | 64.29 | 18.917 | 18.9665 | 0.937 | 0.9195 | 11.482 | 11.212 | 946.341 | 1309.315 | 6.539 | 6.825 | 0.727 | 0.7075 | 3.3 | 3.3125 | 2.4 | 2.3435 | 3.954 | 3.964 | 4527.947 | 6264.665 | 31.288 | 32.6555 | 40.579 | 0.035 | 20 | -0.2 | 1.2 | 0.02 | 100 |  | 0 |  | 45925 | 15:56:23 | test slow IV 2 min light soak 0.209.ini | Auto | C:\Users\LabUser02\SynologyDrive\Rayleigh\Lab Data\Sunbrick station\device data\1-Re-Measurements\#B25-59-S006-B3\2025-09-25\2025-09-25 #B25-59-S006-B3 results.csv | 1 | 11.212 | 64.29 | 18.967 | 0.919 | 1309.315 | 6.825 |  | 1 | 1 | 45925.6641550926
batch 59 | 59S006 | 59S006B3 | a |  | 0.209 | 1 | 0.209 | R | Yes | Yes | Yes | -0.049 | 0.555 | 10.942 |  | 63.819 |  | 19.016 |  | 0.902 |  | 10.942 |  | 1672.289 |  | 7.111 |  | 0.688 |  | 3.325 |  | 2.287 |  | 3.974 |  | 8001.383 |  | 34.023 |  | 40.579 | 0.035 | 20 | 1.2 | -0.2 | 0.02 | 100 |  | 0 |  | 45925 | 15:56:23 | test slow IV 2 min light soak 0.209.ini | Auto | C:\Users\LabUser02\SynologyDrive\Rayleigh\Lab Data\Sunbrick station\device data\1-Re-Measurements\#B25-59-S006-B3\2025-09-25\2025-09-25 #B25-59-S006-B3 results.csv | 1 | 11.212 | 64.29 | 18.967 | 0.919 | 1309.315 | 6.825 |  | 1 | 1 | 45925.6641550926
batch 59 | 59S006 | 59S006B3 | b |  | 0.209 | 1 | 0.209 | F | Yes | Yes | Yes | -0.056 | 0.555 | 11.546 | 11.239 | 64.628 | 64.0015 | 18.915 | 18.955 | 0.945 | 0.9265 | 11.546 | 11.239 | 929.536 | 1214.1455 | 6.131 | 6.469 | 0.733 | 0.712 | 3.292 | 3.2985 | 2.413 | 2.349 | 3.953 | 3.9615 | 4447.54 | 5809.309 | 29.335 | 30.952 | 40.579 | 0.035 | 20 | -0.2 | 1.2 | 0.02 | 100 |  | 0 |  | 45925 | 16:02:08 | test slow IV 2 min light soak 0.209.ini | Auto | C:\Users\LabUser02\SynologyDrive\Rayleigh\Lab Data\Sunbrick station\device data\1-Re-Measurements\#B25-59-S006-B3\2025-09-25\2025-09-25 #B25-59-S006-B3 results.csv | 1 | 11.239 | 64.002 | 18.955 | 0.926 | 1214.146 | 6.469 |  | 1 | 1 | 45925.6681481482
batch 59 | 59S006 | 59S006B3 | b |  | 0.209 | 1 | 0.209 | R | Yes | Yes | Yes | -0.056 | 0.555 | 10.932 |  | 63.375 |  | 18.995 |  | 0.908 |  | 10.932 |  | 1498.755 |  | 6.807 |  | 0.691 |  | 3.305 |  | 2.285 |  | 3.97 |  | 7171.078 |  | 32.569 |  | 40.579 | 0.035 | 20 | 1.2 | -0.2 | 0.02 | 100 |  | 0 |  | 45925 | 16:02:08 | test slow IV 2 min light soak 0.209.ini | Auto | C:\Users\LabUser02\SynologyDrive\Rayleigh\Lab Data\Sunbrick station\device data\1-Re-Measurements\#B25-59-S006-B3\2025-09-25\2025-09-25 #B25-59-S006-B3 results.csv | 1 | 11.239 | 64.002 | 18.955 | 0.926 | 1214.146 | 6.469 |  | 1 | 1 | 45925.6681481482
batch 59 | 59S006 | 59S006B3 | c |  | 0.209 | 1 | 0.209 | F | Yes | Yes | Yes | -0.024 | 0.555 | 10.871 | 10.7455 | 61.852 | 62.185 | 18.697 | 18.7705 | 0.94 | 0.9205 | 10.871 | 10.7455 | 678.507 | 990.13 | 7.273 | 7.475 | 0.718 | 0.699 | 3.166 | 3.215 | 2.272 | 2.246 | 3.908 | 3.923 | 3246.447 | 4737.465 | 34.799 | 35.7665 | 40.586 | 0.034 | 20 | -0.2 | 1.2 | 0.02 | 100 |  | 0 |  | 45925 | 16:02:08 | test slow IV 2 min light soak 0.209.ini | Auto | C:\Users\LabUser02\SynologyDrive\Rayleigh\Lab Data\Sunbrick station\device data\1-Re-Measurements\#B25-59-S006-B3\2025-09-25\2025-09-25 #B25-59-S006-B3 results.csv | 1 | 10.745 | 62.185 | 18.771 | 0.921 | 990.13 | 7.475 |  | 1 | 1 | 45925.6681481482
batch 59 | 59S006 | 59S006B3 | c |  | 0.209 | 1 | 0.209 | R | Yes | Yes | Yes | -0.024 | 0.555 | 10.62 |  | 62.518 |  | 18.844 |  | 0.901 |  | 10.62 |  | 1301.753 |  | 7.677 |  | 0.68 |  | 3.264 |  | 2.22 |  | 3.938 |  | 6228.483 |  | 36.734 |  | 40.586 | 0.034 | 20 | 1.2 | -0.2 | 0.02 | 100 |  | 0 |  | 45925 | 16:02:08 | test slow IV 2 min light soak 0.209.ini | Auto | C:\Users\LabUser02\SynologyDrive\Rayleigh\Lab Data\Sunbrick station\device data\1-Re-Measurements\#B25-59-S006-B3\2025-09-25\2025-09-25 #B25-59-S006-B3 results.csv | 1 | 10.745 | 62.185 | 18.771 | 0.921 | 990.13 | 7.475 |  | 1 | 1 | 45925.6681481482
batch 59 | 59S006 | 59S006B3 | d |  | 0.209 | 1 | 0.209 | F | Yes | Yes | Yes | -0.05 | 0.555 | 11.428 | 11.158 | 64.002 | 63.71 | 18.829 | 18.88 | 0.948 | 0.9275 | 11.428 | 11.158 | 732.208 | 951.8035 | 6.077 | 6.3505 | 0.738 | 0.7145 | 3.234 | 3.2625 | 2.388 | 2.332 | 3.935 | 3.946 | 3503.386 | 4554.0835 | 29.077 | 30.385 | 40.579 | 0.035 | 20 | -0.2 | 1.2 | 0.02 | 100 |  | 0 |  | 45925 | 16:02:08 | test slow IV 2 min light soak 0.209.ini | Auto | C:\Users\LabUser02\SynologyDrive\Rayleigh\Lab Data\Sunbrick station\device data\1-Re-Measurements\#B25-59-S006-B3\2025-09-25\2025-09-25 #B25-59-S006-B3 results.csv | 1 | 11.158 | 63.71 | 18.88 | 0.928 | 951.804 | 6.35 |  | 1 | 1 | 45925.6681481482
batch 59 | 59S006 | 59S006B3 | d |  | 0.209 | 1 | 0.209 | R | Yes | Yes | Yes | -0.05 | 0.555 | 10.888 |  | 63.418 |  | 18.931 |  | 0.907 |  | 10.888 |  | 1171.399 |  | 6.624 |  | 0.691 |  | 3.291 |  | 2.276 |  | 3.957 |  | 5604.781 |  | 31.693 |  | 40.579 | 0.035 | 20 | 1.2 | -0.2 | 0.02 | 100 |  | 0 |  | 45925 | 16:02:08 | test slow IV 2 min light soak 0.209.ini | Auto | C:\Users\LabUser02\SynologyDrive\Rayleigh\Lab Data\Sunbrick station\device data\1-Re-Measurements\#B25-59-S006-B3\2025-09-25\2025-09-25 #B25-59-S006-B3 results.csv | 1 | 11.158 | 63.71 | 18.88 | 0.928 | 951.804 | 6.35 |  | 1 | 1 | 45925.6681481482
batch 59 | 59S006 | 59S006B4 | a |  | 0.209 | 1 | 0.209 | F | Yes | Yes | Yes | -0.061 | 0.555 | 11.5 | 11.168 | 63.36 | 62.7355 | 18.99 | 19.052 | 0.956 | 0.9345 | 11.5 | 11.168 | 950.93 | 1365.3975 | 7.133 | 7.476 | 0.734 | 0.708 | 3.277 | 3.299 | 2.404 | 2.3345 | 3.969 | 3.982 | 4549.906 | 6533.004 | 34.131 | 35.7725 | 40.581 | 0.034 | 20 | -0.2 | 1.2 | 0.02 | 100 |  | 0 |  | 45925 | 15:47:54 | test slow IV 2 min light soak 0.209.ini | Auto | C:\Users\LabUser02\SynologyDrive\Rayleigh\Lab Data\Sunbrick station\device data\1-Re-Measurements\#B25-59-S006-B4\2025-09-25\2025-09-25 #B25-59-S006-B4 results.csv | 1 | 11.168 | 62.736 | 19.052 | 0.934 | 1365.398 | 7.476 |  | 1 | 1 | 45925.6582638889
batch 59 | 59S006 | 59S006B4 | a |  | 0.209 | 1 | 0.209 | R | Yes | Yes | Yes | -0.061 | 0.555 | 10.836 |  | 62.111 |  | 19.114 |  | 0.913 |  | 10.836 |  | 1779.865 |  | 7.819 |  | 0.682 |  | 3.321 |  | 2.265 |  | 3.995 |  | 8516.102 |  | 37.414 |  | 40.581 | 0.034 | 20 | 1.2 | -0.2 | 0.02 | 100 |  | 0 |  | 45925 | 15:47:54 | test slow IV 2 min light soak 0.209.ini | Auto | C:\Users\LabUser02\SynologyDrive\Rayleigh\Lab Data\Sunbrick station\device data\1-Re-Measurements\#B25-59-S006-B4\2025-09-25\2025-09-25 #B25-59-S006-B4 results.csv | 1 | 11.168 | 62.736 | 19.052 | 0.934 | 1365.398 | 7.476 |  | 1 | 1 | 45925.6582638889
batch 59 | 59S006 | 59S006B4 | b |  | 0.209 | 1 | 0.209 | F | Yes | Yes | Yes | -0.066 | 0.555 | 11.506 | 11.1495 | 63.494 | 62.768 | 19.127 | 19.181 | 0.947 | 0.9255 | 11.506 | 11.1495 | 733.378 | 933.8325 | 6.078 | 6.41 | 0.736 | 0.7095 | 3.269 | 3.285 | 2.405 | 2.3305 | 3.997 | 4.0085 | 3508.987 | 4468.0985 | 29.082 | 30.6695 | 40.58 | 0.034 | 20 | -0.2 | 1.2 | 0.02 | 100 |  | 0 |  | 45925 | 15:56:23 | test slow IV 2 min light soak 0.209.ini | Auto | C:\Users\LabUser02\SynologyDrive\Rayleigh\Lab Data\Sunbrick station\device data\1-Re-Measurements\#B25-59-S006-B4\2025-09-25\2025-09-25 #B25-59-S006-B4 results.csv | 1 | 11.149 | 62.768 | 19.181 | 0.926 | 933.833 | 6.41 |  | 1 | 1 | 45925.6641550926
batch 59 | 59S006 | 59S006B4 | b |  | 0.209 | 1 | 0.209 | R | Yes | Yes | Yes | -0.066 | 0.555 | 10.793 |  | 62.042 |  | 19.235 |  | 0.904 |  | 10.793 |  | 1134.287 |  | 6.742 |  | 0.683 |  | 3.301 |  | 2.256 |  | 4.02 |  | 5427.21 |  | 32.257 |  | 40.58 | 0.034 | 20 | 1.2 | -0.2 | 0.02 | 100 |  | 0 |  | 45925 | 15:56:23 | test slow IV 2 min light soak 0.209.ini | Auto | C:\Users\LabUser02\SynologyDrive\Rayleigh\Lab Data\Sunbrick station\device data\1-Re-Measurements\#B25-59-S006-B4\2025-09-25\2025-09-25 #B25-59-S006-B4 results.csv | 1 | 11.149 | 62.768 | 19.181 | 0.926 | 933.833 | 6.41 |  | 1 | 1 | 45925.6641550926
batch 59 | 59S006 | 59S006B4 | c |  | 0.209 | 1 | 0.209 | F | Yes | Yes | Yes | -0.021 | 0.555 | 11.193 | 11.0795 | 62.527 | 62.971 | 18.827 | 18.885 | 0.951 | 0.932 | 11.193 | 11.0795 | 847.561 | 1174.0305 | 6.703 | 6.9545 | 0.731 | 0.711 | 3.2 | 3.2575 | 2.339 | 2.3155 | 3.935 | 3.947 | 4055.316 | 5617.3715 | 32.071 | 33.275 | 40.585 | 0.034 | 20 | -0.2 | 1.2 | 0.02 | 100 |  | 0 |  | 45925 | 15:47:54 | test slow IV 2 min light soak 0.209.ini | Auto | C:\Users\LabUser02\SynologyDrive\Rayleigh\Lab Data\Sunbrick station\device data\1-Re-Measurements\#B25-59-S006-B4\2025-09-25\2025-09-25 #B25-59-S006-B4 results.csv | 1 | 11.079 | 62.971 | 18.885 | 0.932 | 1174.031 | 6.954 |  | 1 | 1 | 45925.6582638889
batch 59 | 59S006 | 59S006B4 | c |  | 0.209 | 1 | 0.209 | R | Yes | Yes | Yes | -0.021 | 0.555 | 10.966 |  | 63.415 |  | 18.943 |  | 0.913 |  | 10.966 |  | 1500.5 |  | 7.206 |  | 0.691 |  | 3.315 |  | 2.292 |  | 3.959 |  | 7179.427 |  | 34.479 |  | 40.585 | 0.034 | 20 | 1.2 | -0.2 | 0.02 | 100 |  | 0 |  | 45925 | 15:47:54 | test slow IV 2 min light soak 0.209.ini | Auto | C:\Users\LabUser02\SynologyDrive\Rayleigh\Lab Data\Sunbrick station\device data\1-Re-Measurements\#B25-59-S006-B4\2025-09-25\2025-09-25 #B25-59-S006-B4 results.csv | 1 | 11.079 | 62.971 | 18.885 | 0.932 | 1174.031 | 6.954 |  | 1 | 1 | 45925.6582638889
batch 59 | 59S006 | 59S006B4 | d |  | 0.209 | 1 | 0.209 | F | Yes | Yes | Yes | -0.026 | 0.555 | 9.838 | 9.7125 | 55.963 | 56.218 | 18.847 | 18.9015 | 0.933 | 0.9145 | 9.838 | 9.7125 | 334.637 | 364.041 | 7.682 | 7.965 | 0.701 | 0.6825 | 2.933 | 2.9755 | 2.056 | 2.03 | 3.939 | 3.9505 | 1601.133 | 1741.8225 | 36.756 | 38.1095 | 40.575 | 0.035 | 20 | -0.2 | 1.2 | 0.02 | 100 |  | 0 |  | 45925 | 16:02:08 | test slow IV 2 min light soak 0.209.ini | Auto | C:\Users\LabUser02\SynologyDrive\Rayleigh\Lab Data\Sunbrick station\device data\1-Re-Measurements\#B25-59-S006-B4\2025-09-25\2025-09-25 #B25-59-S006-B4 results.csv | 1 | 9.713 | 56.218 | 18.901 | 0.914 | 364.041 | 7.965 |  | 1 | 1 | 45925.6681481482
batch 59 | 59S006 | 59S006B4 | d |  | 0.209 | 1 | 0.209 | R | Yes | Yes | Yes | -0.026 | 0.555 | 9.587 |  | 56.473 |  | 18.956 |  | 0.896 |  | 9.587 |  | 393.445 |  | 8.248 |  | 0.664 |  | 3.018 |  | 2.004 |  | 3.962 |  | 1882.512 |  | 39.463 |  | 40.575 | 0.035 | 20 | 1.2 | -0.2 | 0.02 | 100 |  | 0 |  | 45925 | 16:02:08 | test slow IV 2 min light soak 0.209.ini | Auto | C:\Users\LabUser02\SynologyDrive\Rayleigh\Lab Data\Sunbrick station\device data\1-Re-Measurements\#B25-59-S006-B4\2025-09-25\2025-09-25 #B25-59-S006-B4 results.csv | 1 | 9.713 | 56.218 | 18.901 | 0.914 | 364.041 | 7.965 |  | 1 | 1 | 45925.6681481482
batch 59 | 59S006 | 59S006C3 | a |  | 0.209 | 1 | 0.209 | F | Yes | Yes | Yes | -0.072 | 0.555 | 11.944 | 11.5445 | 66.389 | 65.2665 | 19.347 | 19.362 | 0.951 | 0.934 | 12.219 | 11.8105 | 1536.036 | 1635.2455 | 6.171 | 6.571 | 0.742 | 0.7215 | 3.441 | 3.4205 | 2.554 | 2.4685 | 4.044 | 4.047 | 7349.452 | 7824.139 | 29.525 | 31.4405 | 40.578 | 0.035 | 20 | -0.2 | 1.2 | 0.02 | 102.3 |  | 0 |  | 45925 | 15:56:23 | test slow IV 2 min light soak 0.209.ini | Auto | C:\Users\LabUser02\SynologyDrive\Rayleigh\Lab Data\Sunbrick station\device data\1-Re-Measurements\#B25-59-S006-C3\2025-09-25\2025-09-25 #B25-59-S006-C3 results.csv | 1 | 11.545 | 65.266 | 19.362 | 0.934 | 1635.245 | 6.571 |  | 1 | 1 | 45925.6641550926
batch 59 | 59S006 | 59S006C3 | a |  | 0.209 | 1 | 0.209 | R | Yes | Yes | Yes | -0.072 | 0.555 | 11.145 |  | 64.144 |  | 19.377 |  | 0.917 |  | 11.402 |  | 1734.455 |  | 6.971 |  | 0.701 |  | 3.4 |  | 2.383 |  | 4.05 |  | 8298.826 |  | 33.356 |  | 40.578 | 0.035 | 20 | 1.2 | -0.2 | 0.02 | 102.3 |  | 0 |  | 45925 | 15:56:23 | test slow IV 2 min light soak 0.209.ini | Auto | C:\Users\LabUser02\SynologyDrive\Rayleigh\Lab Data\Sunbrick station\device data\1-Re-Measurements\#B25-59-S006-C3\2025-09-25\2025-09-25 #B25-59-S006-C3 results.csv | 1 | 11.545 | 65.266 | 19.362 | 0.934 | 1635.245 | 6.571 |  | 1 | 1 | 45925.6641550926
batch 59 | 59S006 | 59S006C3 | b |  | 0.209 | 1 | 0.209 | F | Yes | Yes | Yes | -0.055 | 0.555 | 11.806 | 11.4985 | 65.213 | 64.5085 | 19.458 | 19.4755 | 0.952 | 0.9365 | 12.078 | 11.7635 | 1115.092 | 1276.373 | 6.614 | 7.013 | 0.737 | 0.718 | 3.426 | 3.4245 | 2.524 | 2.4585 | 4.067 | 4.0705 | 5335.367 | 6107.0465 | 31.644 | 33.5545 | 40.583 | 0.034 | 20 | -0.2 | 1.2 | 0.02 | 102.3 |  | 0 |  | 45925 | 15:47:54 | test slow IV 2 min light soak 0.209.ini | Auto | C:\Users\LabUser02\SynologyDrive\Rayleigh\Lab Data\Sunbrick station\device data\1-Re-Measurements\#B25-59-S006-C3\2025-09-25\2025-09-25 #B25-59-S006-C3 results.csv | 1 | 11.499 | 64.508 | 19.476 | 0.936 | 1276.373 | 7.013 |  | 1 | 1 | 45925.6582638889
batch 59 | 59S006 | 59S006C3 | b |  | 0.209 | 1 | 0.209 | R | Yes | Yes | Yes | -0.055 | 0.555 | 11.191 |  | 63.804 |  | 19.493 |  | 0.921 |  | 11.449 |  | 1437.654 |  | 7.412 |  | 0.699 |  | 3.423 |  | 2.393 |  | 4.074 |  | 6878.726 |  | 35.465 |  | 40.583 | 0.034 | 20 | 1.2 | -0.2 | 0.02 | 102.3 |  | 0 |  | 45925 | 15:47:54 | test slow IV 2 min light soak 0.209.ini | Auto | C:\Users\LabUser02\SynologyDrive\Rayleigh\Lab Data\Sunbrick station\device data\1-Re-Measurements\#B25-59-S006-C3\2025-09-25\2025-09-25 #B25-59-S006-C3 results.csv | 1 | 11.499 | 64.508 | 19.476 | 0.936 | 1276.373 | 7.013 |  | 1 | 1 | 45925.6582638889
batch 59 | 59S006 | 59S006C3 | c |  | 0.209 | 1 | 0.209 | F | Yes | Yes | Yes | -0.042 | 0.555 | 11.637 | 11.4035 | 63.636 | 63.3595 | 19.643 | 19.672 | 0.952 | 0.9355 | 11.904 | 11.6655 | 915.279 | 1065.9955 | 6.634 | 6.9965 | 0.734 | 0.715 | 3.388 | 3.411 | 2.488 | 2.438 | 4.105 | 4.1115 | 4379.325 | 5100.456 | 31.739 | 33.475 | 40.577 | 0.035 | 20 | -0.2 | 1.2 | 0.02 | 102.3 |  | 0 |  | 45925 | 15:47:54 | test slow IV 2 min light soak 0.209.ini | Auto | C:\Users\LabUser02\SynologyDrive\Rayleigh\Lab Data\Sunbrick station\device data\1-Re-Measurements\#B25-59-S006-C3\2025-09-25\2025-09-25 #B25-59-S006-C3 results.csv | 1 | 11.403 | 63.36 | 19.672 | 0.936 | 1065.995 | 6.996 |  | 1 | 1 | 45925.6582638889
batch 59 | 59S006 | 59S006C3 | c |  | 0.209 | 1 | 0.209 | R | Yes | Yes | Yes | -0.042 | 0.555 | 11.17 |  | 63.083 |  | 19.701 |  | 0.919 |  | 11.427 |  | 1216.712 |  | 7.359 |  | 0.696 |  | 3.434 |  | 2.388 |  | 4.118 |  | 5821.587 |  | 35.211 |  | 40.577 | 0.035 | 20 | 1.2 | -0.2 | 0.02 | 102.3 |  | 0 |  | 45925 | 15:47:54 | test slow IV 2 min light soak 0.209.ini | Auto | C:\Users\LabUser02\SynologyDrive\Rayleigh\Lab Data\Sunbrick station\device data\1-Re-Measurements\#B25-59-S006-C3\2025-09-25\2025-09-25 #B25-59-S006-C3 results.csv | 1 | 11.403 | 63.36 | 19.672 | 0.936 | 1065.995 | 6.996 |  | 1 | 1 | 45925.6582638889
batch 59 | 59S006 | 59S006C3 | d |  | 0.209 | 1 | 0.209 | F | Yes | Yes | Yes | -0.031 | 0.555 | 11.795 | 11.6205 | 64.971 | 65.0025 | 19.536 | 19.569 | 0.951 | 0.9345 | 12.067 | 11.888 | 1157.719 | 1397.1545 | 6.206 | 6.5205 | 0.739 | 0.721 | 3.414 | 3.4475 | 2.522 | 2.4845 | 4.083 | 4.09 | 5539.324 | 6684.95 | 29.695 | 31.198 | 40.58 | 0.035 | 20 | -0.2 | 1.2 | 0.02 | 102.3 |  | 0 |  | 45925 | 15:47:54 | test slow IV 2 min light soak 0.209.ini | Auto | C:\Users\LabUser02\SynologyDrive\Rayleigh\Lab Data\Sunbrick station\device data\1-Re-Measurements\#B25-59-S006-C3\2025-09-25\2025-09-25 #B25-59-S006-C3 results.csv | 1 | 11.62 | 65.003 | 19.569 | 0.935 | 1397.155 | 6.52 |  | 1 | 1 | 45925.6582638889
batch 59 | 59S006 | 59S006C3 | d |  | 0.209 | 1 | 0.209 | R | Yes | Yes | Yes | -0.031 | 0.555 | 11.446 |  | 65.034 |  | 19.602 |  | 0.918 |  | 11.709 |  | 1636.59 |  | 6.835 |  | 0.703 |  | 3.481 |  | 2.447 |  | 4.097 |  | 7830.576 |  | 32.701 |  | 40.58 | 0.035 | 20 | 1.2 | -0.2 | 0.02 | 102.3 |  | 0 |  | 45925 | 15:47:54 | test slow IV 2 min light soak 0.209.ini | Auto | C:\Users\LabUser02\SynologyDrive\Rayleigh\Lab Data\Sunbrick station\device data\1-Re-Measurements\#B25-59-S006-C3\2025-09-25\2025-09-25 #B25-59-S006-C3 results.csv | 1 | 11.62 | 65.003 | 19.569 | 0.935 | 1397.155 | 6.52 |  | 1 | 1 | 45925.6582638889
batch 59 | 59S006 | 59S006C4 | a |  | 0.209 | 1 | 0.209 | F | Yes | Yes | Yes | -0.067 | 0.555 | 11.594 | 11.2295 | 64.257 | 63.4015 | 19.954 | 19.9835 | 0.925 | 0.9065 | 11.86 | 11.4875 | 833.7 | 919.083 | 5.534 | 5.8305 | 0.72 | 0.6985 | 3.442 | 3.436 | 2.479 | 2.401 | 4.17 | 4.1765 | 3988.997 | 4397.5285 | 26.48 | 27.898 | 40.576 | 0.035 | 20 | -0.2 | 1.2 | 0.02 | 102.3 |  | 0 |  | 45925 | 15:56:23 | test slow IV 2 min light soak 0.209.ini | Auto | C:\Users\LabUser02\SynologyDrive\Rayleigh\Lab Data\Sunbrick station\device data\1-Re-Measurements\#B25-59-S006-C4\2025-09-25\2025-09-25 #B25-59-S006-C4 results.csv | 1 | 11.229 | 63.402 | 19.984 | 0.906 | 919.083 | 5.831 |  | 1 | 1 | 45925.6641550926
batch 59 | 59S006 | 59S006C4 | a |  | 0.209 | 1 | 0.209 | R | Yes | Yes | Yes | -0.067 | 0.555 | 10.865 |  | 62.546 |  | 20.013 |  | 0.888 |  | 11.115 |  | 1004.466 |  | 6.127 |  | 0.677 |  | 3.43 |  | 2.323 |  | 4.183 |  | 4806.06 |  | 29.316 |  | 40.576 | 0.035 | 20 | 1.2 | -0.2 | 0.02 | 102.3 |  | 0 |  | 45925 | 15:56:23 | test slow IV 2 min light soak 0.209.ini | Auto | C:\Users\LabUser02\SynologyDrive\Rayleigh\Lab Data\Sunbrick station\device data\1-Re-Measurements\#B25-59-S006-C4\2025-09-25\2025-09-25 #B25-59-S006-C4 results.csv | 1 | 11.229 | 63.402 | 19.984 | 0.906 | 919.083 | 5.831 |  | 1 | 1 | 45925.6641550926
batch 59 | 59S006 | 59S006C4 | b |  | 0.209 | 1 | 0.209 | F | Yes | Yes | Yes | 0.054 | 0.555 | 11.526 | 11.2135 | 64.705 | 64.116 | 19.678 | 19.7135 | 0.926 | 0.9075 | 11.791 | 11.4715 | 829.951 | 983.345 | 5.519 | 5.784 | 0.723 | 0.703 | 3.407 | 3.4105 | 2.464 | 2.3975 | 4.113 | 4.12 | 3971.059 | 4705.002 | 26.409 | 27.676 | 40.584 | 0.034 | 20 | -0.2 | 1.2 | 0.02 | 102.3 |  | 0 |  | 45925 | 15:56:23 | test slow IV 2 min light soak 0.209.ini | Auto | C:\Users\LabUser02\SynologyDrive\Rayleigh\Lab Data\Sunbrick station\device data\1-Re-Measurements\#B25-59-S006-C4\2025-09-25\2025-09-25 #B25-59-S006-C4 results.csv | 1 | 11.214 | 64.116 | 19.713 | 0.907 | 983.345 | 5.784 |  | 1 | 1 | 45925.6641550926
batch 59 | 59S006 | 59S006C4 | b |  | 0.209 | 1 | 0.209 | R | Yes | Yes | Yes | 0.054 | 0.555 | 10.901 |  | 63.527 |  | 19.749 |  | 0.889 |  | 11.152 |  | 1136.739 |  | 6.049 |  | 0.683 |  | 3.414 |  | 2.331 |  | 4.127 |  | 5438.945 |  | 28.943 |  | 40.584 | 0.034 | 20 | 1.2 | -0.2 | 0.02 | 102.3 |  | 0 |  | 45925 | 15:56:23 | test slow IV 2 min light soak 0.209.ini | Auto | C:\Users\LabUser02\SynologyDrive\Rayleigh\Lab Data\Sunbrick station\device data\1-Re-Measurements\#B25-59-S006-C4\2025-09-25\2025-09-25 #B25-59-S006-C4 results.csv | 1 | 11.214 | 64.116 | 19.713 | 0.907 | 983.345 | 5.784 |  | 1 | 1 | 45925.6641550926
batch 59 | 59S006 | 59S006C4 | c |  | 0.209 | 1 | 0.209 | F | Yes | Yes | Yes | 0.067 | 0.555 | 12.052 | 11.646 | 66.353 | 65.3815 | 19.985 | 20.0055 | 0.93 | 0.9105 | 12.329 | 11.9135 | 1455.961 | 1696.054 | 5.581 | 5.8715 | 0.728 | 0.7055 | 3.539 | 3.528 | 2.577 | 2.49 | 4.177 | 4.1815 | 6966.319 | 8115.0895 | 26.701 | 28.091 | 40.58 | 0.034 | 20 | -0.2 | 1.2 | 0.02 | 102.3 |  | 0 |  | 45925 | 15:47:54 | test slow IV 2 min light soak 0.209.ini | Auto | C:\Users\LabUser02\SynologyDrive\Rayleigh\Lab Data\Sunbrick station\device data\1-Re-Measurements\#B25-59-S006-C4\2025-09-25\2025-09-25 #B25-59-S006-C4 results.csv | 1 | 11.646 | 65.381 | 20.006 | 0.911 | 1696.054 | 5.871 |  | 1 | 1 | 45925.6582638889
batch 59 | 59S006 | 59S006C4 | c |  | 0.209 | 1 | 0.209 | R | Yes | Yes | Yes | 0.067 | 0.555 | 11.24 |  | 64.41 |  | 20.026 |  | 0.891 |  | 11.498 |  | 1936.147 |  | 6.162 |  | 0.683 |  | 3.517 |  | 2.403 |  | 4.186 |  | 9263.86 |  | 29.481 |  | 40.58 | 0.034 | 20 | 1.2 | -0.2 | 0.02 | 102.3 |  | 0 |  | 45925 | 15:47:54 | test slow IV 2 min light soak 0.209.ini | Auto | C:\Users\LabUser02\SynologyDrive\Rayleigh\Lab Data\Sunbrick station\device data\1-Re-Measurements\#B25-59-S006-C4\2025-09-25\2025-09-25 #B25-59-S006-C4 results.csv | 1 | 11.646 | 65.381 | 20.006 | 0.911 | 1696.054 | 5.871 |  | 1 | 1 | 45925.6582638889
batch 59 | 59S006 | 59S006C4 | d |  | 0.209 | 1 | 0.209 | F | Yes | Yes | Yes | -0.062 | 0.555 | 11.381 | 11.0505 | 65.509 | 64.8755 | 19.142 | 19.1705 | 0.928 | 0.9085 | 11.642 | 11.3045 | 1243.73 | 1524.385 | 5.78 | 6.0365 | 0.726 | 0.7035 | 3.354 | 3.359 | 2.433 | 2.3625 | 4.001 | 4.007 | 5950.86 | 7293.707 | 27.657 | 28.883 | 40.578 | 0.035 | 20 | -0.2 | 1.2 | 0.02 | 102.3 |  | 0 |  | 45925 | 15:47:54 | test slow IV 2 min light soak 0.209.ini | Auto | C:\Users\LabUser02\SynologyDrive\Rayleigh\Lab Data\Sunbrick station\device data\1-Re-Measurements\#B25-59-S006-C4\2025-09-25\2025-09-25 #B25-59-S006-C4 results.csv | 1 | 11.05 | 64.876 | 19.171 | 0.909 | 1524.385 | 6.037 |  | 1 | 1 | 45925.6582638889
batch 59 | 59S006 | 59S006C4 | d |  | 0.209 | 1 | 0.209 | R | Yes | Yes | Yes | -0.062 | 0.555 | 10.72 |  | 64.242 |  | 19.199 |  | 0.889 |  | 10.967 |  | 1805.04 |  | 6.293 |  | 0.681 |  | 3.364 |  | 2.292 |  | 4.013 |  | 8636.554 |  | 30.109 |  | 40.578 | 0.035 | 20 | 1.2 | -0.2 | 0.02 | 102.3 |  | 0 |  | 45925 | 15:47:54 | test slow IV 2 min light soak 0.209.ini | Auto | C:\Users\LabUser02\SynologyDrive\Rayleigh\Lab Data\Sunbrick station\device data\1-Re-Measurements\#B25-59-S006-C4\2025-09-25\2025-09-25 #B25-59-S006-C4 results.csv | 1 | 11.05 | 64.876 | 19.171 | 0.909 | 1524.385 | 6.037 |  | 1 | 1 | 45925.6582638889
batch 59 | 59S006 | 59S006D3 | a |  | 0.209 | 1 | 0.209 | F | Yes | Yes | Yes | 0.073 | 0.555 | 12.199 | 11.751 | 66.143 | 64.76 | 18.935 | 18.9345 | 0.974 | 0.958 | 12.199 | 11.751 | 1144.388 | 1080.29 | 6.697 | 7.214 | 0.762 | 0.7405 | 3.344 | 3.315 | 2.55 | 2.456 | 3.957 | 3.957 | 5475.542 | 5168.8525 | 32.043 | 34.517 | 40.59 | 0.034 | 20 | -0.2 | 1.2 | 0.02 | 100 |  | 0 |  | 45925 | 15:47:54 | test slow IV 2 min light soak 0.209.ini | Auto | C:\Users\LabUser02\SynologyDrive\Rayleigh\Lab Data\Sunbrick station\device data\1-Re-Measurements\#B25-59-S006-D3\2025-09-25\2025-09-25 #B25-59-S006-D3 results.csv | 1 | 11.751 | 64.76 | 18.934 | 0.958 | 1080.29 | 7.214 |  | 1 | 1 | 45925.6582638889
batch 59 | 59S006 | 59S006D3 | a |  | 0.209 | 1 | 0.209 | R | Yes | Yes | Yes | 0.073 | 0.555 | 11.303 |  | 63.377 |  | 18.934 |  | 0.942 |  | 11.303 |  | 1016.192 |  | 7.731 |  | 0.719 |  | 3.286 |  | 2.362 |  | 3.957 |  | 4862.163 |  | 36.991 |  | 40.59 | 0.034 | 20 | 1.2 | -0.2 | 0.02 | 100 |  | 0 |  | 45925 | 15:47:54 | test slow IV 2 min light soak 0.209.ini | Auto | C:\Users\LabUser02\SynologyDrive\Rayleigh\Lab Data\Sunbrick station\device data\1-Re-Measurements\#B25-59-S006-D3\2025-09-25\2025-09-25 #B25-59-S006-D3 results.csv | 1 | 11.751 | 64.76 | 18.934 | 0.958 | 1080.29 | 7.214 |  | 1 | 1 | 45925.6582638889
batch 59 | 59S006 | 59S006D3 | b |  | 0.209 | 1 | 0.209 | F | Yes | Yes | Yes | -0.084 | 0.555 | 12.248 | 11.7745 | 68.12 | 66.6205 | 18.944 | 18.9505 | 0.949 | 0.932 | 12.248 | 11.7745 | 1388.988 | 1385.996 | 5.693 | 6.128 | 0.752 | 0.7305 | 3.403 | 3.368 | 2.56 | 2.461 | 3.959 | 3.9605 | 6645.877 | 6631.5595 | 27.24 | 29.3215 | 40.58 | 0.034 | 20 | -0.2 | 1.2 | 0.02 | 100 |  | 0 |  | 45925 | 15:47:54 | test slow IV 2 min light soak 0.209.ini | Auto | C:\Users\LabUser02\SynologyDrive\Rayleigh\Lab Data\Sunbrick station\device data\1-Re-Measurements\#B25-59-S006-D3\2025-09-25\2025-09-25 #B25-59-S006-D3 results.csv | 1 | 11.774 | 66.62 | 18.951 | 0.932 | 1385.996 | 6.128 |  | 1 | 1 | 45925.6582638889
batch 59 | 59S006 | 59S006D3 | b |  | 0.209 | 1 | 0.209 | R | Yes | Yes | Yes | -0.084 | 0.555 | 11.301 |  | 65.121 |  | 18.957 |  | 0.915 |  | 11.301 |  | 1383.004 |  | 6.563 |  | 0.709 |  | 3.333 |  | 2.362 |  | 3.962 |  | 6617.242 |  | 31.403 |  | 40.58 | 0.034 | 20 | 1.2 | -0.2 | 0.02 | 100 |  | 0 |  | 45925 | 15:47:54 | test slow IV 2 min light soak 0.209.ini | Auto | C:\Users\LabUser02\SynologyDrive\Rayleigh\Lab Data\Sunbrick station\device data\1-Re-Measurements\#B25-59-S006-D3\2025-09-25\2025-09-25 #B25-59-S006-D3 results.csv | 1 | 11.774 | 66.62 | 18.951 | 0.932 | 1385.996 | 6.128 |  | 1 | 1 | 45925.6582638889
batch 59 | 59S006 | 59S006D3 | c |  | 0.209 | 1 | 0.209 | F | Yes | Yes | Yes | -0.086 | 0.555 | 13.023 | 12.5095 | 68.83 | 67.3845 | 19.32 | 19.321 | 0.979 | 0.9605 | 13.023 | 12.5095 | 2532.508 | 2346.3575 | 6.206 | 6.622 | 0.775 | 0.75 | 3.514 | 3.4855 | 2.722 | 2.6145 | 4.038 | 4.038 | 12117.266 | 11226.5935 | 29.694 | 31.6845 | 40.572 | 0.035 | 20 | -0.2 | 1.2 | 0.02 | 100 |  | 0 |  | 45925 | 15:47:54 | test slow IV 2 min light soak 0.209.ini | Auto | C:\Users\LabUser02\SynologyDrive\Rayleigh\Lab Data\Sunbrick station\device data\1-Re-Measurements\#B25-59-S006-D3\2025-09-25\2025-09-25 #B25-59-S006-D3 results.csv | 1 | 12.51 | 67.385 | 19.321 | 0.96 | 2346.358 | 6.622 |  | 1 | 1 | 45925.6582638889
batch 59 | 59S006 | 59S006D3 | c |  | 0.209 | 1 | 0.209 | R | Yes | Yes | Yes | -0.086 | 0.555 | 11.996 |  | 65.939 |  | 19.322 |  | 0.942 |  | 11.996 |  | 2160.207 |  | 7.038 |  | 0.725 |  | 3.457 |  | 2.507 |  | 4.038 |  | 10335.921 |  | 33.675 |  | 40.572 | 0.035 | 20 | 1.2 | -0.2 | 0.02 | 100 |  | 0 |  | 45925 | 15:47:54 | test slow IV 2 min light soak 0.209.ini | Auto | C:\Users\LabUser02\SynologyDrive\Rayleigh\Lab Data\Sunbrick station\device data\1-Re-Measurements\#B25-59-S006-D3\2025-09-25\2025-09-25 #B25-59-S006-D3 results.csv | 1 | 12.51 | 67.385 | 19.321 | 0.96 | 2346.358 | 6.622 |  | 1 | 1 | 45925.6582638889
batch 59 | 59S006 | 59S006D3 | d |  | 0.209 | 1 | 0.209 | F | Yes | Yes | Yes | -0.076 | 0.555 | 12.222 | 11.7885 | 66.535 | 65.37 | 19.398 | 19.406 | 0.947 | 0.929 | 12.222 | 11.7885 | 1152.647 | 1210.154 | 5.761 | 6.133 | 0.744 | 0.722 | 3.432 | 3.4115 | 2.554 | 2.4635 | 4.054 | 4.056 | 5515.059 | 5790.2115 | 27.566 | 29.345 | 40.59 | 0.034 | 20 | -0.2 | 1.2 | 0.02 | 100 |  | 0 |  | 45925 | 15:47:54 | test slow IV 2 min light soak 0.209.ini | Auto | C:\Users\LabUser02\SynologyDrive\Rayleigh\Lab Data\Sunbrick station\device data\1-Re-Measurements\#B25-59-S006-D3\2025-09-25\2025-09-25 #B25-59-S006-D3 results.csv | 1 | 11.788 | 65.37 | 19.406 | 0.929 | 1210.154 | 6.133 |  | 1 | 1 | 45925.6582638889
batch 59 | 59S006 | 59S006D3 | d |  | 0.209 | 1 | 0.209 | R | Yes | Yes | Yes | -0.076 | 0.555 | 11.355 |  | 64.205 |  | 19.414 |  | 0.911 |  | 11.355 |  | 1267.661 |  | 6.505 |  | 0.7 |  | 3.391 |  | 2.373 |  | 4.058 |  | 6065.364 |  | 31.124 |  | 40.59 | 0.034 | 20 | 1.2 | -0.2 | 0.02 | 100 |  | 0 |  | 45925 | 15:47:54 | test slow IV 2 min light soak 0.209.ini | Auto | C:\Users\LabUser02\SynologyDrive\Rayleigh\Lab Data\Sunbrick station\device data\1-Re-Measurements\#B25-59-S006-D3\2025-09-25\2025-09-25 #B25-59-S006-D3 results.csv | 1 | 11.788 | 65.37 | 19.406 | 0.929 | 1210.154 | 6.133 |  | 1 | 1 | 45925.6582638889
batch 59 | 59S006 | 59S006D4 | a |  | 0.209 | 1 | 0.209 | F | Yes | Yes | Yes | 0.084 | 0.555 | 11.787 | 11.289 | 63.658 | 62.0045 | 18.874 | 18.8725 | 0.981 | 0.964 | 11.787 | 11.289 | 1041.879 | 965.1595 | 8.457 | 8.7565 | 0.747 | 0.723 | 3.298 | 3.261 | 2.463 | 2.359 | 3.945 | 3.9445 | 4985.067 | 4617.987 | 40.463 | 41.896 | 40.587 | 0.034 | 20 | -0.2 | 1.2 | 0.02 | 100 |  | 0 |  | 45925 | 15:47:54 | test slow IV 2 min light soak 0.209.ini | Auto | C:\Users\LabUser02\SynologyDrive\Rayleigh\Lab Data\Sunbrick station\device data\1-Re-Measurements\#B25-59-S006-D4\2025-09-25\2025-09-25 #B25-59-S006-D4 results.csv | 1 | 11.289 | 62.005 | 18.873 | 0.964 | 965.159 | 8.756 |  | 1 | 1 | 45925.6582638889
batch 59 | 59S006 | 59S006D4 | a |  | 0.209 | 1 | 0.209 | R | Yes | Yes | Yes | 0.084 | 0.555 | 10.791 |  | 60.351 |  | 18.871 |  | 0.947 |  | 10.791 |  | 888.44 |  | 9.056 |  | 0.699 |  | 3.224 |  | 2.255 |  | 3.944 |  | 4250.907 |  | 43.329 |  | 40.587 | 0.034 | 20 | 1.2 | -0.2 | 0.02 | 100 |  | 0 |  | 45925 | 15:47:54 | test slow IV 2 min light soak 0.209.ini | Auto | C:\Users\LabUser02\SynologyDrive\Rayleigh\Lab Data\Sunbrick station\device data\1-Re-Measurements\#B25-59-S006-D4\2025-09-25\2025-09-25 #B25-59-S006-D4 results.csv | 1 | 11.289 | 62.005 | 18.873 | 0.964 | 965.159 | 8.756 |  | 1 | 1 | 45925.6582638889
batch 59 | 59S006 | 59S006D4 | b |  | 0.209 | 1 | 0.209 | F | Yes | Yes | Yes | -0.07 | 0.555 | 12.047 | 11.654 | 65.275 | 64.225 | 19.109 | 19.118 | 0.966 | 0.949 | 12.047 | 11.654 | 1197.836 | 1226.1525 | 6.926 | 7.3985 | 0.747 | 0.724 | 3.37 | 3.364 | 2.518 | 2.436 | 3.994 | 3.996 | 5731.274 | 5866.7595 | 33.137 | 35.399 | 40.584 | 0.034 | 20 | -0.2 | 1.2 | 0.02 | 100 |  | 0 |  | 45925 | 15:47:54 | test slow IV 2 min light soak 0.209.ini | Auto | C:\Users\LabUser02\SynologyDrive\Rayleigh\Lab Data\Sunbrick station\device data\1-Re-Measurements\#B25-59-S006-D4\2025-09-25\2025-09-25 #B25-59-S006-D4 results.csv | 1 | 11.654 | 64.225 | 19.118 | 0.949 | 1226.153 | 7.398 |  | 1 | 1 | 45925.6582638889
batch 59 | 59S006 | 59S006D4 | b |  | 0.209 | 1 | 0.209 | R | Yes | Yes | Yes | -0.07 | 0.555 | 11.261 |  | 63.175 |  | 19.127 |  | 0.932 |  | 11.261 |  | 1254.469 |  | 7.871 |  | 0.701 |  | 3.358 |  | 2.354 |  | 3.998 |  | 6002.245 |  | 37.661 |  | 40.584 | 0.034 | 20 | 1.2 | -0.2 | 0.02 | 100 |  | 0 |  | 45925 | 15:47:54 | test slow IV 2 min light soak 0.209.ini | Auto | C:\Users\LabUser02\SynologyDrive\Rayleigh\Lab Data\Sunbrick station\device data\1-Re-Measurements\#B25-59-S006-D4\2025-09-25\2025-09-25 #B25-59-S006-D4 results.csv | 1 | 11.654 | 64.225 | 19.118 | 0.949 | 1226.153 | 7.398 |  | 1 | 1 | 45925.6582638889
batch 59 | 59S006 | 59S006D4 | c |  | 0.209 | 1 | 0.209 | F | Yes | Yes | Yes | 0.085 | 0.555 | 9.811 | 9.396 | 51.875 | 50.4065 | 19.341 | 19.312 | 0.978 | 0.965 | 9.811 | 9.396 | 1133.441 | 939.068 | 17.797 | 18.369 | 0.63 | 0.615 | 3.257 | 3.1925 | 2.05 | 1.9635 | 4.042 | 4.036 | 5423.163 | 4493.148 | 85.151 | 87.888 | 40.581 | 0.034 | 20 | -0.2 | 1.2 | 0.02 | 100 |  | 0 |  | 45925 | 15:47:54 | test slow IV 2 min light soak 0.209.ini | Auto | C:\Users\LabUser02\SynologyDrive\Rayleigh\Lab Data\Sunbrick station\device data\1-Re-Measurements\#B25-59-S006-D4\2025-09-25\2025-09-25 #B25-59-S006-D4 results.csv | 1 | 9.396 | 50.406 | 19.312 | 0.965 | 939.068 | 18.369 |  | 1 | 1 | 45925.6582638889
batch 59 | 59S006 | 59S006D4 | c |  | 0.209 | 1 | 0.209 | R | Yes | Yes | Yes | 0.085 | 0.555 | 8.981 |  | 48.938 |  | 19.283 |  | 0.952 |  | 8.981 |  | 744.695 |  | 18.941 |  | 0.6 |  | 3.128 |  | 1.877 |  | 4.03 |  | 3563.133 |  | 90.625 |  | 40.581 | 0.034 | 20 | 1.2 | -0.2 | 0.02 | 100 |  | 0 |  | 45925 | 15:47:54 | test slow IV 2 min light soak 0.209.ini | Auto | C:\Users\LabUser02\SynologyDrive\Rayleigh\Lab Data\Sunbrick station\device data\1-Re-Measurements\#B25-59-S006-D4\2025-09-25\2025-09-25 #B25-59-S006-D4 results.csv | 1 | 9.396 | 50.406 | 19.312 | 0.965 | 939.068 | 18.369 |  | 1 | 1 | 45925.6582638889
batch 59 | 59S006 | 59S006D4 | d |  | 0.209 | 1 | 0.209 | F | Yes | Yes | Yes | 0.069 | 0.555 | 12.367 | 11.941 | 65.945 | 64.847 | 19.434 | 19.44 | 0.965 | 0.947 | 12.367 | 11.941 | 1341.934 | 1337.739 | 6.318 | 6.7715 | 0.752 | 0.7275 | 3.439 | 3.431 | 2.585 | 2.496 | 4.062 | 4.063 | 6420.735 | 6400.6645 | 30.231 | 32.4015 | 40.579 | 0.035 | 20 | -0.2 | 1.2 | 0.02 | 100 |  | 0 |  | 45925 | 15:47:54 | test slow IV 2 min light soak 0.209.ini | Auto | C:\Users\LabUser02\SynologyDrive\Rayleigh\Lab Data\Sunbrick station\device data\1-Re-Measurements\#B25-59-S006-D4\2025-09-25\2025-09-25 #B25-59-S006-D4 results.csv | 1 | 11.941 | 64.847 | 19.44 | 0.947 | 1337.739 | 6.772 |  | 1 | 1 | 45925.6582638889
batch 59 | 59S006 | 59S006D4 | d |  | 0.209 | 1 | 0.209 | R | Yes | Yes | Yes | 0.069 | 0.555 | 11.515 |  | 63.749 |  | 19.446 |  | 0.929 |  | 11.515 |  | 1333.544 |  | 7.225 |  | 0.703 |  | 3.423 |  | 2.407 |  | 4.064 |  | 6380.594 |  | 34.572 |  | 40.579 | 0.035 | 20 | 1.2 | -0.2 | 0.02 | 100 |  | 0 |  | 45925 | 15:47:54 | test slow IV 2 min light soak 0.209.ini | Auto | C:\Users\LabUser02\SynologyDrive\Rayleigh\Lab Data\Sunbrick station\device data\1-Re-Measurements\#B25-59-S006-D4\2025-09-25\2025-09-25 #B25-59-S006-D4 results.csv | 1 | 11.941 | 64.847 | 19.44 | 0.947 | 1337.739 | 6.772 |  | 1 | 1 | 45925.6582638889
batch 59 | 59S008 | 59S008B3 | a |  | 0.209 | 1 | 0.209 | F | Yes | Yes | Yes | -0.007 | 0.555 | 10.764 | 10.8005 | 63.079 | 63.926 | 18.454 | 18.493 | 0.925 | 0.914 | 10.764 | 10.8005 | 1036.566 | 1500.3285 | 6.115 | 6.515 | 0.713 | 0.7035 | 3.154 | 3.209 | 2.25 | 2.2575 | 3.857 | 3.865 | 4959.647 | 7178.606 | 29.259 | 31.1735 | 40.614 | 0.034 | 20 | -0.2 | 1.2 | 0.02 | 100 |  | 0 |  | 45925 | 16:25:37 | test slow IV 2 min light soak 0.209.ini | Auto | C:\Users\LabUser02\SynologyDrive\Rayleigh\Lab Data\Sunbrick station\device data\1-Re-Measurements\#B25-59-S008-B3\2025-09-25\2025-09-25 #B25-59-S008-B3 results.csv | 1 | 10.8 | 63.926 | 18.493 | 0.914 | 1500.329 | 6.515 |  | 1 | 1 | 45925.6844560185
batch 59 | 59S008 | 59S008B3 | a |  | 0.209 | 1 | 0.209 | R | Yes | Yes | Yes | -0.007 | 0.555 | 10.837 |  | 64.773 |  | 18.532 |  | 0.903 |  | 10.837 |  | 1964.091 |  | 6.915 |  | 0.694 |  | 3.264 |  | 2.265 |  | 3.873 |  | 9397.565 |  | 33.088 |  | 40.614 | 0.034 | 20 | 1.2 | -0.2 | 0.02 | 100 |  | 0 |  | 45925 | 16:25:37 | test slow IV 2 min light soak 0.209.ini | Auto | C:\Users\LabUser02\SynologyDrive\Rayleigh\Lab Data\Sunbrick station\device data\1-Re-Measurements\#B25-59-S008-B3\2025-09-25\2025-09-25 #B25-59-S008-B3 results.csv | 1 | 10.8 | 63.926 | 18.493 | 0.914 | 1500.329 | 6.515 |  | 1 | 1 | 45925.6844560185
batch 59 | 59S008 | 59S008B3 | b |  | 0.209 | 1 | 0.209 | F | Yes | Yes | Yes | 0.006 | 0.555 | 10.704 | 10.6735 | 63.263 | 63.8655 | 18.251 | 18.2855 | 0.927 | 0.914 | 10.704 | 10.6735 | 883.803 | 1103.1005 | 6.145 | 6.5255 | 0.72 | 0.707 | 3.108 | 3.156 | 2.237 | 2.2305 | 3.814 | 3.8215 | 4228.722 | 5277.9925 | 29.404 | 31.2245 | 40.586 | 0.034 | 20 | -0.2 | 1.2 | 0.02 | 100 |  | 0 |  | 45925 | 16:25:37 | test slow IV 2 min light soak 0.209.ini | Auto | C:\Users\LabUser02\SynologyDrive\Rayleigh\Lab Data\Sunbrick station\device data\1-Re-Measurements\#B25-59-S008-B3\2025-09-25\2025-09-25 #B25-59-S008-B3 results.csv | 1 | 10.673 | 63.866 | 18.285 | 0.914 | 1103.1 | 6.526 |  | 1 | 1 | 45925.6844560185
batch 59 | 59S008 | 59S008B3 | b |  | 0.209 | 1 | 0.209 | R | Yes | Yes | Yes | 0.006 | 0.555 | 10.643 |  | 64.468 |  | 18.32 |  | 0.901 |  | 10.643 |  | 1322.398 |  | 6.906 |  | 0.694 |  | 3.204 |  | 2.224 |  | 3.829 |  | 6327.263 |  | 33.045 |  | 40.586 | 0.034 | 20 | 1.2 | -0.2 | 0.02 | 100 |  | 0 |  | 45925 | 16:25:37 | test slow IV 2 min light soak 0.209.ini | Auto | C:\Users\LabUser02\SynologyDrive\Rayleigh\Lab Data\Sunbrick station\device data\1-Re-Measurements\#B25-59-S008-B3\2025-09-25\2025-09-25 #B25-59-S008-B3 results.csv | 1 | 10.673 | 63.866 | 18.285 | 0.914 | 1103.1 | 6.526 |  | 1 | 1 | 45925.6844560185
batch 59 | 59S008 | 59S008B3 | c |  | 0.209 | 1 | 0.209 | F | Yes | Yes | Yes | -0.008 | 0.555 | 10.734 | 10.7765 | 62.972 | 63.992 | 18.475 | 18.5195 | 0.923 | 0.9095 | 10.734 | 10.7765 | 912.742 | 1307.9685 | 6.716 | 6.53 | 0.713 | 0.7025 | 3.147 | 3.2075 | 2.243 | 2.252 | 3.861 | 3.8705 | 4367.185 | 6258.2215 | 32.133 | 31.244 | 40.575 | 0.035 | 20 | -0.2 | 1.2 | 0.02 | 100 |  | 0 |  | 45925 | 16:25:37 | test slow IV 2 min light soak 0.209.ini | Auto | C:\Users\LabUser02\SynologyDrive\Rayleigh\Lab Data\Sunbrick station\device data\1-Re-Measurements\#B25-59-S008-B3\2025-09-25\2025-09-25 #B25-59-S008-B3 results.csv | 1 | 10.776 | 63.992 | 18.52 | 0.91 | 1307.968 | 6.53 |  | 1 | 1 | 45925.6844560185
batch 59 | 59S008 | 59S008B3 | c |  | 0.209 | 1 | 0.209 | R | Yes | Yes | Yes | -0.008 | 0.555 | 10.819 |  | 65.012 |  | 18.564 |  | 0.896 |  | 10.819 |  | 1703.195 |  | 6.344 |  | 0.692 |  | 3.268 |  | 2.261 |  | 3.88 |  | 8149.258 |  | 30.355 |  | 40.575 | 0.034 | 20 | 1.2 | -0.2 | 0.02 | 100 |  | 0 |  | 45925 | 16:25:37 | test slow IV 2 min light soak 0.209.ini | Auto | C:\Users\LabUser02\SynologyDrive\Rayleigh\Lab Data\Sunbrick station\device data\1-Re-Measurements\#B25-59-S008-B3\2025-09-25\2025-09-25 #B25-59-S008-B3 results.csv | 1 | 10.776 | 63.992 | 18.52 | 0.91 | 1307.968 | 6.53 |  | 1 | 1 | 45925.6844560185
batch 59 | 59S008 | 59S008B3 | d |  | 0.209 | 1 | 0.209 | F | Yes | Yes | Yes | -0.006 | 0.555 | 10.561 | 10.5275 | 62.626 | 63.274 | 18.158 | 18.1995 | 0.929 | 0.9145 | 10.561 | 10.5275 | 728.891 | 910.8135 | 6.342 | 6.646 | 0.719 | 0.7045 | 3.069 | 3.1235 | 2.207 | 2.2 | 3.795 | 3.8035 | 3487.516 | 4357.958 | 30.346 | 31.801 | 40.581 | 0.034 | 20 | -0.2 | 1.2 | 0.02 | 100 |  | 0 |  | 45925 | 16:32:43 | test slow IV 2 min light soak 0.209.ini | Auto | C:\Users\LabUser02\SynologyDrive\Rayleigh\Lab Data\Sunbrick station\device data\1-Re-Measurements\#B25-59-S008-B3\2025-09-25\2025-09-25 #B25-59-S008-B3 results.csv | 1 | 10.527 | 63.274 | 18.199 | 0.914 | 910.813 | 6.646 |  | 1 | 1 | 45925.6893865741
batch 59 | 59S008 | 59S008B3 | d |  | 0.209 | 1 | 0.209 | R | Yes | Yes | Yes | -0.006 | 0.555 | 10.494 |  | 63.922 |  | 18.241 |  | 0.9 |  | 10.494 |  | 1092.736 |  | 6.95 |  | 0.69 |  | 3.178 |  | 2.193 |  | 3.812 |  | 5228.4 |  | 33.256 |  | 40.581 | 0.034 | 20 | 1.2 | -0.2 | 0.02 | 100 |  | 0 |  | 45925 | 16:32:43 | test slow IV 2 min light soak 0.209.ini | Auto | C:\Users\LabUser02\SynologyDrive\Rayleigh\Lab Data\Sunbrick station\device data\1-Re-Measurements\#B25-59-S008-B3\2025-09-25\2025-09-25 #B25-59-S008-B3 results.csv | 1 | 10.527 | 63.274 | 18.199 | 0.914 | 910.813 | 6.646 |  | 1 | 1 | 45925.6893865741
batch 59 | 59S008 | 59S008B4 | a |  | 0.209 | 1 | 0.209 | F | No | Yes | No | 0.061 | 0.555 | 11.208 | 10.868 | 63.868 | 63.162 | 19.414 | 19.4585 | 0.925 | 0.9045 | 11.466 | 11.118 | 616.359 | 746.826 | 5.838 | 6.078 | 0.711 | 0.6895 | 3.37 | 3.3705 | 2.396 | 2.3235 | 4.057 | 4.0665 | 2949.088 | 3573.331 | 27.932 | 29.082 | 40.589 | 0.034 | 20 | -0.2 | 1.2 | 0.02 | 102.3 |  | 0 |  | 45925 | 16:32:43 | test slow IV 2 min light soak 0.209.ini | Auto | C:\Users\LabUser02\SynologyDrive\Rayleigh\Lab Data\Sunbrick station\device data\1-Re-Measurements\#B25-59-S008-B4\2025-09-25\2025-09-25 #B25-59-S008-B4 results.csv | 1 | 10.868 | 63.162 | 19.459 | 0.904 | 746.826 | 6.078 |  | 1 | 1 | 45925.6893865741
batch 59 | 59S008 | 59S008B4 | a |  | 0.209 | 1 | 0.209 | R | No | Yes | No | 0.061 | 0.555 | 10.528 |  | 62.456 |  | 19.503 |  | 0.884 |  | 10.77 |  | 877.293 |  | 6.318 |  | 0.668 |  | 3.371 |  | 2.251 |  | 4.076 |  | 4197.574 |  | 30.232 |  | 40.589 | 0.034 | 20 | 1.2 | -0.2 | 0.02 | 102.3 |  | 0 |  | 45925 | 16:32:43 | test slow IV 2 min light soak 0.209.ini | Auto | C:\Users\LabUser02\SynologyDrive\Rayleigh\Lab Data\Sunbrick station\device data\1-Re-Measurements\#B25-59-S008-B4\2025-09-25\2025-09-25 #B25-59-S008-B4 results.csv | 1 | 10.868 | 63.162 | 19.459 | 0.904 | 746.826 | 6.078 |  | 1 | 1 | 45925.6893865741
batch 59 | 59S008 | 59S008B4 | b |  | 0.209 | 1 | 0.209 | F | No | Yes | No | -0.032 | 0.555 | 10.804 | 10.6375 | 61.437 | 61.5885 | 19.43 | 19.4785 | 0.926 | 0.907 | 11.052 | 10.882 | 461.3 | 552.5855 | 6.031 | 6.247 | 0.71 | 0.692 | 3.255 | 3.289 | 2.31 | 2.2745 | 4.061 | 4.071 | 2207.178 | 2643.951 | 28.859 | 29.891 | 40.581 | 0.034 | 20 | -0.2 | 1.2 | 0.02 | 102.3 |  | 0 |  | 45925 | 16:32:43 | test slow IV 2 min light soak 0.209.ini | Auto | C:\Users\LabUser02\SynologyDrive\Rayleigh\Lab Data\Sunbrick station\device data\1-Re-Measurements\#B25-59-S008-B4\2025-09-25\2025-09-25 #B25-59-S008-B4 results.csv | 1 | 10.637 | 61.588 | 19.479 | 0.907 | 552.586 | 6.247 |  | 1 | 1 | 45925.6893865741
batch 59 | 59S008 | 59S008B4 | b |  | 0.209 | 1 | 0.209 | R | No | Yes | No | -0.032 | 0.555 | 10.471 |  | 61.74 |  | 19.527 |  | 0.888 |  | 10.712 |  | 643.871 |  | 6.463 |  | 0.674 |  | 3.323 |  | 2.239 |  | 4.081 |  | 3080.724 |  | 30.923 |  | 40.581 | 0.034 | 20 | 1.2 | -0.2 | 0.02 | 102.3 |  | 0 |  | 45925 | 16:32:43 | test slow IV 2 min light soak 0.209.ini | Auto | C:\Users\LabUser02\SynologyDrive\Rayleigh\Lab Data\Sunbrick station\device data\1-Re-Measurements\#B25-59-S008-B4\2025-09-25\2025-09-25 #B25-59-S008-B4 results.csv | 1 | 10.637 | 61.588 | 19.479 | 0.907 | 552.586 | 6.247 |  | 1 | 1 | 45925.6893865741
batch 59 | 59S008 | 59S008B4 | c |  | 0.209 | 1 | 0.209 | F | No | Yes | No | -0.093 | 0.555 | 11.25 | 10.7735 | 65.019 | 63.7235 | 18.794 | 18.832 | 0.942 | 0.918 | 11.509 | 11.0215 | 531.364 | 614.852 | 6.465 | 6.686 | 0.732 | 0.705 | 3.288 | 3.268 | 2.405 | 2.3035 | 3.928 | 3.936 | 2542.413 | 2941.8755 | 30.933 | 31.9895 | 40.579 | 0.035 | 20 | -0.2 | 1.2 | 0.02 | 102.3 |  | 0 |  | 45925 | 16:32:43 | test slow IV 2 min light soak 0.209.ini | Auto | C:\Users\LabUser02\SynologyDrive\Rayleigh\Lab Data\Sunbrick station\device data\1-Re-Measurements\#B25-59-S008-B4\2025-09-25\2025-09-25 #B25-59-S008-B4 results.csv | 1 | 10.774 | 63.724 | 18.832 | 0.918 | 614.852 | 6.686 |  | 1 | 1 | 45925.6893865741
batch 59 | 59S008 | 59S008B4 | c |  | 0.209 | 1 | 0.209 | R | No | Yes | No | -0.093 | 0.555 | 10.297 |  | 62.428 |  | 18.87 |  | 0.894 |  | 10.534 |  | 698.34 |  | 6.907 |  | 0.678 |  | 3.248 |  | 2.202 |  | 3.944 |  | 3341.338 |  | 33.046 |  | 40.579 | 0.035 | 20 | 1.2 | -0.2 | 0.02 | 102.3 |  | 0 |  | 45925 | 16:32:43 | test slow IV 2 min light soak 0.209.ini | Auto | C:\Users\LabUser02\SynologyDrive\Rayleigh\Lab Data\Sunbrick station\device data\1-Re-Measurements\#B25-59-S008-B4\2025-09-25\2025-09-25 #B25-59-S008-B4 results.csv | 1 | 10.774 | 63.724 | 18.832 | 0.918 | 614.852 | 6.686 |  | 1 | 1 | 45925.6893865741
batch 59 | 59S008 | 59S008B4 | d |  | 0.209 | 1 | 0.209 | F | No | Yes | No | -0.059 | 0.555 | 10.789 | 10.489 | 61.413 | 61.0425 | 19.148 | 19.1895 | 0.939 | 0.916 | 11.037 | 10.73 | 363.823 | 400.375 | 6.463 | 6.6255 | 0.727 | 0.7035 | 3.172 | 3.1875 | 2.307 | 2.2425 | 4.002 | 4.0105 | 1740.78 | 1915.67 | 30.925 | 31.701 | 40.583 | 0.034 | 20 | -0.2 | 1.2 | 0.02 | 102.3 |  | 0 |  | 45925 | 16:32:43 | test slow IV 2 min light soak 0.209.ini | Auto | C:\Users\LabUser02\SynologyDrive\Rayleigh\Lab Data\Sunbrick station\device data\1-Re-Measurements\#B25-59-S008-B4\2025-09-25\2025-09-25 #B25-59-S008-B4 results.csv | 1 | 10.489 | 61.042 | 19.19 | 0.916 | 400.375 | 6.626 |  | 1 | 1 | 45925.6893865741
batch 59 | 59S008 | 59S008B4 | d |  | 0.209 | 1 | 0.209 | R | No | Yes | No | -0.059 | 0.555 | 10.189 |  | 60.672 |  | 19.231 |  | 0.893 |  | 10.423 |  | 436.927 |  | 6.788 |  | 0.68 |  | 3.203 |  | 2.178 |  | 4.019 |  | 2090.56 |  | 32.477 |  | 40.583 | 0.034 | 20 | 1.2 | -0.2 | 0.02 | 102.3 |  | 0 |  | 45925 | 16:32:43 | test slow IV 2 min light soak 0.209.ini | Auto | C:\Users\LabUser02\SynologyDrive\Rayleigh\Lab Data\Sunbrick station\device data\1-Re-Measurements\#B25-59-S008-B4\2025-09-25\2025-09-25 #B25-59-S008-B4 results.csv | 1 | 10.489 | 61.042 | 19.19 | 0.916 | 400.375 | 6.626 |  | 1 | 1 | 45925.6893865741
batch 59 | 59S008 | 59S008C3 | a |  | 0.209 | 1 | 0.209 | F | No | Yes | No | -0.079 | 0.555 | 11.597 | 11.1745 | 64.947 | 63.698 | 19.113 | 19.134 | 0.956 | 0.938 | 11.864 | 11.4315 | 716.98 | 810.929 | 6.215 | 6.6595 | 0.744 | 0.7215 | 3.333 | 3.3115 | 2.48 | 2.3895 | 3.995 | 3.999 | 3430.526 | 3880.043 | 29.739 | 31.8655 | 40.577 | 0.035 | 20 | -0.2 | 1.2 | 0.02 | 102.3 |  | 0 |  | 45925 | 16:32:43 | test slow IV 2 min light soak 0.209.ini | Auto | C:\Users\LabUser02\SynologyDrive\Rayleigh\Lab Data\Sunbrick station\device data\1-Re-Measurements\#B25-59-S008-C3\2025-09-25\2025-09-25 #B25-59-S008-C3 results.csv | 1 | 11.174 | 63.698 | 19.134 | 0.938 | 810.929 | 6.66 |  | 1 | 1 | 45925.6893865741
batch 59 | 59S008 | 59S008C3 | a |  | 0.209 | 1 | 0.209 | R | No | Yes | No | -0.079 | 0.555 | 10.752 |  | 62.449 |  | 19.155 |  | 0.92 |  | 10.999 |  | 904.878 |  | 7.104 |  | 0.699 |  | 3.29 |  | 2.299 |  | 4.003 |  | 4329.56 |  | 33.992 |  | 40.577 | 0.035 | 20 | 1.2 | -0.2 | 0.02 | 102.3 |  | 0 |  | 45925 | 16:32:43 | test slow IV 2 min light soak 0.209.ini | Auto | C:\Users\LabUser02\SynologyDrive\Rayleigh\Lab Data\Sunbrick station\device data\1-Re-Measurements\#B25-59-S008-C3\2025-09-25\2025-09-25 #B25-59-S008-C3 results.csv | 1 | 11.174 | 63.698 | 19.134 | 0.938 | 810.929 | 6.66 |  | 1 | 1 | 45925.6893865741
batch 59 | 59S008 | 59S008C3 | b |  | 0.209 | 1 | 0.209 | F | No | Yes | No | -0.077 | 0.555 | 10.585 | 10.2085 | 60.585 | 59.5485 | 19.101 | 19.1295 | 0.936 | 0.9165 | 10.828 | 10.443 | 358.766 | 390.9195 | 6.499 | 6.885 | 0.721 | 0.6985 | 3.138 | 3.124 | 2.263 | 2.1825 | 3.992 | 3.998 | 1716.584 | 1870.4295 | 31.094 | 32.941 | 40.577 | 0.035 | 20 | -0.2 | 1.2 | 0.02 | 102.3 |  | 0 |  | 45925 | 16:32:43 | test slow IV 2 min light soak 0.209.ini | Auto | C:\Users\LabUser02\SynologyDrive\Rayleigh\Lab Data\Sunbrick station\device data\1-Re-Measurements\#B25-59-S008-C3\2025-09-25\2025-09-25 #B25-59-S008-C3 results.csv | 1 | 10.209 | 59.549 | 19.129 | 0.917 | 390.92 | 6.885 |  | 1 | 1 | 45925.6893865741
batch 59 | 59S008 | 59S008C3 | b |  | 0.209 | 1 | 0.209 | R | No | Yes | No | -0.077 | 0.555 | 9.832 |  | 58.512 |  | 19.158 |  | 0.897 |  | 10.058 |  | 423.073 |  | 7.271 |  | 0.676 |  | 3.11 |  | 2.102 |  | 4.004 |  | 2024.275 |  | 34.788 |  | 40.577 | 0.035 | 20 | 1.2 | -0.2 | 0.02 | 102.3 |  | 0 |  | 45925 | 16:32:43 | test slow IV 2 min light soak 0.209.ini | Auto | C:\Users\LabUser02\SynologyDrive\Rayleigh\Lab Data\Sunbrick station\device data\1-Re-Measurements\#B25-59-S008-C3\2025-09-25\2025-09-25 #B25-59-S008-C3 results.csv | 1 | 10.209 | 59.549 | 19.129 | 0.917 | 390.92 | 6.885 |  | 1 | 1 | 45925.6893865741
batch 59 | 59S008 | 59S008C3 | c |  | 0.209 | 1 | 0.209 | F | Yes | Yes | Yes | 0.074 | 0.555 | 11.915 | 11.4745 | 64.829 | 63.596 | 19.484 | 19.5115 | 0.965 | 0.9455 | 12.19 | 11.739 | 762.397 | 909.384 | 5.949 | 6.4 | 0.749 | 0.724 | 3.402 | 3.3895 | 2.548 | 2.4535 | 4.072 | 4.078 | 3647.83 | 4351.119 | 28.462 | 30.6215 | 40.586 | 0.034 | 20 | -0.2 | 1.2 | 0.02 | 102.3 |  | 0 |  | 45925 | 16:32:43 | test slow IV 2 min light soak 0.209.ini | Auto | C:\Users\LabUser02\SynologyDrive\Rayleigh\Lab Data\Sunbrick station\device data\1-Re-Measurements\#B25-59-S008-C3\2025-09-25\2025-09-25 #B25-59-S008-C3 results.csv | 1 | 11.475 | 63.596 | 19.511 | 0.946 | 909.384 | 6.4 |  | 1 | 1 | 45925.6893865741
batch 59 | 59S008 | 59S008C3 | c |  | 0.209 | 1 | 0.209 | R | Yes | Yes | Yes | 0.074 | 0.555 | 11.034 |  | 62.363 |  | 19.539 |  | 0.926 |  | 11.288 |  | 1056.371 |  | 6.851 |  | 0.699 |  | 3.377 |  | 2.359 |  | 4.084 |  | 5054.408 |  | 32.781 |  | 40.586 | 0.034 | 20 | 1.2 | -0.2 | 0.02 | 102.3 |  | 0 |  | 45925 | 16:32:43 | test slow IV 2 min light soak 0.209.ini | Auto | C:\Users\LabUser02\SynologyDrive\Rayleigh\Lab Data\Sunbrick station\device data\1-Re-Measurements\#B25-59-S008-C3\2025-09-25\2025-09-25 #B25-59-S008-C3 results.csv | 1 | 11.475 | 63.596 | 19.511 | 0.946 | 909.384 | 6.4 |  | 1 | 1 | 45925.6893865741
batch 59 | 59S008 | 59S008C3 | d |  | 0.209 | 1 | 0.209 | F | No | Yes | No | -0.082 | 0.555 | 11.373 | 10.943 | 64.355 | 63.1815 | 18.873 | 18.9125 | 0.958 | 0.9365 | 11.635 | 11.195 | 532.969 | 663.503 | 6.462 | 6.851 | 0.745 | 0.718 | 3.265 | 3.259 | 2.432 | 2.34 | 3.944 | 3.9525 | 2550.09 | 3174.655 | 30.92 | 32.781 | 40.583 | 0.034 | 20 | -0.2 | 1.2 | 0.02 | 102.3 |  | 0 |  | 45925 | 16:32:43 | test slow IV 2 min light soak 0.209.ini | Auto | C:\Users\LabUser02\SynologyDrive\Rayleigh\Lab Data\Sunbrick station\device data\1-Re-Measurements\#B25-59-S008-C3\2025-09-25\2025-09-25 #B25-59-S008-C3 results.csv | 1 | 10.943 | 63.181 | 18.913 | 0.937 | 663.503 | 6.851 |  | 1 | 1 | 45925.6893865741
batch 59 | 59S008 | 59S008C3 | d |  | 0.209 | 1 | 0.209 | R | No | Yes | No | -0.082 | 0.555 | 10.513 |  | 62.008 |  | 18.952 |  | 0.915 |  | 10.755 |  | 794.037 |  | 7.24 |  | 0.691 |  | 3.253 |  | 2.248 |  | 3.961 |  | 3799.22 |  | 34.642 |  | 40.583 | 0.034 | 20 | 1.2 | -0.2 | 0.02 | 102.3 |  | 0 |  | 45925 | 16:32:43 | test slow IV 2 min light soak 0.209.ini | Auto | C:\Users\LabUser02\SynologyDrive\Rayleigh\Lab Data\Sunbrick station\device data\1-Re-Measurements\#B25-59-S008-C3\2025-09-25\2025-09-25 #B25-59-S008-C3 results.csv | 1 | 10.943 | 63.181 | 18.913 | 0.937 | 663.503 | 6.851 |  | 1 | 1 | 45925.6893865741
batch 59 | 59S008 | 59S008C4 | a |  | 0.209 | 1 | 0.209 | F | No | Yes | No | -0.167 | 0.555 | 11.571 | 10.745 | 65.898 | 62.693 | 18.527 | 18.5235 | 0.948 | 0.924 | 11.571 | 10.745 | 648.545 | 547.533 | 6.52 | 7.461 | 0.731 | 0.6995 | 3.308 | 3.2055 | 2.418 | 2.2455 | 3.872 | 3.8715 | 3103.087 | 2619.776 | 31.195 | 35.698 | 40.585 | 0.034 | 20 | -0.2 | 1.2 | 0.02 | 100 |  | 0 |  | 45925 | 16:32:43 | test slow IV 2 min light soak 0.209.ini | Auto | C:\Users\LabUser02\SynologyDrive\Rayleigh\Lab Data\Sunbrick station\device data\1-Re-Measurements\#B25-59-S008-C4\2025-09-25\2025-09-25 #B25-59-S008-C4 results.csv | 1 | 10.745 | 62.693 | 18.523 | 0.924 | 547.533 | 7.461 |  | 1 | 1 | 45925.6893865741
batch 59 | 59S008 | 59S008C4 | a |  | 0.209 | 1 | 0.209 | R | No | Yes | No | -0.167 | 0.555 | 9.919 |  | 59.488 |  | 18.52 |  | 0.9 |  | 9.919 |  | 446.521 |  | 8.402 |  | 0.668 |  | 3.103 |  | 2.073 |  | 3.871 |  | 2136.465 |  | 40.201 |  | 40.585 | 0.034 | 20 | 1.2 | -0.2 | 0.02 | 100 |  | 0 |  | 45925 | 16:32:43 | test slow IV 2 min light soak 0.209.ini | Auto | C:\Users\LabUser02\SynologyDrive\Rayleigh\Lab Data\Sunbrick station\device data\1-Re-Measurements\#B25-59-S008-C4\2025-09-25\2025-09-25 #B25-59-S008-C4 results.csv | 1 | 10.745 | 62.693 | 18.523 | 0.924 | 547.533 | 7.461 |  | 1 | 1 | 45925.6893865741
batch 59 | 59S008 | 59S008C4 | b |  | 0.209 | 1 | 0.209 | F | No | Yes | No | -0.118 | 0.555 | 8.806 | 8.343 | 52.388 | 50.92 | 18.517 | 18.533 | 0.908 | 0.8835 | 8.806 | 8.343 | 215.543 | 206.607 | 8.221 | 9.1985 | 0.66 | 0.64 | 2.789 | 2.7225 | 1.841 | 1.744 | 3.87 | 3.8735 | 1031.306 | 988.551 | 39.335 | 44.0115 | 40.585 | 0.034 | 20 | -0.2 | 1.2 | 0.02 | 100 |  | 0 |  | 45925 | 16:32:43 | test slow IV 2 min light soak 0.209.ini | Auto | C:\Users\LabUser02\SynologyDrive\Rayleigh\Lab Data\Sunbrick station\device data\1-Re-Measurements\#B25-59-S008-C4\2025-09-25\2025-09-25 #B25-59-S008-C4 results.csv | 1 | 8.343 | 50.92 | 18.533 | 0.883 | 206.607 | 9.198 |  | 1 | 1 | 45925.6893865741
batch 59 | 59S008 | 59S008C4 | b |  | 0.209 | 1 | 0.209 | R | No | Yes | No | -0.118 | 0.555 | 7.88 |  | 49.452 |  | 18.549 |  | 0.859 |  | 7.88 |  | 197.671 |  | 10.176 |  | 0.62 |  | 2.656 |  | 1.647 |  | 3.877 |  | 945.796 |  | 48.688 |  | 40.585 | 0.034 | 20 | 1.2 | -0.2 | 0.02 | 100 |  | 0 |  | 45925 | 16:32:43 | test slow IV 2 min light soak 0.209.ini | Auto | C:\Users\LabUser02\SynologyDrive\Rayleigh\Lab Data\Sunbrick station\device data\1-Re-Measurements\#B25-59-S008-C4\2025-09-25\2025-09-25 #B25-59-S008-C4 results.csv | 1 | 8.343 | 50.92 | 18.533 | 0.883 | 206.607 | 9.198 |  | 1 | 1 | 45925.6893865741
batch 59 | 59S008 | 59S008C4 | c |  | 0.209 | 1 | 0.209 | F | No | Yes | No | -0.017 | 0.555 | 2.354 | 2.334 | 28.68 | 28.561 | 17.266 | 17.2825 | 0.475 | 0.4725 | 2.354 | 2.334 | 36.844 | 36.5915 | 21.358 | 21.2505 | 0.26 | 0.25 | 1.892 | 1.9535 | 0.492 | 0.488 | 3.609 | 3.612 | 176.287 | 175.08 | 102.191 | 101.676 | 40.576 | 0.035 | 20 | -0.2 | 1.2 | 0.02 | 100 |  | 0 |  | 45925 | 16:15:30 | test slow IV 2 min light soak 0.209.ini | Auto | C:\Users\LabUser02\SynologyDrive\Rayleigh\Lab Data\Sunbrick station\device data\1-Re-Measurements\#B25-59-S008-C4\2025-09-25\2025-09-25 #B25-59-S008-C4 results.csv | 1 | 2.334 | 28.561 | 17.282 | 0.473 | 36.592 | 21.25 |  | 1 | 1 | 45925.6774305556
batch 59 | 59S008 | 59S008C4 | c |  | 0.209 | 1 | 0.209 | R | No | Yes | No | -0.017 | 0.555 | 2.314 |  | 28.442 |  | 17.299 |  | 0.47 |  | 2.314 |  | 36.339 |  | 21.143 |  | 0.24 |  | 2.015 |  | 0.484 |  | 3.615 |  | 173.873 |  | 101.161 |  | 40.576 | 0.035 | 20 | 1.2 | -0.2 | 0.02 | 100 |  | 0 |  | 45925 | 16:15:30 | test slow IV 2 min light soak 0.209.ini | Auto | C:\Users\LabUser02\SynologyDrive\Rayleigh\Lab Data\Sunbrick station\device data\1-Re-Measurements\#B25-59-S008-C4\2025-09-25\2025-09-25 #B25-59-S008-C4 results.csv | 1 | 2.334 | 28.561 | 17.282 | 0.473 | 36.592 | 21.25 |  | 1 | 1 | 45925.6774305556
batch 59 | 59S008 | 59S008C4 | d |  | 0.209 | 1 | 0.209 | F | No | Yes | No | -0.156 | 0.555 | 11.581 | 10.798 | 64.998 | 62.1155 | 18.734 | 18.7445 | 0.951 | 0.926 | 11.581 | 10.798 | 459.261 | 419.615 | 6.586 | 7.5155 | 0.733 | 0.7005 | 3.302 | 3.218 | 2.42 | 2.2565 | 3.915 | 3.9175 | 2197.422 | 2007.7275 | 31.512 | 35.96 | 40.584 | 0.034 | 20 | -0.2 | 1.2 | 0.02 | 100 |  | 0 |  | 45925 | 16:32:43 | test slow IV 2 min light soak 0.209.ini | Auto | C:\Users\LabUser02\SynologyDrive\Rayleigh\Lab Data\Sunbrick station\device data\1-Re-Measurements\#B25-59-S008-C4\2025-09-25\2025-09-25 #B25-59-S008-C4 results.csv | 1 | 10.798 | 62.116 | 18.744 | 0.926 | 419.615 | 7.516 |  | 1 | 1 | 45925.6893865741
batch 59 | 59S008 | 59S008C4 | d |  | 0.209 | 1 | 0.209 | R | No | Yes | No | -0.156 | 0.555 | 10.015 |  | 59.233 |  | 18.755 |  | 0.901 |  | 10.015 |  | 379.969 |  | 8.445 |  | 0.668 |  | 3.134 |  | 2.093 |  | 3.92 |  | 1818.033 |  | 40.408 |  | 40.584 | 0.034 | 20 | 1.2 | -0.2 | 0.02 | 100 |  | 0 |  | 45925 | 16:32:43 | test slow IV 2 min light soak 0.209.ini | Auto | C:\Users\LabUser02\SynologyDrive\Rayleigh\Lab Data\Sunbrick station\device data\1-Re-Measurements\#B25-59-S008-C4\2025-09-25\2025-09-25 #B25-59-S008-C4 results.csv | 1 | 10.798 | 62.116 | 18.744 | 0.926 | 419.615 | 7.516 |  | 1 | 1 | 45925.6893865741
batch 59 | 59S008 | 59S008D3 | a |  | 0.209 | 1 | 0.209 | F | Yes | Yes | Yes | 0.02 | 0.555 | 11.411 | 11.2965 | 64.906 | 64.9835 | 18.14 | 18.151 | 0.969 | 0.9575 | 11.411 | 11.2965 | 973.285 | 1051.9885 | 6.903 | 7.0175 | 0.755 | 0.7415 | 3.158 | 3.183 | 2.385 | 2.361 | 3.791 | 3.7935 | 4656.866 | 5033.4375 | 33.028 | 33.5755 | 40.585 | 0.034 | 20 | -0.2 | 1.2 | 0.02 | 100 |  | 0 |  | 45925 | 16:19:52 | test slow IV 2 min light soak 0.209.ini | Auto | C:\Users\LabUser02\SynologyDrive\Rayleigh\Lab Data\Sunbrick station\device data\1-Re-Measurements\#B25-59-S008-D3\2025-09-25\2025-09-25 #B25-59-S008-D3 results.csv | 1 | 11.297 | 64.983 | 18.151 | 0.958 | 1051.988 | 7.017 |  | 1 | 1 | 45925.680462963
batch 59 | 59S008 | 59S008D3 | a |  | 0.209 | 1 | 0.209 | R | Yes | Yes | Yes | 0.02 | 0.555 | 11.182 |  | 65.061 |  | 18.162 |  | 0.946 |  | 11.182 |  | 1130.692 |  | 7.132 |  | 0.728 |  | 3.208 |  | 2.337 |  | 3.796 |  | 5410.009 |  | 34.123 |  | 40.585 | 0.034 | 20 | 1.2 | -0.2 | 0.02 | 100 |  | 0 |  | 45925 | 16:19:52 | test slow IV 2 min light soak 0.209.ini | Auto | C:\Users\LabUser02\SynologyDrive\Rayleigh\Lab Data\Sunbrick station\device data\1-Re-Measurements\#B25-59-S008-D3\2025-09-25\2025-09-25 #B25-59-S008-D3 results.csv | 1 | 11.297 | 64.983 | 18.151 | 0.958 | 1051.988 | 7.017 |  | 1 | 1 | 45925.680462963
batch 59 | 59S008 | 59S008D3 | b |  | 0.209 | 1 | 0.209 | F | Yes | Yes | Yes | -0.013 | 0.555 | 10.03 | 10.0955 | 57.61 | 58.477 | 18.523 | 18.549 | 0.94 | 0.931 | 10.03 | 10.0955 | 372.189 | 385.5525 | 7.403 | 7.4505 | 0.722 | 0.7145 | 2.905 | 2.955 | 2.096 | 2.11 | 3.871 | 3.8765 | 1780.808 | 1844.7485 | 35.423 | 35.649 | 40.578 | 0.035 | 20 | -0.2 | 1.2 | 0.02 | 100 |  | 0 |  | 45925 | 16:32:43 | test slow IV 2 min light soak 0.209.ini | Auto | C:\Users\LabUser02\SynologyDrive\Rayleigh\Lab Data\Sunbrick station\device data\1-Re-Measurements\#B25-59-S008-D3\2025-09-25\2025-09-25 #B25-59-S008-D3 results.csv | 1 | 10.095 | 58.477 | 18.549 | 0.931 | 385.552 | 7.451 |  | 1 | 1 | 45925.6893865741
batch 59 | 59S008 | 59S008D3 | b |  | 0.209 | 1 | 0.209 | R | Yes | Yes | Yes | -0.013 | 0.555 | 10.161 |  | 59.344 |  | 18.575 |  | 0.922 |  | 10.161 |  | 398.916 |  | 7.498 |  | 0.707 |  | 3.005 |  | 2.124 |  | 3.882 |  | 1908.689 |  | 35.875 |  | 40.578 | 0.035 | 20 | 1.2 | -0.2 | 0.02 | 100 |  | 0 |  | 45925 | 16:32:43 | test slow IV 2 min light soak 0.209.ini | Auto | C:\Users\LabUser02\SynologyDrive\Rayleigh\Lab Data\Sunbrick station\device data\1-Re-Measurements\#B25-59-S008-D3\2025-09-25\2025-09-25 #B25-59-S008-D3 results.csv | 1 | 10.095 | 58.477 | 18.549 | 0.931 | 385.552 | 7.451 |  | 1 | 1 | 45925.6893865741
batch 59 | 59S008 | 59S008D3 | c |  | 0.209 | 1 | 0.209 | F | Yes | Yes | Yes | 0.02 | 0.555 | 11.936 | 11.818 | 64.064 | 64.1895 | 19.154 | 19.1695 | 0.973 | 0.9605 | 11.936 | 11.818 | 1164.028 | 1262.99 | 7.456 | 7.5785 | 0.746 | 0.7315 | 3.346 | 3.3785 | 2.495 | 2.47 | 4.003 | 4.0065 | 5569.51 | 6043.013 | 35.676 | 36.2615 | 40.584 | 0.034 | 20 | -0.2 | 1.2 | 0.02 | 100 |  | 0 |  | 45925 | 16:19:52 | test slow IV 2 min light soak 0.209.ini | Auto | C:\Users\LabUser02\SynologyDrive\Rayleigh\Lab Data\Sunbrick station\device data\1-Re-Measurements\#B25-59-S008-D3\2025-09-25\2025-09-25 #B25-59-S008-D3 results.csv | 1 | 11.818 | 64.19 | 19.17 | 0.96 | 1262.99 | 7.579 |  | 1 | 1 | 45925.680462963
batch 59 | 59S008 | 59S008D3 | c |  | 0.209 | 1 | 0.209 | R | Yes | Yes | Yes | 0.02 | 0.555 | 11.7 |  | 64.315 |  | 19.185 |  | 0.948 |  | 11.7 |  | 1361.952 |  | 7.701 |  | 0.717 |  | 3.411 |  | 2.445 |  | 4.01 |  | 6516.516 |  | 36.847 |  | 40.584 | 0.034 | 20 | 1.2 | -0.2 | 0.02 | 100 |  | 0 |  | 45925 | 16:19:52 | test slow IV 2 min light soak 0.209.ini | Auto | C:\Users\LabUser02\SynologyDrive\Rayleigh\Lab Data\Sunbrick station\device data\1-Re-Measurements\#B25-59-S008-D3\2025-09-25\2025-09-25 #B25-59-S008-D3 results.csv | 1 | 11.818 | 64.19 | 19.17 | 0.96 | 1262.99 | 7.579 |  | 1 | 1 | 45925.680462963
batch 59 | 59S008 | 59S008D3 | d |  | 0.209 | 1 | 0.209 | F | Yes | Yes | Yes | -0.001 | 0.555 | 11.805 | 11.799 | 65.002 | 65.5795 | 18.96 | 18.986 | 0.958 | 0.948 | 11.805 | 11.799 | 938.813 | 1101.6845 | 6.436 | 6.5145 | 0.751 | 0.74 | 3.286 | 3.333 | 2.467 | 2.466 | 3.963 | 3.9685 | 4491.927 | 5271.218 | 30.797 | 31.172 | 40.578 | 0.035 | 20 | -0.2 | 1.2 | 0.02 | 100 |  | 0 |  | 45925 | 16:15:30 | test slow IV 2 min light soak 0.209.ini | Auto | C:\Users\LabUser02\SynologyDrive\Rayleigh\Lab Data\Sunbrick station\device data\1-Re-Measurements\#B25-59-S008-D3\2025-09-25\2025-09-25 #B25-59-S008-D3 results.csv | 1 | 11.799 | 65.58 | 18.986 | 0.948 | 1101.685 | 6.515 |  | 1 | 1 | 45925.6774305556
batch 59 | 59S008 | 59S008D3 | d |  | 0.209 | 1 | 0.209 | R | Yes | Yes | Yes | -0.001 | 0.555 | 11.793 |  | 66.157 |  | 19.012 |  | 0.938 |  | 11.793 |  | 1264.556 |  | 6.593 |  | 0.729 |  | 3.38 |  | 2.465 |  | 3.974 |  | 6050.509 |  | 31.547 |  | 40.578 | 0.035 | 20 | 1.2 | -0.2 | 0.02 | 100 |  | 0 |  | 45925 | 16:15:30 | test slow IV 2 min light soak 0.209.ini | Auto | C:\Users\LabUser02\SynologyDrive\Rayleigh\Lab Data\Sunbrick station\device data\1-Re-Measurements\#B25-59-S008-D3\2025-09-25\2025-09-25 #B25-59-S008-D3 results.csv | 1 | 11.799 | 65.58 | 18.986 | 0.948 | 1101.685 | 6.515 |  | 1 | 1 | 45925.6774305556
batch 59 | 59S008 | 59S008D4 | a |  | 0.209 | 1 | 0.209 | F | Yes | Yes | Yes | 0.069 | 0.555 | 12.221 | 11.7975 | 67.111 | 65.9355 | 19.073 | 19.0805 | 0.955 | 0.9375 | 12.221 | 11.7975 | 1492.585 | 1441.3475 | 6.642 | 7.0485 | 0.745 | 0.7235 | 3.431 | 3.408 | 2.554 | 2.4655 | 3.986 | 3.9875 | 7141.554 | 6896.3995 | 31.782 | 33.727 | 40.588 | 0.034 | 20 | -0.2 | 1.2 | 0.02 | 100 |  | 0 |  | 45925 | 16:25:37 | test slow IV 2 min light soak 0.209.ini | Auto | C:\Users\LabUser02\SynologyDrive\Rayleigh\Lab Data\Sunbrick station\device data\1-Re-Measurements\#B25-59-S008-D4\2025-09-25\2025-09-25 #B25-59-S008-D4 results.csv | 1 | 11.798 | 65.935 | 19.081 | 0.937 | 1441.347 | 7.049 |  | 1 | 1 | 45925.6844560185
batch 59 | 59S008 | 59S008D4 | a |  | 0.209 | 1 | 0.209 | R | Yes | Yes | Yes | 0.069 | 0.555 | 11.374 |  | 64.76 |  | 19.088 |  | 0.92 |  | 11.374 |  | 1390.11 |  | 7.455 |  | 0.702 |  | 3.385 |  | 2.377 |  | 3.989 |  | 6651.245 |  | 35.672 |  | 40.588 | 0.034 | 20 | 1.2 | -0.2 | 0.02 | 100 |  | 0 |  | 45925 | 16:25:37 | test slow IV 2 min light soak 0.209.ini | Auto | C:\Users\LabUser02\SynologyDrive\Rayleigh\Lab Data\Sunbrick station\device data\1-Re-Measurements\#B25-59-S008-D4\2025-09-25\2025-09-25 #B25-59-S008-D4 results.csv | 1 | 11.798 | 65.935 | 19.081 | 0.937 | 1441.347 | 7.049 |  | 1 | 1 | 45925.6844560185
batch 59 | 59S008 | 59S008D4 | b |  | 0.209 | 1 | 0.209 | F | Yes | Yes | Yes | -0.058 | 0.555 | 11.847 | 11.5215 | 67.295 | 66.5735 | 18.864 | 18.8855 | 0.933 | 0.916 | 11.847 | 11.5215 | 1156.537 | 1357.191 | 5.783 | 6.1225 | 0.735 | 0.7155 | 3.371 | 3.3655 | 2.476 | 2.408 | 3.943 | 3.947 | 5533.669 | 6493.737 | 27.672 | 29.294 | 40.585 | 0.034 | 20 | -0.2 | 1.2 | 0.02 | 100 |  | 0 |  | 45925 | 16:25:37 | test slow IV 2 min light soak 0.209.ini | Auto | C:\Users\LabUser02\SynologyDrive\Rayleigh\Lab Data\Sunbrick station\device data\1-Re-Measurements\#B25-59-S008-D4\2025-09-25\2025-09-25 #B25-59-S008-D4 results.csv | 1 | 11.522 | 66.573 | 18.885 | 0.916 | 1357.191 | 6.122 |  | 1 | 1 | 45925.6844560185
batch 59 | 59S008 | 59S008D4 | b |  | 0.209 | 1 | 0.209 | R | Yes | Yes | Yes | -0.058 | 0.555 | 11.196 |  | 65.852 |  | 18.907 |  | 0.899 |  | 11.196 |  | 1557.845 |  | 6.462 |  | 0.696 |  | 3.36 |  | 2.34 |  | 3.951 |  | 7453.805 |  | 30.916 |  | 40.585 | 0.034 | 20 | 1.2 | -0.2 | 0.02 | 100 |  | 0 |  | 45925 | 16:25:37 | test slow IV 2 min light soak 0.209.ini | Auto | C:\Users\LabUser02\SynologyDrive\Rayleigh\Lab Data\Sunbrick station\device data\1-Re-Measurements\#B25-59-S008-D4\2025-09-25\2025-09-25 #B25-59-S008-D4 results.csv | 1 | 11.522 | 66.573 | 18.885 | 0.916 | 1357.191 | 6.122 |  | 1 | 1 | 45925.6844560185
batch 59 | 59S008 | 59S008D4 | c |  | 0.209 | 1 | 0.209 | F | Yes | Yes | Yes | -0.088 | 0.555 | 12.209 | 11.7145 | 65.668 | 64.269 | 19.197 | 19.201 | 0.968 | 0.9485 | 12.209 | 11.7145 | 1300.703 | 1193.413 | 7.103 | 7.5465 | 0.748 | 0.7225 | 3.412 | 3.387 | 2.552 | 2.4485 | 4.012 | 4.013 | 6223.461 | 5710.1105 | 33.987 | 36.108 | 40.587 | 0.034 | 20 | -0.2 | 1.2 | 0.02 | 100 |  | 0 |  | 45925 | 16:25:37 | test slow IV 2 min light soak 0.209.ini | Auto | C:\Users\LabUser02\SynologyDrive\Rayleigh\Lab Data\Sunbrick station\device data\1-Re-Measurements\#B25-59-S008-D4\2025-09-25\2025-09-25 #B25-59-S008-D4 results.csv | 1 | 11.714 | 64.269 | 19.201 | 0.949 | 1193.413 | 7.547 |  | 1 | 1 | 45925.6844560185
batch 59 | 59S008 | 59S008D4 | c |  | 0.209 | 1 | 0.209 | R | Yes | Yes | Yes | -0.088 | 0.555 | 11.22 |  | 62.87 |  | 19.205 |  | 0.929 |  | 11.22 |  | 1086.123 |  | 7.99 |  | 0.697 |  | 3.362 |  | 2.345 |  | 4.014 |  | 5196.76 |  | 38.229 |  | 40.587 | 0.034 | 20 | 1.2 | -0.2 | 0.02 | 100 |  | 0 |  | 45925 | 16:25:37 | test slow IV 2 min light soak 0.209.ini | Auto | C:\Users\LabUser02\SynologyDrive\Rayleigh\Lab Data\Sunbrick station\device data\1-Re-Measurements\#B25-59-S008-D4\2025-09-25\2025-09-25 #B25-59-S008-D4 results.csv | 1 | 11.714 | 64.269 | 19.201 | 0.949 | 1193.413 | 7.547 |  | 1 | 1 | 45925.6844560185
batch 59 | 59S008 | 59S008D4 | d |  | 0.209 | 1 | 0.209 | F | Yes | Yes | Yes | 0.06 | 0.555 | 11.508 | 11.164 | 62.698 | 62.0505 | 19.402 | 19.422 | 0.946 | 0.926 | 11.508 | 11.164 | 526.508 | 533.964 | 5.989 | 6.304 | 0.736 | 0.7135 | 3.267 | 3.2695 | 2.405 | 2.333 | 4.055 | 4.059 | 2519.177 | 2554.8515 | 28.657 | 30.1625 | 40.582 | 0.034 | 20 | -0.2 | 1.2 | 0.02 | 100 |  | 0 |  | 45925 | 16:32:43 | test slow IV 2 min light soak 0.209.ini | Auto | C:\Users\LabUser02\SynologyDrive\Rayleigh\Lab Data\Sunbrick station\device data\1-Re-Measurements\#B25-59-S008-D4\2025-09-25\2025-09-25 #B25-59-S008-D4 results.csv | 1 | 11.164 | 62.051 | 19.422 | 0.926 | 533.964 | 6.304 |  | 1 | 1 | 45925.6893865741
batch 59 | 59S008 | 59S008D4 | d |  | 0.209 | 1 | 0.209 | R | Yes | Yes | Yes | 0.06 | 0.555 | 10.82 |  | 61.403 |  | 19.442 |  | 0.906 |  | 10.82 |  | 541.42 |  | 6.619 |  | 0.691 |  | 3.272 |  | 2.261 |  | 4.063 |  | 2590.526 |  | 31.668 |  | 40.582 | 0.034 | 20 | 1.2 | -0.2 | 0.02 | 100 |  | 0 |  | 45925 | 16:32:43 | test slow IV 2 min light soak 0.209.ini | Auto | C:\Users\LabUser02\SynologyDrive\Rayleigh\Lab Data\Sunbrick station\device data\1-Re-Measurements\#B25-59-S008-D4\2025-09-25\2025-09-25 #B25-59-S008-D4 results.csv | 1 | 11.164 | 62.051 | 19.422 | 0.926 | 533.964 | 6.304 |  | 1 | 1 | 45925.6893865741