## 58
Batch ID | Sheet ID | Device ID | Pixel ID | Encapped | Cell Area (cm2) | Num Cells | Total Area (cm2) | Scan Direction | Stabalised | HI_Stabilised | IV_Stabalised | HI (%) | Settle Time (s) | PCE (%) | PCE (%)_AVG | FF (%) | FF (%)_AVG | J_sc (mA/cm2) | J_sc (mA/cm2)_AVG | V_oc (V) | V_oc (V)_AVG | Max Power (mW/cm2) | Max Power (mW/cm2)_AVG | R_shunt (Ohm.cm2) | R_shunt (Ohm.cm2)_AVG | R_series (Ohm.cm2) | R_series (Ohm.cm2)_AVG | V_mpp (V) | V_mpp (V)_AVG | I_mpp (mA) | I_mpp (mA)_AVG | Max Power (mW) | Max Power (mW)_AVG | I_sc (mA) | I_sc (mA)_AVG | R_shunt (Ohm) | R_shunt (Ohm)_AVG | R_series (Ohm) | R_series (Ohm)_AVG | Sweep Time (s) | Volt Rate (V/s) | Current Limit (mA) | Start Volt (V) | Stop Volt (V) | Volt Step (V) | Illumination (mW/cm2) | Sequential Tests | Light Soak Timer (mins) | Hold Voltage | Date | Time | Profile | Parallel Tests | Source File | Source Dir | AVG_PCE | AVG_FF | AVG_Jsc | AVG_Voc | AVG_R_shunt (Ohm.cm2) | AVG_R_series (Ohm.cm2) | Fabrication Date | TestIndex | NumTestDates | Timestamp
batch 58 | 58S002 | 58S002A3 | a |  | 0.209 | 1 | 0.209 | F | No | Yes | No | -0.052 | 0.555 | 12.785 |  | 67.056 |  | 18.44 |  | 1.034 |  | 12.785 |  | 1930.216 |  | 8.743 |  | 0.791 |  | 3.376 |  | 2.672 |  | 3.854 |  | 9235.483 |  | 41.834 |  | 40.583 | 0.035 | 20 | -0.2 | 1.2 | 0.02 | 100 |  | 2 |  |  | 10:21:34 | slow IV 2 min light soak 0.209.ini | Auto | C:\Users\LabUser02\SynologyDrive\Rayleigh\Lab Data\Sunbrick station\device data\1-Re-Measurements\#B25-58-S002-A3\2025-09-23\2025-09-23 #B25-58-S002-A3 results.csv | 1 | [7 empty] | 1 | 0
batch 58 | 58S002 | 58S002A3 | a |  | 0.209 | 1 | 0.209 | R | No | Yes | No | -0.052 | 0.555 | 12.156 |  | 64.226 |  | 18.457 |  | 1.025 |  | 12.156 |  | 2334.806 |  | 8.908 |  | 0.769 |  | 3.306 |  | 2.541 |  | 3.857 |  | 11171.32 |  | 42.622 |  | 40.583 | 0.035 | 20 | 1.2 | -0.2 | 0.02 | 100 |  | 2 |  |  | 10:21:34 | slow IV 2 min light soak 0.209.ini | Auto | C:\Users\LabUser02\SynologyDrive\Rayleigh\Lab Data\Sunbrick station\device data\1-Re-Measurements\#B25-58-S002-A3\2025-09-23\2025-09-23 #B25-58-S002-A3 results.csv | 1 | [7 empty] | 1 | 0
batch 58 | 58S002 | 58S002A3 | b |  | 0.209 | 1 | 0.209 | F | No | Yes | No | -0.055 | 0.555 | 13.018 |  | 67.32 |  | 18.62 |  | 1.039 |  | 13.018 |  | 3285.069 |  | 9.296 |  | 0.789 |  | 3.449 |  | 2.721 |  | 3.892 |  | 15718.032 |  | 44.479 |  | 40.576 | 0.035 | 20 | -0.2 | 1.2 | 0.02 | 100 |  | 2 |  |  | 10:21:34 | slow IV 2 min light soak 0.209.ini | Auto | C:\Users\LabUser02\SynologyDrive\Rayleigh\Lab Data\Sunbrick station\device data\1-Re-Measurements\#B25-58-S002-A3\2025-09-23\2025-09-23 #B25-58-S002-A3 results.csv | 1 | [7 empty] | 1 | 0
batch 58 | 58S002 | 58S002A3 | b |  | 0.209 | 1 | 0.209 | R | No | Yes | No | -0.055 | 0.555 | 12.344 |  | 64.294 |  | 18.633 |  | 1.03 |  | 12.344 |  | 4196.219 |  | 9.544 |  | 0.766 |  | 3.367 |  | 2.58 |  | 3.894 |  | 20077.602 |  | 45.664 |  | 40.576 | 0.035 | 20 | 1.2 | -0.2 | 0.02 | 100 |  | 2 |  |  | 10:21:34 | slow IV 2 min light soak 0.209.ini | Auto | C:\Users\LabUser02\SynologyDrive\Rayleigh\Lab Data\Sunbrick station\device data\1-Re-Measurements\#B25-58-S002-A3\2025-09-23\2025-09-23 #B25-58-S002-A3 results.csv | 1 | [7 empty] | 1 | 0
batch 58 | 58S002 | 58S002A3 | c |  | 0.209 | 1 | 0.209 | F | No | Yes | No | -0.049 | 0.555 | 13.076 |  | 68.554 |  | 18.365 |  | 1.039 |  | 13.076 |  | 3524.387 |  | 8.402 |  | 0.802 |  | 3.407 |  | 2.733 |  | 3.838 |  | 16863.097 |  | 40.202 |  | 40.578 | 0.035 | 20 | -0.2 | 1.2 | 0.02 | 100 |  | 2 |  |  | 10:21:34 | slow IV 2 min light soak 0.209.ini | Auto | C:\Users\LabUser02\SynologyDrive\Rayleigh\Lab Data\Sunbrick station\device data\1-Re-Measurements\#B25-58-S002-A3\2025-09-23\2025-09-23 #B25-58-S002-A3 results.csv | 1 | [7 empty] | 1 | 0
batch 58 | 58S002 | 58S002A3 | c |  | 0.209 | 1 | 0.209 | R | No | Yes | No | -0.049 | 0.555 | 12.461 |  | 65.965 |  | 18.385 |  | 1.028 |  | 12.461 |  | 5949.16 |  | 8.479 |  | 0.779 |  | 3.345 |  | 2.604 |  | 3.842 |  | 28464.882 |  | 40.568 |  | 40.578 | 0.035 | 20 | 1.2 | -0.2 | 0.02 | 100 |  | 2 |  |  | 10:21:34 | slow IV 2 min light soak 0.209.ini | Auto | C:\Users\LabUser02\SynologyDrive\Rayleigh\Lab Data\Sunbrick station\device data\1-Re-Measurements\#B25-58-S002-A3\2025-09-23\2025-09-23 #B25-58-S002-A3 results.csv | 1 | [7 empty] | 1 | 0
batch 58 | 58S002 | 58S002A3 | d |  | 0.209 | 1 | 0.209 | F | No | Yes | No | -0.046 | 0.555 | 12.939 |  | 67.501 |  | 18.362 |  | 1.044 |  | 12.939 |  | 3386.479 |  | 9.115 |  | 0.793 |  | 3.408 |  | 2.704 |  | 3.838 |  | 16203.247 |  | 43.615 |  | 40.586 | 0.034 | 20 | -0.2 | 1.2 | 0.02 | 100 |  | 2 |  |  | 10:21:34 | slow IV 2 min light soak 0.209.ini | Auto | C:\Users\LabUser02\SynologyDrive\Rayleigh\Lab Data\Sunbrick station\device data\1-Re-Measurements\#B25-58-S002-A3\2025-09-23\2025-09-23 #B25-58-S002-A3 results.csv | 1 | [7 empty] | 1 | 0
batch 58 | 58S002 | 58S002A3 | d |  | 0.209 | 1 | 0.209 | R | No | Yes | No | -0.046 | 0.555 | 12.366 |  | 65.099 |  | 18.379 |  | 1.034 |  | 12.366 |  | 4990.285 |  | 9.69 |  | 0.772 |  | 3.348 |  | 2.585 |  | 3.841 |  | 23876.963 |  | 46.363 |  | 40.586 | 0.034 | 20 | 1.2 | -0.2 | 0.02 | 100 |  | 2 |  |  | 10:21:34 | slow IV 2 min light soak 0.209.ini | Auto | C:\Users\LabUser02\SynologyDrive\Rayleigh\Lab Data\Sunbrick station\device data\1-Re-Measurements\#B25-58-S002-A3\2025-09-23\2025-09-23 #B25-58-S002-A3 results.csv | 1 | [7 empty] | 1 | 0
batch 58 | 58S002 | 58S002A4 | a |  | 0.209 | 1 | 0.209 | F | Yes | Yes | Yes | 0.047 | 0.555 | 13.699 | 13.3765 | 71.65 | 70.4035 | 18.431 | 18.419 | 1.037 | 1.031 | 13.699 | 13.3765 | 7074.31 | 5463.1715 | 7.601 | 7.5915 | 0.816 | 0.806 | 3.509 | 3.4685 | 2.863 | 2.7955 | 3.852 | 3.8495 | 33848.371 | 26139.5765 | 36.368 | 36.323 | 40.58 | 0.034 | 20 | -0.2 | 1.2 | 0.02 | 100 |  | 0 |  | 45925 | 14:54:05 | test slow IV 2 min light soak 0.209.ini | Auto | C:\Users\LabUser02\SynologyDrive\Rayleigh\Lab Data\Sunbrick station\device data\1-Re-Measurements\#B25-58-S002-A4\2025-09-25\2025-09-25 #B25-58-S002-A4 results.csv | 1 | 13.376 | 70.404 | 18.419 | 1.031 | 5463.172 | 7.592 |  | 1 | 1 | 45925.6208912037
batch 58 | 58S002 | 58S002A4 | a |  | 0.209 | 1 | 0.209 | R | Yes | Yes | Yes | 0.047 | 0.555 | 13.054 |  | 69.157 |  | 18.407 |  | 1.025 |  | 13.054 |  | 3852.033 |  | 7.582 |  | 0.796 |  | 3.428 |  | 2.728 |  | 3.847 |  | 18430.782 |  | 36.278 |  | 40.58 | 0.034 | 20 | 1.2 | -0.2 | 0.02 | 100 |  | 0 |  | 45925 | 14:54:05 | test slow IV 2 min light soak 0.209.ini | Auto | C:\Users\LabUser02\SynologyDrive\Rayleigh\Lab Data\Sunbrick station\device data\1-Re-Measurements\#B25-58-S002-A4\2025-09-25\2025-09-25 #B25-58-S002-A4 results.csv | 1 | 13.376 | 70.404 | 18.419 | 1.031 | 5463.172 | 7.592 |  | 1 | 1 | 45925.6208912037
batch 58 | 58S002 | 58S002A4 | b |  | 0.209 | 1 | 0.209 | F | Yes | Yes | Yes | 0.052 | 0.555 | 12.919 | 12.5845 | 67.252 | 65.9615 | 18.481 | 18.4645 | 1.039 | 1.033 | 12.919 | 12.5845 | 9584.416 | 6278.166 | 10.536 | 10.6125 | 0.775 | 0.765 | 3.485 | 3.4385 | 2.7 | 2.63 | 3.863 | 3.8595 | 45858.452 | 30039.0735 | 50.411 | 50.777 | 40.585 | 0.034 | 20 | -0.2 | 1.2 | 0.02 | 100 |  | 0 |  | 45925 | 14:43:58 | test slow IV 2 min light soak 0.209.ini | Auto | C:\Users\LabUser02\SynologyDrive\Rayleigh\Lab Data\Sunbrick station\device data\1-Re-Measurements\#B25-58-S002-A4\2025-09-25\2025-09-25 #B25-58-S002-A4 results.csv | 1 | 12.584 | 65.962 | 18.464 | 1.033 | 6278.166 | 10.612 |  | 1 | 1 | 45925.6138657407
batch 58 | 58S002 | 58S002A4 | b |  | 0.209 | 1 | 0.209 | R | Yes | Yes | Yes | 0.052 | 0.555 | 12.25 |  | 64.671 |  | 18.448 |  | 1.027 |  | 12.25 |  | 2971.916 |  | 10.689 |  | 0.755 |  | 3.392 |  | 2.56 |  | 3.856 |  | 14219.695 |  | 51.143 |  | 40.585 | 0.034 | 20 | 1.2 | -0.2 | 0.02 | 100 |  | 0 |  | 45925 | 14:43:58 | test slow IV 2 min light soak 0.209.ini | Auto | C:\Users\LabUser02\SynologyDrive\Rayleigh\Lab Data\Sunbrick station\device data\1-Re-Measurements\#B25-58-S002-A4\2025-09-25\2025-09-25 #B25-58-S002-A4 results.csv | 1 | 12.584 | 65.962 | 18.464 | 1.033 | 6278.166 | 10.612 |  | 1 | 1 | 45925.6138657407
batch 58 | 58S002 | 58S002A4 | c |  | 0.209 | 1 | 0.209 | F | Yes | Yes | Yes | -0.051 | 0.555 | 13.921 | 13.5815 | 71.077 | 69.7975 | 18.92 | 18.9075 | 1.035 | 1.029 | 13.921 | 13.5815 | 7861.832 | 5697.975 | 7.553 | 7.5535 | 0.81 | 0.7995 | 3.591 | 3.55 | 2.91 | 2.8385 | 3.954 | 3.9515 | 37616.421 | 27263.039 | 36.138 | 36.142 | 40.585 | 0.034 | 20 | -0.2 | 1.2 | 0.02 | 100 |  | 0 |  | 45925 | 14:54:05 | test slow IV 2 min light soak 0.209.ini | Auto | C:\Users\LabUser02\SynologyDrive\Rayleigh\Lab Data\Sunbrick station\device data\1-Re-Measurements\#B25-58-S002-A4\2025-09-25\2025-09-25 #B25-58-S002-A4 results.csv | 1 | 13.581 | 69.797 | 18.907 | 1.029 | 5697.975 | 7.554 |  | 1 | 1 | 45925.6208912037
batch 58 | 58S002 | 58S002A4 | c |  | 0.209 | 1 | 0.209 | R | Yes | Yes | Yes | -0.051 | 0.555 | 13.242 |  | 68.518 |  | 18.895 |  | 1.023 |  | 13.242 |  | 3534.118 |  | 7.554 |  | 0.789 |  | 3.509 |  | 2.767 |  | 3.949 |  | 16909.657 |  | 36.146 |  | 40.585 | 0.034 | 20 | 1.2 | -0.2 | 0.02 | 100 |  | 0 |  | 45925 | 14:54:05 | test slow IV 2 min light soak 0.209.ini | Auto | C:\Users\LabUser02\SynologyDrive\Rayleigh\Lab Data\Sunbrick station\device data\1-Re-Measurements\#B25-58-S002-A4\2025-09-25\2025-09-25 #B25-58-S002-A4 results.csv | 1 | 13.581 | 69.797 | 18.907 | 1.029 | 5697.975 | 7.554 |  | 1 | 1 | 45925.6208912037
batch 58 | 58S002 | 58S002A4 | d |  | 0.209 | 1 | 0.209 | F | Yes | Yes | Yes | 0.049 | 0.555 | 13.574 | 13.243 | 70.065 | 68.798 | 18.675 | 18.664 | 1.037 | 1.031 | 13.574 | 13.243 | 6143.89 | 4817.186 | 8.349 | 8.365 | 0.803 | 0.7925 | 3.535 | 3.4935 | 2.837 | 2.768 | 3.903 | 3.9005 | 29396.604 | 23048.7385 | 39.95 | 40.0255 | 40.575 | 0.035 | 20 | -0.2 | 1.2 | 0.02 | 100 |  | 0 |  | 45925 | 14:48:20 | test slow IV 2 min light soak 0.209.ini | Auto | C:\Users\LabUser02\SynologyDrive\Rayleigh\Lab Data\Sunbrick station\device data\1-Re-Measurements\#B25-58-S002-A4\2025-09-25\2025-09-25 #B25-58-S002-A4 results.csv | 1 | 13.243 | 68.798 | 18.664 | 1.031 | 4817.186 | 8.365 |  | 1 | 1 | 45925.6168981482
batch 58 | 58S002 | 58S002A4 | d |  | 0.209 | 1 | 0.209 | R | Yes | Yes | Yes | 0.049 | 0.555 | 12.912 |  | 67.531 |  | 18.653 |  | 1.025 |  | 12.912 |  | 3490.482 |  | 8.381 |  | 0.782 |  | 3.452 |  | 2.699 |  | 3.898 |  | 16700.873 |  | 40.101 |  | 40.575 | 0.035 | 20 | 1.2 | -0.2 | 0.02 | 100 |  | 0 |  | 45925 | 14:48:20 | test slow IV 2 min light soak 0.209.ini | Auto | C:\Users\LabUser02\SynologyDrive\Rayleigh\Lab Data\Sunbrick station\device data\1-Re-Measurements\#B25-58-S002-A4\2025-09-25\2025-09-25 #B25-58-S002-A4 results.csv | 1 | 13.243 | 68.798 | 18.664 | 1.031 | 4817.186 | 8.365 |  | 1 | 1 | 45925.6168981482
batch 58 | 58S002 | 58S002B3 | a |  | 0.209 | 1 | 0.209 | F | No | Yes | No | -0.069 | 0.555 | 12.972 |  | 67.709 |  | 18.732 |  | 1.046 |  | 13.27 |  | 1742.288 |  | 7.046 |  | 0.818 |  | 3.388 |  | 2.773 |  | 3.915 |  | 8336.307 |  | 33.712 |  | 40.574 | 0.035 | 20 | -0.2 | 1.2 | 0.02 | 102.3 |  | 2 |  |  | 10:21:34 | slow IV 2 min light soak 0.209.ini | Auto | C:\Users\LabUser02\SynologyDrive\Rayleigh\Lab Data\Sunbrick station\device data\1-Re-Measurements\#B25-58-S002-B3\2025-09-23\2025-09-23 #B25-58-S002-B3 results.csv | 1 | [7 empty] | 1 | 0
batch 58 | 58S002 | 58S002B3 | a |  | 0.209 | 1 | 0.209 | R | No | Yes | No | -0.069 | 0.555 | 12.131 |  | 64.274 |  | 18.769 |  | 1.029 |  | 12.41 |  | 2435.883 |  | 7.711 |  | 0.782 |  | 3.316 |  | 2.594 |  | 3.923 |  | 11654.941 |  | 36.893 |  | 40.574 | 0.035 | 20 | 1.2 | -0.2 | 0.02 | 102.3 |  | 2 |  |  | 10:21:34 | slow IV 2 min light soak 0.209.ini | Auto | C:\Users\LabUser02\SynologyDrive\Rayleigh\Lab Data\Sunbrick station\device data\1-Re-Measurements\#B25-58-S002-B3\2025-09-23\2025-09-23 #B25-58-S002-B3 results.csv | 1 | [7 empty] | 1 | 0
batch 58 | 58S002 | 58S002B3 | b |  | 0.209 | 1 | 0.209 | F | No | Yes | No | -0.075 | 0.555 | 14.051 |  | 69.84 |  | 19.412 |  | 1.06 |  | 14.374 |  | 3393.154 |  | 7.093 |  | 0.835 |  | 3.599 |  | 3.004 |  | 4.057 |  | 16235.187 |  | 33.937 |  | 40.581 | 0.034 | 20 | -0.2 | 1.2 | 0.02 | 102.3 |  | 2 |  |  | 10:21:34 | slow IV 2 min light soak 0.209.ini | Auto | C:\Users\LabUser02\SynologyDrive\Rayleigh\Lab Data\Sunbrick station\device data\1-Re-Measurements\#B25-58-S002-B3\2025-09-23\2025-09-23 #B25-58-S002-B3 results.csv | 1 | [7 empty] | 1 | 0
batch 58 | 58S002 | 58S002B3 | b |  | 0.209 | 1 | 0.209 | R | No | Yes | No | -0.075 | 0.555 | 13.075 |  | 66.021 |  | 19.455 |  | 1.041 |  | 13.375 |  | 15373.883 |  | 7.714 |  | 0.798 |  | 3.503 |  | 2.795 |  | 4.066 |  | 73559.246 |  | 36.909 |  | 40.581 | 0.034 | 20 | 1.2 | -0.2 | 0.02 | 102.3 |  | 2 |  |  | 10:21:34 | slow IV 2 min light soak 0.209.ini | Auto | C:\Users\LabUser02\SynologyDrive\Rayleigh\Lab Data\Sunbrick station\device data\1-Re-Measurements\#B25-58-S002-B3\2025-09-23\2025-09-23 #B25-58-S002-B3 results.csv | 1 | [7 empty] | 1 | 0
batch 58 | 58S002 | 58S002B3 | c |  | 0.209 | 1 | 0.209 | F | No | Yes | No | -0.061 | 0.555 | 13.862 |  | 68.342 |  | 19.741 |  | 1.051 |  | 14.181 |  | 2602.809 |  | 7.137 |  | 0.819 |  | 3.62 |  | 2.964 |  | 4.126 |  | 12453.632 |  | 34.148 |  | 40.586 | 0.034 | 20 | -0.2 | 1.2 | 0.02 | 102.3 |  | 2 |  |  | 10:21:34 | slow IV 2 min light soak 0.209.ini | Auto | C:\Users\LabUser02\SynologyDrive\Rayleigh\Lab Data\Sunbrick station\device data\1-Re-Measurements\#B25-58-S002-B3\2025-09-23\2025-09-23 #B25-58-S002-B3 results.csv | 1 | [7 empty] | 1 | 0
batch 58 | 58S002 | 58S002B3 | c |  | 0.209 | 1 | 0.209 | R | No | Yes | No | -0.061 | 0.555 | 13.061 |  | 65.434 |  | 19.785 |  | 1.032 |  | 13.361 |  | 6396.264 |  | 7.652 |  | 0.785 |  | 3.558 |  | 2.792 |  | 4.135 |  | 30604.134 |  | 36.612 |  | 40.586 | 0.034 | 20 | 1.2 | -0.2 | 0.02 | 102.3 |  | 2 |  |  | 10:21:34 | slow IV 2 min light soak 0.209.ini | Auto | C:\Users\LabUser02\SynologyDrive\Rayleigh\Lab Data\Sunbrick station\device data\1-Re-Measurements\#B25-58-S002-B3\2025-09-23\2025-09-23 #B25-58-S002-B3 results.csv | 1 | [7 empty] | 1 | 0
batch 58 | 58S002 | 58S002B3 | d |  | 0.209 | 1 | 0.209 | F | No | Yes | No | -0.068 | 0.555 | 13.946 |  | 69.23 |  | 19.526 |  | 1.055 |  | 14.267 |  | 2934.688 |  | 7.087 |  | 0.827 |  | 3.604 |  | 2.982 |  | 4.081 |  | 14041.57 |  | 33.907 |  | 40.579 | 0.035 | 20 | -0.2 | 1.2 | 0.02 | 102.3 |  | 2 |  |  | 10:21:34 | slow IV 2 min light soak 0.209.ini | Auto | C:\Users\LabUser02\SynologyDrive\Rayleigh\Lab Data\Sunbrick station\device data\1-Re-Measurements\#B25-58-S002-B3\2025-09-23\2025-09-23 #B25-58-S002-B3 results.csv | 1 | [7 empty] | 1 | 0
batch 58 | 58S002 | 58S002B3 | d |  | 0.209 | 1 | 0.209 | R | No | Yes | No | -0.068 | 0.555 | 13.057 |  | 65.891 |  | 19.565 |  | 1.036 |  | 13.357 |  | 7704.924 |  | 7.664 |  | 0.792 |  | 3.526 |  | 2.792 |  | 4.089 |  | 36865.664 |  | 36.67 |  | 40.579 | 0.035 | 20 | 1.2 | -0.2 | 0.02 | 102.3 |  | 2 |  |  | 10:21:34 | slow IV 2 min light soak 0.209.ini | Auto | C:\Users\LabUser02\SynologyDrive\Rayleigh\Lab Data\Sunbrick station\device data\1-Re-Measurements\#B25-58-S002-B3\2025-09-23\2025-09-23 #B25-58-S002-B3 results.csv | 1 | [7 empty] | 1 | 0
batch 58 | 58S002 | 58S002B4 | a |  | 0.209 | 1 | 0.209 | F | Yes | Yes | Yes | -0.066 | 0.555 | 13.63 | 13.207 | 70.952 | 69.5005 | 18.779 | 18.7505 | 1.023 | 1.013 | 13.63 | 13.207 | 4192.913 | 2917.6285 | 6.679 | 6.876 | 0.808 | 0.7945 | 3.527 | 3.4735 | 2.849 | 2.7605 | 3.925 | 3.919 | 20061.784 | 13959.9455 | 31.958 | 32.901 | 40.575 | 0.035 | 20 | -0.2 | 1.2 | 0.02 | 100 |  | 0 |  | 45925 | 14:54:05 | test slow IV 2 min light soak 0.209.ini | Auto | C:\Users\LabUser02\SynologyDrive\Rayleigh\Lab Data\Sunbrick station\device data\1-Re-Measurements\#B25-58-S002-B4\2025-09-25\2025-09-25 #B25-58-S002-B4 results.csv | 1 | 13.207 | 69.501 | 18.75 | 1.013 | 2917.629 | 6.876 |  | 1 | 1 | 45925.6208912037
batch 58 | 58S002 | 58S002B4 | a |  | 0.209 | 1 | 0.209 | R | Yes | Yes | Yes | -0.066 | 0.555 | 12.784 |  | 68.049 |  | 18.722 |  | 1.003 |  | 12.784 |  | 1642.344 |  | 7.073 |  | 0.781 |  | 3.42 |  | 2.672 |  | 3.913 |  | 7858.107 |  | 33.844 |  | 40.575 | 0.035 | 20 | 1.2 | -0.2 | 0.02 | 100 |  | 0 |  | 45925 | 14:54:05 | test slow IV 2 min light soak 0.209.ini | Auto | C:\Users\LabUser02\SynologyDrive\Rayleigh\Lab Data\Sunbrick station\device data\1-Re-Measurements\#B25-58-S002-B4\2025-09-25\2025-09-25 #B25-58-S002-B4 results.csv | 1 | 13.207 | 69.501 | 18.75 | 1.013 | 2917.629 | 6.876 |  | 1 | 1 | 45925.6208912037
batch 58 | 58S002 | 58S002B4 | b |  | 0.209 | 1 | 0.209 | F | Yes | Yes | Yes | -0.064 | 0.555 | 13.497 | 13.091 | 70.207 | 68.8155 | 18.738 | 18.7075 | 1.026 | 1.0165 | 13.497 | 13.091 | 3591.416 | 2545.657 | 7.179 | 7.3865 | 0.805 | 0.792 | 3.506 | 3.454 | 2.821 | 2.736 | 3.916 | 3.9095 | 17183.808 | 12180.1755 | 34.348 | 35.3425 | 40.587 | 0.034 | 20 | -0.2 | 1.2 | 0.02 | 100 |  | 0 |  | 45925 | 14:54:05 | test slow IV 2 min light soak 0.209.ini | Auto | C:\Users\LabUser02\SynologyDrive\Rayleigh\Lab Data\Sunbrick station\device data\1-Re-Measurements\#B25-58-S002-B4\2025-09-25\2025-09-25 #B25-58-S002-B4 results.csv | 1 | 13.091 | 68.816 | 18.707 | 1.017 | 2545.657 | 7.387 |  | 1 | 1 | 45925.6208912037
batch 58 | 58S002 | 58S002B4 | b |  | 0.209 | 1 | 0.209 | R | Yes | Yes | Yes | -0.064 | 0.555 | 12.685 |  | 67.424 |  | 18.677 |  | 1.007 |  | 12.685 |  | 1499.898 |  | 7.594 |  | 0.779 |  | 3.402 |  | 2.651 |  | 3.903 |  | 7176.543 |  | 36.337 |  | 40.587 | 0.034 | 20 | 1.2 | -0.2 | 0.02 | 100 |  | 0 |  | 45925 | 14:54:05 | test slow IV 2 min light soak 0.209.ini | Auto | C:\Users\LabUser02\SynologyDrive\Rayleigh\Lab Data\Sunbrick station\device data\1-Re-Measurements\#B25-58-S002-B4\2025-09-25\2025-09-25 #B25-58-S002-B4 results.csv | 1 | 13.091 | 68.816 | 18.707 | 1.017 | 2545.657 | 7.387 |  | 1 | 1 | 45925.6208912037
batch 58 | 58S002 | 58S002B4 | c |  | 0.209 | 1 | 0.209 | F | Yes | Yes | Yes | 0.065 | 0.555 | 13.486 | 13.05 | 70.383 | 68.8825 | 18.766 | 18.7415 | 1.021 | 1.0105 | 13.486 | 13.05 | 3551.417 | 2664.0895 | 7.305 | 7.526 | 0.803 | 0.7885 | 3.509 | 3.4565 | 2.819 | 2.7275 | 3.922 | 3.917 | 16992.424 | 12746.838 | 34.954 | 36.0105 | 40.579 | 0.035 | 20 | -0.2 | 1.2 | 0.02 | 100 |  | 0 |  | 45925 | 14:54:05 | test slow IV 2 min light soak 0.209.ini | Auto | C:\Users\LabUser02\SynologyDrive\Rayleigh\Lab Data\Sunbrick station\device data\1-Re-Measurements\#B25-58-S002-B4\2025-09-25\2025-09-25 #B25-58-S002-B4 results.csv | 1 | 13.05 | 68.883 | 18.741 | 1.011 | 2664.089 | 7.526 |  | 1 | 1 | 45925.6208912037
batch 58 | 58S002 | 58S002B4 | c |  | 0.209 | 1 | 0.209 | R | Yes | Yes | Yes | 0.065 | 0.555 | 12.614 |  | 67.382 |  | 18.717 |  | 1 |  | 12.614 |  | 1776.762 |  | 7.747 |  | 0.774 |  | 3.404 |  | 2.636 |  | 3.912 |  | 8501.252 |  | 37.067 |  | 40.579 | 0.035 | 20 | 1.2 | -0.2 | 0.02 | 100 |  | 0 |  | 45925 | 14:54:05 | test slow IV 2 min light soak 0.209.ini | Auto | C:\Users\LabUser02\SynologyDrive\Rayleigh\Lab Data\Sunbrick station\device data\1-Re-Measurements\#B25-58-S002-B4\2025-09-25\2025-09-25 #B25-58-S002-B4 results.csv | 1 | 13.05 | 68.883 | 18.741 | 1.011 | 2664.089 | 7.526 |  | 1 | 1 | 45925.6208912037
batch 58 | 58S002 | 58S002B4 | d |  | 0.209 | 1 | 0.209 | F | Yes | Yes | Yes | -0.064 | 0.555 | 13.416 | 13.0135 | 70.872 | 69.429 | 18.455 | 18.431 | 1.026 | 1.017 | 13.416 | 13.0135 | 4437.436 | 3226.5775 | 7.222 | 7.4535 | 0.806 | 0.793 | 3.479 | 3.43 | 2.804 | 2.72 | 3.857 | 3.852 | 21231.75 | 15438.1695 | 34.556 | 35.6635 | 40.582 | 0.034 | 20 | -0.2 | 1.2 | 0.02 | 100 |  | 0 |  | 45925 | 14:54:05 | test slow IV 2 min light soak 0.209.ini | Auto | C:\Users\LabUser02\SynologyDrive\Rayleigh\Lab Data\Sunbrick station\device data\1-Re-Measurements\#B25-58-S002-B4\2025-09-25\2025-09-25 #B25-58-S002-B4 results.csv | 1 | 13.013 | 69.429 | 18.431 | 1.017 | 3226.577 | 7.454 |  | 1 | 1 | 45925.6208912037
batch 58 | 58S002 | 58S002B4 | d |  | 0.209 | 1 | 0.209 | R | Yes | Yes | Yes | -0.064 | 0.555 | 12.611 |  | 67.986 |  | 18.407 |  | 1.008 |  | 12.611 |  | 2015.719 |  | 7.685 |  | 0.78 |  | 3.381 |  | 2.636 |  | 3.847 |  | 9644.589 |  | 36.771 |  | 40.582 | 0.034 | 20 | 1.2 | -0.2 | 0.02 | 100 |  | 0 |  | 45925 | 14:54:05 | test slow IV 2 min light soak 0.209.ini | Auto | C:\Users\LabUser02\SynologyDrive\Rayleigh\Lab Data\Sunbrick station\device data\1-Re-Measurements\#B25-58-S002-B4\2025-09-25\2025-09-25 #B25-58-S002-B4 results.csv | 1 | 13.013 | 69.429 | 18.431 | 1.017 | 3226.577 | 7.454 |  | 1 | 1 | 45925.6208912037
batch 58 | 58S002 | 58S002C3 | a |  | 0.209 | 1 | 0.209 | F | No | Yes | No | -0.027 | 0.555 | 13.261 |  | 67.218 |  | 18.892 |  | 1.044 |  | 13.261 |  | 2196.284 |  | 7.093 |  | 0.812 |  | 3.414 |  | 2.771 |  | 3.949 |  | 10508.537 |  | 33.938 |  | 40.587 | 0.034 | 20 | -0.2 | 1.2 | 0.02 | 100 |  | 2 |  |  | 10:21:34 | slow IV 2 min light soak 0.209.ini | Auto | C:\Users\LabUser02\SynologyDrive\Rayleigh\Lab Data\Sunbrick station\device data\1-Re-Measurements\#B25-58-S002-C3\2025-09-23\2025-09-23 #B25-58-S002-C3 results.csv | 1 | [7 empty] | 1 | 0
batch 58 | 58S002 | 58S002C3 | a |  | 0.209 | 1 | 0.209 | R | No | Yes | No | -0.027 | 0.555 | 12.909 |  | 66.266 |  | 18.957 |  | 1.028 |  | 12.909 |  | 10773.69 |  | 7.401 |  | 0.791 |  | 3.412 |  | 2.698 |  | 3.962 |  | 51548.757 |  | 35.412 |  | 40.587 | 0.034 | 20 | 1.2 | -0.2 | 0.02 | 100 |  | 2 |  |  | 10:21:34 | slow IV 2 min light soak 0.209.ini | Auto | C:\Users\LabUser02\SynologyDrive\Rayleigh\Lab Data\Sunbrick station\device data\1-Re-Measurements\#B25-58-S002-C3\2025-09-23\2025-09-23 #B25-58-S002-C3 results.csv | 1 | [7 empty] | 1 | 0
batch 58 | 58S002 | 58S002C3 | b |  | 0.209 | 1 | 0.209 | F | No | Yes | No | -0.035 | 0.555 | 12.937 |  | 67.033 |  | 18.509 |  | 1.043 |  | 12.937 |  | 2099.658 |  | 7.102 |  | 0.811 |  | 3.333 |  | 2.704 |  | 3.868 |  | 10046.21 |  | 33.982 |  | 40.581 | 0.034 | 20 | -0.2 | 1.2 | 0.02 | 100 |  | 2 |  |  | 10:21:34 | slow IV 2 min light soak 0.209.ini | Auto | C:\Users\LabUser02\SynologyDrive\Rayleigh\Lab Data\Sunbrick station\device data\1-Re-Measurements\#B25-58-S002-C3\2025-09-23\2025-09-23 #B25-58-S002-C3 results.csv | 1 | [7 empty] | 1 | 0
batch 58 | 58S002 | 58S002C3 | b |  | 0.209 | 1 | 0.209 | R | No | Yes | No | -0.035 | 0.555 | 12.498 |  | 65.686 |  | 18.568 |  | 1.025 |  | 12.498 |  | 5713.855 |  | 7.444 |  | 0.786 |  | 3.324 |  | 2.612 |  | 3.881 |  | 27339.017 |  | 35.619 |  | 40.581 | 0.034 | 20 | 1.2 | -0.2 | 0.02 | 100 |  | 2 |  |  | 10:21:34 | slow IV 2 min light soak 0.209.ini | Auto | C:\Users\LabUser02\SynologyDrive\Rayleigh\Lab Data\Sunbrick station\device data\1-Re-Measurements\#B25-58-S002-C3\2025-09-23\2025-09-23 #B25-58-S002-C3 results.csv | 1 | [7 empty] | 1 | 0
batch 58 | 58S002 | 58S002C3 | c |  | 0.209 | 1 | 0.209 | F | No | Yes | No | -0.022 | 0.555 | 13.077 |  | 66.368 |  | 18.982 |  | 1.038 |  | 13.077 |  | 1897.92 |  | 7.852 |  | 0.801 |  | 3.411 |  | 2.733 |  | 3.967 |  | 9080.955 |  | 37.571 |  | 40.584 | 0.034 | 20 | -0.2 | 1.2 | 0.02 | 100 |  | 2 |  |  | 10:21:34 | slow IV 2 min light soak 0.209.ini | Auto | C:\Users\LabUser02\SynologyDrive\Rayleigh\Lab Data\Sunbrick station\device data\1-Re-Measurements\#B25-58-S002-C3\2025-09-23\2025-09-23 #B25-58-S002-C3 results.csv | 1 | [7 empty] | 1 | 0
batch 58 | 58S002 | 58S002C3 | c |  | 0.209 | 1 | 0.209 | R | No | Yes | No | -0.022 | 0.555 | 12.801 |  | 65.818 |  | 19.051 |  | 1.021 |  | 12.801 |  | 6764.428 |  | 8.136 |  | 0.78 |  | 3.43 |  | 2.675 |  | 3.982 |  | 32365.683 |  | 38.926 |  | 40.584 | 0.034 | 20 | 1.2 | -0.2 | 0.02 | 100 |  | 2 |  |  | 10:21:34 | slow IV 2 min light soak 0.209.ini | Auto | C:\Users\LabUser02\SynologyDrive\Rayleigh\Lab Data\Sunbrick station\device data\1-Re-Measurements\#B25-58-S002-C3\2025-09-23\2025-09-23 #B25-58-S002-C3 results.csv | 1 | [7 empty] | 1 | 0
batch 58 | 58S002 | 58S002C3 | d |  | 0.209 | 1 | 0.209 | F | No | Yes | No | -0.025 | 0.555 | 12.733 |  | 64.804 |  | 18.968 |  | 1.036 |  | 12.733 |  | 1213.736 |  | 7.793 |  | 0.797 |  | 3.337 |  | 2.661 |  | 3.964 |  | 5807.347 |  | 37.288 |  | 40.583 | 0.034 | 20 | -0.2 | 1.2 | 0.02 | 100 |  | 2 |  |  | 10:21:34 | slow IV 2 min light soak 0.209.ini | Auto | C:\Users\LabUser02\SynologyDrive\Rayleigh\Lab Data\Sunbrick station\device data\1-Re-Measurements\#B25-58-S002-C3\2025-09-23\2025-09-23 #B25-58-S002-C3 results.csv | 1 | [7 empty] | 1 | 0
batch 58 | 58S002 | 58S002C3 | d |  | 0.209 | 1 | 0.209 | R | No | Yes | No | -0.025 | 0.555 | 12.427 |  | 64.099 |  | 19.033 |  | 1.019 |  | 12.427 |  | 1972.166 |  | 8.113 |  | 0.774 |  | 3.353 |  | 2.597 |  | 3.978 |  | 9436.201 |  | 38.817 |  | 40.583 | 0.034 | 20 | 1.2 | -0.2 | 0.02 | 100 |  | 2 |  |  | 10:21:34 | slow IV 2 min light soak 0.209.ini | Auto | C:\Users\LabUser02\SynologyDrive\Rayleigh\Lab Data\Sunbrick station\device data\1-Re-Measurements\#B25-58-S002-C3\2025-09-23\2025-09-23 #B25-58-S002-C3 results.csv | 1 | [7 empty] | 1 | 0
batch 58 | 58S002 | 58S002C4 | a |  | 0.209 | 1 | 0.209 | F | Yes | Yes | Yes | -0.056 | 0.555 | 13.714 | 13.351 | 71.189 | 70.091 | 19.081 | 19.0655 | 1.033 | 1.022 | 14.029 | 13.658 | 4214.56 | 3364.8175 | 6.681 | 6.8525 | 0.818 | 0.802 | 3.584 | 3.5575 | 2.932 | 2.8545 | 3.988 | 3.9845 | 20165.359 | 16099.604 | 31.965 | 32.7865 | 40.582 | 0.034 | 20 | -0.2 | 1.2 | 0.02 | 102.3 |  | 0 |  | 45925 | 14:54:05 | test slow IV 2 min light soak 0.209.ini | Auto | C:\Users\LabUser02\SynologyDrive\Rayleigh\Lab Data\Sunbrick station\device data\1-Re-Measurements\#B25-58-S002-C4\2025-09-25\2025-09-25 #B25-58-S002-C4 results.csv | 1 | 13.351 | 70.091 | 19.066 | 1.022 | 3364.817 | 6.852 |  | 1 | 1 | 45925.6208912037
batch 58 | 58S002 | 58S002C4 | a |  | 0.209 | 1 | 0.209 | R | Yes | Yes | Yes | -0.056 | 0.555 | 12.988 |  | 68.993 |  | 19.05 |  | 1.011 |  | 13.287 |  | 2515.075 |  | 7.024 |  | 0.786 |  | 3.531 |  | 2.777 |  | 3.981 |  | 12033.849 |  | 33.608 |  | 40.582 | 0.034 | 20 | 1.2 | -0.2 | 0.02 | 102.3 |  | 0 |  | 45925 | 14:54:05 | test slow IV 2 min light soak 0.209.ini | Auto | C:\Users\LabUser02\SynologyDrive\Rayleigh\Lab Data\Sunbrick station\device data\1-Re-Measurements\#B25-58-S002-C4\2025-09-25\2025-09-25 #B25-58-S002-C4 results.csv | 1 | 13.351 | 70.091 | 19.066 | 1.022 | 3364.817 | 6.852 |  | 1 | 1 | 45925.6208912037
batch 58 | 58S002 | 58S002C4 | b |  | 0.209 | 1 | 0.209 | F | Yes | Yes | Yes | -0.061 | 0.555 | 13.245 | 12.8665 | 69.975 | 68.7205 | 18.782 | 18.768 | 1.031 | 1.0205 | 13.549 | 13.162 | 2975.457 | 2544.4605 | 7.115 | 7.3225 | 0.81 | 0.794 | 3.495 | 3.463 | 2.832 | 2.751 | 3.925 | 3.9225 | 14236.637 | 12174.4525 | 34.044 | 35.0355 | 40.586 | 0.034 | 20 | -0.2 | 1.2 | 0.02 | 102.3 |  | 0 |  | 45925 | 14:54:05 | test slow IV 2 min light soak 0.209.ini | Auto | C:\Users\LabUser02\SynologyDrive\Rayleigh\Lab Data\Sunbrick station\device data\1-Re-Measurements\#B25-58-S002-C4\2025-09-25\2025-09-25 #B25-58-S002-C4 results.csv | 1 | 12.866 | 68.721 | 18.768 | 1.02 | 2544.461 | 7.322 |  | 1 | 1 | 45925.6208912037
batch 58 | 58S002 | 58S002C4 | b |  | 0.209 | 1 | 0.209 | R | Yes | Yes | Yes | -0.061 | 0.555 | 12.488 |  | 67.466 |  | 18.754 |  | 1.01 |  | 12.775 |  | 2113.464 |  | 7.53 |  | 0.778 |  | 3.431 |  | 2.67 |  | 3.92 |  | 10112.268 |  | 36.027 |  | 40.586 | 0.034 | 20 | 1.2 | -0.2 | 0.02 | 102.3 |  | 0 |  | 45925 | 14:54:05 | test slow IV 2 min light soak 0.209.ini | Auto | C:\Users\LabUser02\SynologyDrive\Rayleigh\Lab Data\Sunbrick station\device data\1-Re-Measurements\#B25-58-S002-C4\2025-09-25\2025-09-25 #B25-58-S002-C4 results.csv | 1 | 12.866 | 68.721 | 18.768 | 1.02 | 2544.461 | 7.322 |  | 1 | 1 | 45925.6208912037
batch 58 | 58S002 | 58S002C4 | c |  | 0.209 | 1 | 0.209 | F | Yes | Yes | Yes | 0.061 | 0.555 | 13.655 | 13.241 | 70.479 | 69.2765 | 19.284 | 19.262 | 1.028 | 1.015 | 13.969 | 13.5455 | 3275.175 | 2566.3595 | 6.514 | 6.9565 | 0.812 | 0.794 | 3.597 | 3.5645 | 2.919 | 2.8305 | 4.03 | 4.0255 | 15670.694 | 12279.2315 | 31.17 | 33.2855 | 40.579 | 0.035 | 20 | -0.2 | 1.2 | 0.02 | 102.3 |  | 0 |  | 45925 | 14:54:05 | test slow IV 2 min light soak 0.209.ini | Auto | C:\Users\LabUser02\SynologyDrive\Rayleigh\Lab Data\Sunbrick station\device data\1-Re-Measurements\#B25-58-S002-C4\2025-09-25\2025-09-25 #B25-58-S002-C4 results.csv | 1 | 13.241 | 69.277 | 19.262 | 1.015 | 2566.359 | 6.957 |  | 1 | 1 | 45925.6208912037
batch 58 | 58S002 | 58S002C4 | c |  | 0.209 | 1 | 0.209 | R | Yes | Yes | Yes | 0.061 | 0.555 | 12.827 |  | 68.074 |  | 19.24 |  | 1.002 |  | 13.122 |  | 1857.544 |  | 7.399 |  | 0.776 |  | 3.532 |  | 2.742 |  | 4.021 |  | 8887.769 |  | 35.401 |  | 40.579 | 0.035 | 20 | 1.2 | -0.2 | 0.02 | 102.3 |  | 0 |  | 45925 | 14:54:05 | test slow IV 2 min light soak 0.209.ini | Auto | C:\Users\LabUser02\SynologyDrive\Rayleigh\Lab Data\Sunbrick station\device data\1-Re-Measurements\#B25-58-S002-C4\2025-09-25\2025-09-25 #B25-58-S002-C4 results.csv | 1 | 13.241 | 69.277 | 19.262 | 1.015 | 2566.359 | 6.957 |  | 1 | 1 | 45925.6208912037
batch 58 | 58S002 | 58S002C4 | d |  | 0.209 | 1 | 0.209 | F | Yes | Yes | Yes | -0.061 | 0.555 | 13.196 | 12.815 | 68.737 | 67.533 | 19.159 | 19.1375 | 1.025 | 1.014 | 13.499 | 13.1095 | 1588.307 | 1376.497 | 6.826 | 7.0315 | 0.804 | 0.788 | 3.509 | 3.476 | 2.821 | 2.7395 | 4.004 | 3.9995 | 7599.556 | 6586.1095 | 32.662 | 33.6455 | 40.584 | 0.034 | 20 | -0.2 | 1.2 | 0.02 | 102.3 |  | 0 |  | 45925 | 15:02:35 | test slow IV 2 min light soak 0.209.ini | Auto | C:\Users\LabUser02\SynologyDrive\Rayleigh\Lab Data\Sunbrick station\device data\1-Re-Measurements\#B25-58-S002-C4\2025-09-25\2025-09-25 #B25-58-S002-C4 results.csv | 1 | 12.815 | 67.533 | 19.137 | 1.014 | 1376.497 | 7.032 |  | 1 | 1 | 45925.6267939815
batch 58 | 58S002 | 58S002C4 | d |  | 0.209 | 1 | 0.209 | R | Yes | Yes | Yes | -0.061 | 0.555 | 12.434 |  | 66.329 |  | 19.116 |  | 1.003 |  | 12.72 |  | 1164.687 |  | 7.237 |  | 0.772 |  | 3.443 |  | 2.658 |  | 3.995 |  | 5572.663 |  | 34.629 |  | 40.584 | 0.034 | 20 | 1.2 | -0.2 | 0.02 | 102.3 |  | 0 |  | 45925 | 15:02:35 | test slow IV 2 min light soak 0.209.ini | Auto | C:\Users\LabUser02\SynologyDrive\Rayleigh\Lab Data\Sunbrick station\device data\1-Re-Measurements\#B25-58-S002-C4\2025-09-25\2025-09-25 #B25-58-S002-C4 results.csv | 1 | 12.815 | 67.533 | 19.137 | 1.014 | 1376.497 | 7.032 |  | 1 | 1 | 45925.6267939815
batch 58 | 58S002 | 58S002D3 | a |  | 0.209 | 1 | 0.209 | F | No | Yes | No | -0.027 | 0.555 | 12.496 |  | 64.156 |  | 18.718 |  | 1.041 |  | 12.496 |  | 1862.625 |  | 10.166 |  | 0.775 |  | 3.369 |  | 2.612 |  | 3.912 |  | 8912.081 |  | 48.64 |  | 40.583 | 0.034 | 20 | -0.2 | 1.2 | 0.02 | 100 |  | 2 |  |  | 10:21:34 | slow IV 2 min light soak 0.209.ini | Auto | C:\Users\LabUser02\SynologyDrive\Rayleigh\Lab Data\Sunbrick station\device data\1-Re-Measurements\#B25-58-S002-D3\2025-09-23\2025-09-23 #B25-58-S002-D3 results.csv | 1 | [7 empty] | 1 | 0
batch 58 | 58S002 | 58S002D3 | a |  | 0.209 | 1 | 0.209 | R | No | Yes | No | -0.027 | 0.555 | 12.169 |  | 63.075 |  | 18.754 |  | 1.029 |  | 12.169 |  | 2988.629 |  | 10.125 |  | 0.757 |  | 3.361 |  | 2.543 |  | 3.92 |  | 14299.658 |  | 48.443 |  | 40.583 | 0.034 | 20 | 1.2 | -0.2 | 0.02 | 100 |  | 2 |  |  | 10:21:34 | slow IV 2 min light soak 0.209.ini | Auto | C:\Users\LabUser02\SynologyDrive\Rayleigh\Lab Data\Sunbrick station\device data\1-Re-Measurements\#B25-58-S002-D3\2025-09-23\2025-09-23 #B25-58-S002-D3 results.csv | 1 | [7 empty] | 1 | 0
batch 58 | 58S002 | 58S002D3 | b |  | 0.209 | 1 | 0.209 | F | No | Yes | No | -0.027 | 0.555 | 12.79 |  | 66.855 |  | 18.504 |  | 1.034 |  | 12.79 |  | 2255.23 |  | 8.227 |  | 0.795 |  | 3.364 |  | 2.673 |  | 3.867 |  | 10790.576 |  | 39.364 |  | 40.565 | 0.035 | 20 | -0.2 | 1.2 | 0.02 | 100 |  | 2 |  |  | 10:21:34 | slow IV 2 min light soak 0.209.ini | Auto | C:\Users\LabUser02\SynologyDrive\Rayleigh\Lab Data\Sunbrick station\device data\1-Re-Measurements\#B25-58-S002-D3\2025-09-23\2025-09-23 #B25-58-S002-D3 results.csv | 1 | [7 empty] | 1 | 0
batch 58 | 58S002 | 58S002D3 | b |  | 0.209 | 1 | 0.209 | R | No | Yes | No | -0.027 | 0.555 | 12.452 |  | 65.89 |  | 18.534 |  | 1.02 |  | 12.452 |  | 3576.993 |  | 8.599 |  | 0.774 |  | 3.361 |  | 2.602 |  | 3.874 |  | 17114.797 |  | 41.142 |  | 40.565 | 0.035 | 20 | 1.2 | -0.2 | 0.02 | 100 |  | 2 |  |  | 10:21:34 | slow IV 2 min light soak 0.209.ini | Auto | C:\Users\LabUser02\SynologyDrive\Rayleigh\Lab Data\Sunbrick station\device data\1-Re-Measurements\#B25-58-S002-D3\2025-09-23\2025-09-23 #B25-58-S002-D3 results.csv | 1 | [7 empty] | 1 | 0
batch 58 | 58S002 | 58S002D3 | c |  | 0.209 | 1 | 0.209 | F | No | Yes | No | -0.032 | 0.555 | 13.236 |  | 66.576 |  | 19.028 |  | 1.045 |  | 13.236 |  | 1809.594 |  | 7.677 |  | 0.805 |  | 3.436 |  | 2.766 |  | 3.977 |  | 8658.345 |  | 36.732 |  | 40.574 | 0.035 | 20 | -0.2 | 1.2 | 0.02 | 100 |  | 2 |  |  | 10:21:34 | slow IV 2 min light soak 0.209.ini | Auto | C:\Users\LabUser02\SynologyDrive\Rayleigh\Lab Data\Sunbrick station\device data\1-Re-Measurements\#B25-58-S002-D3\2025-09-23\2025-09-23 #B25-58-S002-D3 results.csv | 1 | [7 empty] | 1 | 0
batch 58 | 58S002 | 58S002D3 | c |  | 0.209 | 1 | 0.209 | R | No | Yes | No | -0.032 | 0.555 | 12.825 |  | 65.408 |  | 19.07 |  | 1.028 |  | 12.825 |  | 3343.691 |  | 8.05 |  | 0.78 |  | 3.437 |  | 2.68 |  | 3.986 |  | 15998.523 |  | 38.515 |  | 40.574 | 0.035 | 20 | 1.2 | -0.2 | 0.02 | 100 |  | 2 |  |  | 10:21:34 | slow IV 2 min light soak 0.209.ini | Auto | C:\Users\LabUser02\SynologyDrive\Rayleigh\Lab Data\Sunbrick station\device data\1-Re-Measurements\#B25-58-S002-D3\2025-09-23\2025-09-23 #B25-58-S002-D3 results.csv | 1 | [7 empty] | 1 | 0
batch 58 | 58S002 | 58S002D3 | d |  | 0.209 | 1 | 0.209 | F | No | Yes | No | -0.026 | 0.555 | 13.167 |  | 66.797 |  | 19.021 |  | 1.036 |  | 13.167 |  | 1942.373 |  | 7.7 |  | 0.801 |  | 3.437 |  | 2.752 |  | 3.975 |  | 9293.649 |  | 36.844 |  | 40.586 | 0.034 | 20 | -0.2 | 1.2 | 0.02 | 100 |  | 2 |  |  | 10:21:34 | slow IV 2 min light soak 0.209.ini | Auto | C:\Users\LabUser02\SynologyDrive\Rayleigh\Lab Data\Sunbrick station\device data\1-Re-Measurements\#B25-58-S002-D3\2025-09-23\2025-09-23 #B25-58-S002-D3 results.csv | 1 | [7 empty] | 1 | 0
batch 58 | 58S002 | 58S002D3 | d |  | 0.209 | 1 | 0.209 | R | No | Yes | No | -0.026 | 0.555 | 12.832 |  | 66.013 |  | 19.06 |  | 1.02 |  | 12.832 |  | 3346.05 |  | 8.007 |  | 0.778 |  | 3.446 |  | 2.682 |  | 3.984 |  | 16009.808 |  | 38.313 |  | 40.586 | 0.034 | 20 | 1.2 | -0.2 | 0.02 | 100 |  | 2 |  |  | 10:21:34 | slow IV 2 min light soak 0.209.ini | Auto | C:\Users\LabUser02\SynologyDrive\Rayleigh\Lab Data\Sunbrick station\device data\1-Re-Measurements\#B25-58-S002-D3\2025-09-23\2025-09-23 #B25-58-S002-D3 results.csv | 1 | [7 empty] | 1 | 0
batch 58 | 58S002 | 58S002D4 | a |  | 0.209 | 1 | 0.209 | F | Yes | Yes | Yes | 0.048 | 0.555 | 12.127 | 11.836 | 62.148 | 61.091 | 18.848 | 18.829 | 1.035 | 1.0285 | 12.127 | 11.836 | 2676.651 | 2183.59 | 12.725 | 12.821 | 0.737 | 0.7285 | 3.437 | 3.3955 | 2.535 | 2.474 | 3.939 | 3.935 | 12806.94 | 10447.7975 | 60.883 | 61.3435 | 40.577 | 0.035 | 20 | -0.2 | 1.2 | 0.02 | 100 |  | 0 |  | 45925 | 14:54:05 | test slow IV 2 min light soak 0.209.ini | Auto | C:\Users\LabUser02\SynologyDrive\Rayleigh\Lab Data\Sunbrick station\device data\1-Re-Measurements\#B25-58-S002-D4\2025-09-25\2025-09-25 #B25-58-S002-D4 results.csv | 1 | 11.836 | 61.091 | 18.829 | 1.029 | 2183.59 | 12.821 |  | 1 | 1 | 45925.6208912037
batch 58 | 58S002 | 58S002D4 | a |  | 0.209 | 1 | 0.209 | R | Yes | Yes | Yes | 0.048 | 0.555 | 11.545 |  | 60.034 |  | 18.81 |  | 1.022 |  | 11.545 |  | 1690.529 |  | 12.917 |  | 0.72 |  | 3.354 |  | 2.413 |  | 3.931 |  | 8088.655 |  | 61.804 |  | 40.577 | 0.035 | 20 | 1.2 | -0.2 | 0.02 | 100 |  | 0 |  | 45925 | 14:54:05 | test slow IV 2 min light soak 0.209.ini | Auto | C:\Users\LabUser02\SynologyDrive\Rayleigh\Lab Data\Sunbrick station\device data\1-Re-Measurements\#B25-58-S002-D4\2025-09-25\2025-09-25 #B25-58-S002-D4 results.csv | 1 | 11.836 | 61.091 | 18.829 | 1.029 | 2183.59 | 12.821 |  | 1 | 1 | 45925.6208912037
batch 58 | 58S002 | 58S002D4 | b |  | 0.209 | 1 | 0.209 | F | Yes | Yes | Yes | -0.059 | 0.555 | 13.807 | 13.42 | 70.1 | 68.852 | 18.9 | 18.892 | 1.042 | 1.0315 | 13.807 | 13.42 | 3552.38 | 2989.37 | 7.574 | 7.816 | 0.818 | 0.801 | 3.529 | 3.5015 | 2.886 | 2.805 | 3.95 | 3.9485 | 16997.034 | 14303.207 | 36.237 | 37.3965 | 40.58 | 0.034 | 20 | -0.2 | 1.2 | 0.02 | 100 |  | 0 |  | 45925 | 14:54:05 | test slow IV 2 min light soak 0.209.ini | Auto | C:\Users\LabUser02\SynologyDrive\Rayleigh\Lab Data\Sunbrick station\device data\1-Re-Measurements\#B25-58-S002-D4\2025-09-25\2025-09-25 #B25-58-S002-D4 results.csv | 1 | 13.42 | 68.852 | 18.892 | 1.032 | 2989.37 | 7.816 |  | 1 | 1 | 45925.6208912037
batch 58 | 58S002 | 58S002D4 | b |  | 0.209 | 1 | 0.209 | R | Yes | Yes | Yes | -0.059 | 0.555 | 13.033 |  | 67.604 |  | 18.884 |  | 1.021 |  | 13.033 |  | 2426.36 |  | 8.058 |  | 0.784 |  | 3.474 |  | 2.724 |  | 3.947 |  | 11609.38 |  | 38.556 |  | 40.58 | 0.034 | 20 | 1.2 | -0.2 | 0.02 | 100 |  | 0 |  | 45925 | 14:54:05 | test slow IV 2 min light soak 0.209.ini | Auto | C:\Users\LabUser02\SynologyDrive\Rayleigh\Lab Data\Sunbrick station\device data\1-Re-Measurements\#B25-58-S002-D4\2025-09-25\2025-09-25 #B25-58-S002-D4 results.csv | 1 | 13.42 | 68.852 | 18.892 | 1.032 | 2989.37 | 7.816 |  | 1 | 1 | 45925.6208912037
batch 58 | 58S002 | 58S002D4 | c |  | 0.209 | 1 | 0.209 | F | Yes | Yes | Yes | 0.056 | 0.555 | 13.145 | 12.7755 | 68.483 | 67.1735 | 18.587 | 18.5635 | 1.033 | 1.0245 | 13.145 | 12.7755 | 5823.532 | 3947.2375 | 8.647 | 8.9125 | 0.792 | 0.7795 | 3.469 | 3.4255 | 2.747 | 2.67 | 3.885 | 3.88 | 27863.789 | 18886.3035 | 41.375 | 42.6435 | 40.583 | 0.034 | 20 | -0.2 | 1.2 | 0.02 | 100 |  | 0 |  | 45925 | 14:54:05 | test slow IV 2 min light soak 0.209.ini | Auto | C:\Users\LabUser02\SynologyDrive\Rayleigh\Lab Data\Sunbrick station\device data\1-Re-Measurements\#B25-58-S002-D4\2025-09-25\2025-09-25 #B25-58-S002-D4 results.csv | 1 | 12.776 | 67.174 | 18.564 | 1.024 | 3947.237 | 8.913 |  | 1 | 1 | 45925.6208912037
batch 58 | 58S002 | 58S002D4 | c |  | 0.209 | 1 | 0.209 | R | Yes | Yes | Yes | 0.056 | 0.555 | 12.406 |  | 65.864 |  | 18.54 |  | 1.016 |  | 12.406 |  | 2070.943 |  | 9.178 |  | 0.767 |  | 3.382 |  | 2.593 |  | 3.875 |  | 9908.818 |  | 43.912 |  | 40.583 | 0.034 | 20 | 1.2 | -0.2 | 0.02 | 100 |  | 0 |  | 45925 | 14:54:05 | test slow IV 2 min light soak 0.209.ini | Auto | C:\Users\LabUser02\SynologyDrive\Rayleigh\Lab Data\Sunbrick station\device data\1-Re-Measurements\#B25-58-S002-D4\2025-09-25\2025-09-25 #B25-58-S002-D4 results.csv | 1 | 12.776 | 67.174 | 18.564 | 1.024 | 3947.237 | 8.913 |  | 1 | 1 | 45925.6208912037
batch 58 | 58S002 | 58S002D4 | d |  | 0.209 | 1 | 0.209 | F | Yes | Yes | Yes | -0.065 | 0.555 | 13.05 | 12.652 | 69.906 | 68.5825 | 18.105 | 18.091 | 1.031 | 1.0195 | 13.05 | 12.652 | 3739.17 | 3117.9795 | 7.602 | 7.848 | 0.808 | 0.79 | 3.376 | 3.3465 | 2.728 | 2.6445 | 3.784 | 3.781 | 17890.766 | 14918.5635 | 36.375 | 37.552 | 40.583 | 0.034 | 20 | -0.2 | 1.2 | 0.02 | 100 |  | 0 |  | 45925 | 14:54:05 | test slow IV 2 min light soak 0.209.ini | Auto | C:\Users\LabUser02\SynologyDrive\Rayleigh\Lab Data\Sunbrick station\device data\1-Re-Measurements\#B25-58-S002-D4\2025-09-25\2025-09-25 #B25-58-S002-D4 results.csv | 1 | 12.652 | 68.582 | 18.091 | 1.019 | 3117.98 | 7.848 |  | 1 | 1 | 45925.6208912037
batch 58 | 58S002 | 58S002D4 | d |  | 0.209 | 1 | 0.209 | R | Yes | Yes | Yes | -0.065 | 0.555 | 12.254 |  | 67.259 |  | 18.077 |  | 1.008 |  | 12.254 |  | 2496.789 |  | 8.094 |  | 0.772 |  | 3.317 |  | 2.561 |  | 3.778 |  | 11946.361 |  | 38.729 |  | 40.583 | 0.034 | 20 | 1.2 | -0.2 | 0.02 | 100 |  | 0 |  | 45925 | 14:54:05 | test slow IV 2 min light soak 0.209.ini | Auto | C:\Users\LabUser02\SynologyDrive\Rayleigh\Lab Data\Sunbrick station\device data\1-Re-Measurements\#B25-58-S002-D4\2025-09-25\2025-09-25 #B25-58-S002-D4 results.csv | 1 | 12.652 | 68.582 | 18.091 | 1.019 | 3117.98 | 7.848 |  | 1 | 1 | 45925.6208912037
batch 58 | 58S003 | 58S003A3 | a |  | 0.209 | 1 | 0.209 | F | Yes | Yes | Yes | -0.032 | 0.555 | 13.982 | 13.7625 | 70.322 | 69.5065 | 19.757 | 19.734 | 1.03 | 1.0265 | 14.304 | 14.079 | 6125.57 | 4169.3225 | 7.079 | 7.0475 | 0.803 | 0.7995 | 3.721 | 3.6785 | 2.989 | 2.9425 | 4.129 | 4.1245 | 29308.947 | 19948.911 | 33.872 | 33.7205 | 40.579 | 0.035 | 20 | -0.2 | 1.2 | 0.02 | 102.3 |  | 0 |  | 45925 | 14:54:05 | test slow IV 2 min light soak 0.209.ini | Auto | C:\Users\LabUser02\SynologyDrive\Rayleigh\Lab Data\Sunbrick station\device data\1-Re-Measurements\#B25-58-S003-A3\2025-09-25\2025-09-25 #B25-58-S003-A3 results.csv | 1 | 13.762 | 69.506 | 19.734 | 1.026 | 4169.322 | 7.048 |  | 1 | 1 | 45925.6208912037
batch 58 | 58S003 | 58S003A3 | a |  | 0.209 | 1 | 0.209 | R | Yes | Yes | Yes | -0.032 | 0.555 | 13.543 |  | 68.691 |  | 19.711 |  | 1.023 |  | 13.854 |  | 2213.075 |  | 7.016 |  | 0.796 |  | 3.636 |  | 2.896 |  | 4.12 |  | 10588.875 |  | 33.569 |  | 40.579 | 0.035 | 20 | 1.2 | -0.2 | 0.02 | 102.3 |  | 0 |  | 45925 | 14:54:05 | test slow IV 2 min light soak 0.209.ini | Auto | C:\Users\LabUser02\SynologyDrive\Rayleigh\Lab Data\Sunbrick station\device data\1-Re-Measurements\#B25-58-S003-A3\2025-09-25\2025-09-25 #B25-58-S003-A3 results.csv | 1 | 13.762 | 69.506 | 19.734 | 1.026 | 4169.322 | 7.048 |  | 1 | 1 | 45925.6208912037
batch 58 | 58S003 | 58S003A3 | b |  | 0.209 | 1 | 0.209 | F | Yes | Yes | Yes | 0.034 | 0.555 | 12.845 | 12.6245 | 64.997 | 64.1865 | 19.548 | 19.5285 | 1.034 | 1.03 | 13.141 | 12.915 | 1072.858 | 961.352 | 8.784 | 8.7975 | 0.787 | 0.782 | 3.489 | 3.452 | 2.746 | 2.699 | 4.086 | 4.0815 | 5133.292 | 4599.77 | 42.03 | 42.094 | 40.587 | 0.034 | 20 | -0.2 | 1.2 | 0.02 | 102.3 |  | 0 |  | 45925 | 14:54:05 | test slow IV 2 min light soak 0.209.ini | Auto | C:\Users\LabUser02\SynologyDrive\Rayleigh\Lab Data\Sunbrick station\device data\1-Re-Measurements\#B25-58-S003-A3\2025-09-25\2025-09-25 #B25-58-S003-A3 results.csv | 1 | 12.625 | 64.186 | 19.528 | 1.03 | 961.352 | 8.798 |  | 1 | 1 | 45925.6208912037
batch 58 | 58S003 | 58S003A3 | b |  | 0.209 | 1 | 0.209 | R | Yes | Yes | Yes | 0.034 | 0.555 | 12.404 |  | 63.376 |  | 19.509 |  | 1.026 |  | 12.689 |  | 849.846 |  | 8.811 |  | 0.777 |  | 3.415 |  | 2.652 |  | 4.077 |  | 4066.248 |  | 42.158 |  | 40.587 | 0.034 | 20 | 1.2 | -0.2 | 0.02 | 102.3 |  | 0 |  | 45925 | 14:54:05 | test slow IV 2 min light soak 0.209.ini | Auto | C:\Users\LabUser02\SynologyDrive\Rayleigh\Lab Data\Sunbrick station\device data\1-Re-Measurements\#B25-58-S003-A3\2025-09-25\2025-09-25 #B25-58-S003-A3 results.csv | 1 | 12.625 | 64.186 | 19.528 | 1.03 | 961.352 | 8.798 |  | 1 | 1 | 45925.6208912037
batch 58 | 58S003 | 58S003A3 | c |  | 0.209 | 1 | 0.209 | F | Yes | Yes | Yes | -0.039 | 0.555 | 13.654 | 13.4 | 69.192 | 68.2175 | 19.648 | 19.624 | 1.027 | 1.0235 | 13.968 | 13.708 | 2288.013 | 1829.714 | 7.059 | 7.296 | 0.802 | 0.798 | 3.642 | 3.591 | 2.919 | 2.865 | 4.107 | 4.1015 | 10947.432 | 8754.614 | 33.775 | 34.908 | 40.583 | 0.034 | 20 | -0.2 | 1.2 | 0.02 | 102.3 |  | 0 |  | 45925 | 14:54:05 | test slow IV 2 min light soak 0.209.ini | Auto | C:\Users\LabUser02\SynologyDrive\Rayleigh\Lab Data\Sunbrick station\device data\1-Re-Measurements\#B25-58-S003-A3\2025-09-25\2025-09-25 #B25-58-S003-A3 results.csv | 1 | 13.4 | 68.218 | 19.624 | 1.024 | 1829.714 | 7.296 |  | 1 | 1 | 45925.6208912037
batch 58 | 58S003 | 58S003A3 | c |  | 0.209 | 1 | 0.209 | R | Yes | Yes | Yes | -0.039 | 0.555 | 13.146 |  | 67.243 |  | 19.6 |  | 1.02 |  | 13.448 |  | 1371.415 |  | 7.533 |  | 0.794 |  | 3.54 |  | 2.811 |  | 4.096 |  | 6561.796 |  | 36.041 |  | 40.583 | 0.034 | 20 | 1.2 | -0.2 | 0.02 | 102.3 |  | 0 |  | 45925 | 14:54:05 | test slow IV 2 min light soak 0.209.ini | Auto | C:\Users\LabUser02\SynologyDrive\Rayleigh\Lab Data\Sunbrick station\device data\1-Re-Measurements\#B25-58-S003-A3\2025-09-25\2025-09-25 #B25-58-S003-A3 results.csv | 1 | 13.4 | 68.218 | 19.624 | 1.024 | 1829.714 | 7.296 |  | 1 | 1 | 45925.6208912037
batch 58 | 58S003 | 58S003A3 | d |  | 0.209 | 1 | 0.209 | F | Yes | Yes | Yes | -0.038 | 0.555 | 13.284 | 13.039 | 67.234 | 66.3715 | 19.519 | 19.5015 | 1.036 | 1.0305 | 13.59 | 13.3395 | 5580.815 | 4051.9635 | 9.245 | 9.286 | 0.779 | 0.772 | 3.644 | 3.609 | 2.84 | 2.788 | 4.079 | 4.0755 | 26702.465 | 19387.386 | 44.235 | 44.4305 | 40.579 | 0.035 | 20 | -0.2 | 1.2 | 0.02 | 102.3 |  | 0 |  | 45925 | 14:48:20 | test slow IV 2 min light soak 0.209.ini | Auto | C:\Users\LabUser02\SynologyDrive\Rayleigh\Lab Data\Sunbrick station\device data\1-Re-Measurements\#B25-58-S003-A3\2025-09-25\2025-09-25 #B25-58-S003-A3 results.csv | 1 | 13.039 | 66.371 | 19.502 | 1.03 | 4051.964 | 9.286 |  | 1 | 1 | 45925.6168981482
batch 58 | 58S003 | 58S003A3 | d |  | 0.209 | 1 | 0.209 | R | Yes | Yes | Yes | -0.038 | 0.555 | 12.794 |  | 65.509 |  | 19.484 |  | 1.025 |  | 13.089 |  | 2523.112 |  | 9.327 |  | 0.765 |  | 3.574 |  | 2.736 |  | 4.072 |  | 12072.307 |  | 44.626 |  | 40.579 | 0.035 | 20 | 1.2 | -0.2 | 0.02 | 102.3 |  | 0 |  | 45925 | 14:48:20 | test slow IV 2 min light soak 0.209.ini | Auto | C:\Users\LabUser02\SynologyDrive\Rayleigh\Lab Data\Sunbrick station\device data\1-Re-Measurements\#B25-58-S003-A3\2025-09-25\2025-09-25 #B25-58-S003-A3 results.csv | 1 | 13.039 | 66.371 | 19.502 | 1.03 | 4051.964 | 9.286 |  | 1 | 1 | 45925.6168981482
batch 58 | 58S003 | 58S003A4 | a |  | 0.209 | 1 | 0.209 | F | Yes | Yes | Yes | -0.014 | 0.555 | 12.495 | 12.407 | 65.517 | 65.426 | 18.497 | 18.5155 | 1.031 | 1.024 | 12.495 | 12.407 | 1813.448 | 2159.623 | 7.925 | 8.1275 | 0.792 | 0.7825 | 3.296 | 3.313 | 2.611 | 2.593 | 3.866 | 3.87 | 8676.785 | 10333.124 | 37.916 | 38.886 | 40.579 | 0.035 | 20 | -0.2 | 1.2 | 0.02 | 100 |  | 2 |  | 45923 | 14:21:30 | slow IV 2 min light soak 0.209.ini | Auto | C:\Users\LabUser02\SynologyDrive\Rayleigh\Lab Data\Sunbrick station\device data\1-Re-Measurements\#B25-58-S003-A4\2025-09-23\2025-09-23 #B25-58-S003-A4 results.csv | 1 | [7 empty] | 1 | 1 | 45923.5982638889
batch 58 | 58S003 | 58S003A4 | a |  | 0.209 | 1 | 0.209 | R | Yes | Yes | Yes | -0.014 | 0.555 | 12.319 |  | 65.335 |  | 18.534 |  | 1.017 |  | 12.319 |  | 2505.798 |  | 8.33 |  | 0.773 |  | 3.33 |  | 2.575 |  | 3.874 |  | 11989.463 |  | 39.856 |  | 40.579 | 0.035 | 20 | 1.2 | -0.2 | 0.02 | 100 |  | 2 |  | 45923 | 14:21:30 | slow IV 2 min light soak 0.209.ini | Auto | C:\Users\LabUser02\SynologyDrive\Rayleigh\Lab Data\Sunbrick station\device data\1-Re-Measurements\#B25-58-S003-A4\2025-09-23\2025-09-23 #B25-58-S003-A4 results.csv | 1 | [7 empty] | 1 | 1 | 45923.5982638889
batch 58 | 58S003 | 58S003A4 | b |  | 0.209 | 1 | 0.209 | F | Yes | Yes | Yes | -0.025 | 0.555 | 12.615 | 12.4625 | 64.445 | 64.099 | 18.773 | 18.799 | 1.043 | 1.0345 | 12.615 | 12.4625 | 1789.927 | 2616.63 | 8.66 | 8.8695 | 0.788 | 0.776 | 3.344 | 3.356 | 2.637 | 2.605 | 3.923 | 3.9285 | 8564.243 | 12519.7595 | 41.436 | 42.4385 | 40.589 | 0.034 | 20 | -0.2 | 1.2 | 0.02 | 100 |  | 2 |  | 45923 | 14:21:30 | slow IV 2 min light soak 0.209.ini | Auto | C:\Users\LabUser02\SynologyDrive\Rayleigh\Lab Data\Sunbrick station\device data\1-Re-Measurements\#B25-58-S003-A4\2025-09-23\2025-09-23 #B25-58-S003-A4 results.csv | 1 | [7 empty] | 1 | 1 | 45923.5982638889
batch 58 | 58S003 | 58S003A4 | b |  | 0.209 | 1 | 0.209 | R | Yes | Yes | Yes | -0.025 | 0.555 | 12.31 |  | 63.753 |  | 18.825 |  | 1.026 |  | 12.31 |  | 3443.333 |  | 9.079 |  | 0.764 |  | 3.368 |  | 2.573 |  | 3.934 |  | 16475.276 |  | 43.441 |  | 40.589 | 0.034 | 20 | 1.2 | -0.2 | 0.02 | 100 |  | 2 |  | 45923 | 14:21:30 | slow IV 2 min light soak 0.209.ini | Auto | C:\Users\LabUser02\SynologyDrive\Rayleigh\Lab Data\Sunbrick station\device data\1-Re-Measurements\#B25-58-S003-A4\2025-09-23\2025-09-23 #B25-58-S003-A4 results.csv | 1 | [7 empty] | 1 | 1 | 45923.5982638889
batch 58 | 58S003 | 58S003A4 | c |  | 0.209 | 1 | 0.209 | F | Yes | Yes | Yes | -0.004 | 0.555 | 12.418 | 12.394 | 64.669 | 64.846 | 18.719 | 18.7405 | 1.026 | 1.02 | 12.418 | 12.394 | 1520.057 | 2024.2425 | 7.807 | 7.986 | 0.785 | 0.778 | 3.305 | 3.329 | 2.595 | 2.59 | 3.912 | 3.9165 | 7272.998 | 9685.3695 | 37.352 | 38.21 | 40.573 | 0.035 | 20 | -0.2 | 1.2 | 0.02 | 100 |  | 2 |  | 45923 | 14:21:30 | slow IV 2 min light soak 0.209.ini | Auto | C:\Users\LabUser02\SynologyDrive\Rayleigh\Lab Data\Sunbrick station\device data\1-Re-Measurements\#B25-58-S003-A4\2025-09-23\2025-09-23 #B25-58-S003-A4 results.csv | 1 | [7 empty] | 1 | 1 | 45923.5982638889
batch 58 | 58S003 | 58S003A4 | c |  | 0.209 | 1 | 0.209 | R | Yes | Yes | Yes | -0.004 | 0.555 | 12.37 |  | 65.023 |  | 18.762 |  | 1.014 |  | 12.37 |  | 2528.428 |  | 8.165 |  | 0.771 |  | 3.353 |  | 2.585 |  | 3.921 |  | 12097.741 |  | 39.068 |  | 40.573 | 0.035 | 20 | 1.2 | -0.2 | 0.02 | 100 |  | 2 |  | 45923 | 14:21:30 | slow IV 2 min light soak 0.209.ini | Auto | C:\Users\LabUser02\SynologyDrive\Rayleigh\Lab Data\Sunbrick station\device data\1-Re-Measurements\#B25-58-S003-A4\2025-09-23\2025-09-23 #B25-58-S003-A4 results.csv | 1 | [7 empty] | 1 | 1 | 45923.5982638889
batch 58 | 58S003 | 58S003A4 | d |  | 0.209 | 1 | 0.209 | F | Yes | Yes | Yes | -0.017 | 0.555 | 12.676 | 12.572 | 63.249 | 63.127 | 19.235 | 19.262 | 1.042 | 1.034 | 12.676 | 12.572 | 1495.539 | 1903.9025 | 8.789 | 9.013 | 0.784 | 0.772 | 3.379 | 3.4035 | 2.649 | 2.6275 | 4.02 | 4.0255 | 7155.689 | 9109.581 | 42.051 | 43.1235 | 40.579 | 0.035 | 20 | -0.2 | 1.2 | 0.02 | 100 |  | 2 |  | 45923 | 14:21:30 | slow IV 2 min light soak 0.209.ini | Auto | C:\Users\LabUser02\SynologyDrive\Rayleigh\Lab Data\Sunbrick station\device data\1-Re-Measurements\#B25-58-S003-A4\2025-09-23\2025-09-23 #B25-58-S003-A4 results.csv | 1 | [7 empty] | 1 | 1 | 45923.5982638889
batch 58 | 58S003 | 58S003A4 | d |  | 0.209 | 1 | 0.209 | R | Yes | Yes | Yes | -0.017 | 0.555 | 12.468 |  | 63.005 |  | 19.289 |  | 1.026 |  | 12.468 |  | 2312.266 |  | 9.237 |  | 0.76 |  | 3.428 |  | 2.606 |  | 4.031 |  | 11063.473 |  | 44.196 |  | 40.579 | 0.035 | 20 | 1.2 | -0.2 | 0.02 | 100 |  | 2 |  | 45923 | 14:21:30 | slow IV 2 min light soak 0.209.ini | Auto | C:\Users\LabUser02\SynologyDrive\Rayleigh\Lab Data\Sunbrick station\device data\1-Re-Measurements\#B25-58-S003-A4\2025-09-23\2025-09-23 #B25-58-S003-A4 results.csv | 1 | [7 empty] | 1 | 1 | 45923.5982638889
batch 58 | 58S003 | 58S003B3 | a |  | 0.209 | 1 | 0.209 | F | Yes | Yes | Yes | -0.043 | 0.555 | 13.123 | 12.8495 | 68.874 | 68.278 | 18.583 | 18.583 | 1.025 | 1.0125 | 13.123 | 12.8495 | 2777.103 | 2695.936 | 6.768 | 7.1905 | 0.804 | 0.7885 | 3.41 | 3.4055 | 2.743 | 2.6855 | 3.884 | 3.884 | 13287.575 | 12899.216 | 32.385 | 34.4055 | 40.577 | 0.035 | 20 | -0.2 | 1.2 | 0.02 | 100 |  | 0 |  | 45925 | 14:48:20 | test slow IV 2 min light soak 0.209.ini | Auto | C:\Users\LabUser02\SynologyDrive\Rayleigh\Lab Data\Sunbrick station\device data\1-Re-Measurements\#B25-58-S003-B3\2025-09-25\2025-09-25 #B25-58-S003-B3 results.csv | 1 | 12.85 | 68.278 | 18.583 | 1.013 | 2695.936 | 7.191 |  | 1 | 1 | 45925.6168981482
batch 58 | 58S003 | 58S003B3 | a |  | 0.209 | 1 | 0.209 | R | Yes | Yes | Yes | -0.043 | 0.555 | 12.576 |  | 67.682 |  | 18.583 |  | 1 |  | 12.576 |  | 2614.769 |  | 7.613 |  | 0.773 |  | 3.401 |  | 2.628 |  | 3.884 |  | 12510.857 |  | 36.426 |  | 40.577 | 0.035 | 20 | 1.2 | -0.2 | 0.02 | 100 |  | 0 |  | 45925 | 14:48:20 | test slow IV 2 min light soak 0.209.ini | Auto | C:\Users\LabUser02\SynologyDrive\Rayleigh\Lab Data\Sunbrick station\device data\1-Re-Measurements\#B25-58-S003-B3\2025-09-25\2025-09-25 #B25-58-S003-B3 results.csv | 1 | 12.85 | 68.278 | 18.583 | 1.013 | 2695.936 | 7.191 |  | 1 | 1 | 45925.6168981482
batch 58 | 58S003 | 58S003B3 | b |  | 0.209 | 1 | 0.209 | F | Yes | Yes | Yes | 0.038 | 0.555 | 13.161 | 12.9105 | 67.713 | 67.196 | 18.849 | 18.846 | 1.031 | 1.0195 | 13.161 | 12.9105 | 2415.72 | 2319.9525 | 7.415 | 7.5555 | 0.801 | 0.7865 | 3.435 | 3.43 | 2.751 | 2.6985 | 3.939 | 3.9385 | 11558.468 | 11100.2515 | 35.48 | 36.1525 | 40.585 | 0.034 | 20 | -0.2 | 1.2 | 0.02 | 100 |  | 0 |  | 45925 | 14:54:05 | test slow IV 2 min light soak 0.209.ini | Auto | C:\Users\LabUser02\SynologyDrive\Rayleigh\Lab Data\Sunbrick station\device data\1-Re-Measurements\#B25-58-S003-B3\2025-09-25\2025-09-25 #B25-58-S003-B3 results.csv | 1 | 12.91 | 67.196 | 18.846 | 1.019 | 2319.953 | 7.556 |  | 1 | 1 | 45925.6208912037
batch 58 | 58S003 | 58S003B3 | b |  | 0.209 | 1 | 0.209 | R | Yes | Yes | Yes | 0.038 | 0.555 | 12.66 |  | 66.679 |  | 18.843 |  | 1.008 |  | 12.66 |  | 2224.185 |  | 7.696 |  | 0.772 |  | 3.425 |  | 2.646 |  | 3.938 |  | 10642.035 |  | 36.825 |  | 40.585 | 0.034 | 20 | 1.2 | -0.2 | 0.02 | 100 |  | 0 |  | 45925 | 14:54:05 | test slow IV 2 min light soak 0.209.ini | Auto | C:\Users\LabUser02\SynologyDrive\Rayleigh\Lab Data\Sunbrick station\device data\1-Re-Measurements\#B25-58-S003-B3\2025-09-25\2025-09-25 #B25-58-S003-B3 results.csv | 1 | 12.91 | 67.196 | 18.846 | 1.019 | 2319.953 | 7.556 |  | 1 | 1 | 45925.6208912037
batch 58 | 58S003 | 58S003B3 | c |  | 0.209 | 1 | 0.209 | F | Yes | Yes | Yes | -0.04 | 0.555 | 13.055 | 12.804 | 67.439 | 66.9675 | 18.891 | 18.8985 | 1.025 | 1.012 | 13.055 | 12.804 | 2511.837 | 2728.5825 | 7.253 | 7.6565 | 0.795 | 0.7785 | 3.434 | 3.4385 | 2.729 | 2.6765 | 3.948 | 3.9495 | 12018.361 | 13055.4205 | 34.704 | 36.6345 | 40.584 | 0.034 | 20 | -0.2 | 1.2 | 0.02 | 100 |  | 0 |  | 45925 | 14:48:20 | test slow IV 2 min light soak 0.209.ini | Auto | C:\Users\LabUser02\SynologyDrive\Rayleigh\Lab Data\Sunbrick station\device data\1-Re-Measurements\#B25-58-S003-B3\2025-09-25\2025-09-25 #B25-58-S003-B3 results.csv | 1 | 12.804 | 66.968 | 18.899 | 1.012 | 2728.583 | 7.657 |  | 1 | 1 | 45925.6168981482
batch 58 | 58S003 | 58S003B3 | c |  | 0.209 | 1 | 0.209 | R | Yes | Yes | Yes | -0.04 | 0.555 | 12.553 |  | 66.496 |  | 18.906 |  | 0.999 |  | 12.553 |  | 2945.328 |  | 8.06 |  | 0.762 |  | 3.443 |  | 2.624 |  | 3.951 |  | 14092.48 |  | 38.565 |  | 40.584 | 0.034 | 20 | 1.2 | -0.2 | 0.02 | 100 |  | 0 |  | 45925 | 14:48:20 | test slow IV 2 min light soak 0.209.ini | Auto | C:\Users\LabUser02\SynologyDrive\Rayleigh\Lab Data\Sunbrick station\device data\1-Re-Measurements\#B25-58-S003-B3\2025-09-25\2025-09-25 #B25-58-S003-B3 results.csv | 1 | 12.804 | 66.968 | 18.899 | 1.012 | 2728.583 | 7.657 |  | 1 | 1 | 45925.6168981482
batch 58 | 58S003 | 58S003B3 | d |  | 0.209 | 1 | 0.209 | F | Yes | Yes | Yes | -0.044 | 0.555 | 13.552 | 13.2635 | 67.961 | 67.3485 | 19.277 | 19.2805 | 1.034 | 1.021 | 13.552 | 13.2635 | 2456.307 | 2437.855 | 7.318 | 7.4595 | 0.804 | 0.7875 | 3.521 | 3.518 | 2.832 | 2.772 | 4.029 | 4.0295 | 11752.664 | 11664.3785 | 35.017 | 35.6935 | 40.581 | 0.034 | 20 | -0.2 | 1.2 | 0.02 | 100 |  | 0 |  | 45925 | 14:54:05 | test slow IV 2 min light soak 0.209.ini | Auto | C:\Users\LabUser02\SynologyDrive\Rayleigh\Lab Data\Sunbrick station\device data\1-Re-Measurements\#B25-58-S003-B3\2025-09-25\2025-09-25 #B25-58-S003-B3 results.csv | 1 | 13.264 | 67.348 | 19.28 | 1.021 | 2437.855 | 7.46 |  | 1 | 1 | 45925.6208912037
batch 58 | 58S003 | 58S003B3 | d |  | 0.209 | 1 | 0.209 | R | Yes | Yes | Yes | -0.044 | 0.555 | 12.975 |  | 66.736 |  | 19.284 |  | 1.008 |  | 12.975 |  | 2419.403 |  | 7.601 |  | 0.771 |  | 3.515 |  | 2.712 |  | 4.03 |  | 11576.093 |  | 36.37 |  | 40.581 | 0.034 | 20 | 1.2 | -0.2 | 0.02 | 100 |  | 0 |  | 45925 | 14:54:05 | test slow IV 2 min light soak 0.209.ini | Auto | C:\Users\LabUser02\SynologyDrive\Rayleigh\Lab Data\Sunbrick station\device data\1-Re-Measurements\#B25-58-S003-B3\2025-09-25\2025-09-25 #B25-58-S003-B3 results.csv | 1 | 13.264 | 67.348 | 19.28 | 1.021 | 2437.855 | 7.46 |  | 1 | 1 | 45925.6208912037
batch 58 | 58S003 | 58S003B4 | a |  | 0.209 | 1 | 0.209 | F | No | Yes | No | -0.026 | 0.555 | 12.746 |  | 66.747 |  | 18.61 |  | 1.026 |  | 12.746 |  | 1942.291 |  | 7.433 |  | 0.794 |  | 3.356 |  | 2.664 |  | 3.889 |  | 9293.258 |  | 35.566 |  | 40.574 | 0.035 | 20 | -0.2 | 1.2 | 0.02 | 100 |  | 2 |  |  | 10:21:34 | slow IV 2 min light soak 0.209.ini | Auto | C:\Users\LabUser02\SynologyDrive\Rayleigh\Lab Data\Sunbrick station\device data\1-Re-Measurements\#B25-58-S003-B4\2025-09-23\2025-09-23 #B25-58-S003-B4 results.csv | 1 | [7 empty] | 1 | 0
batch 58 | 58S003 | 58S003B4 | a |  | 0.209 | 1 | 0.209 | R | No | Yes | No | -0.026 | 0.555 | 12.425 |  | 65.731 |  | 18.615 |  | 1.015 |  | 12.425 |  | 2041.122 |  | 8.007 |  | 0.774 |  | 3.355 |  | 2.597 |  | 3.891 |  | 9766.132 |  | 38.312 |  | 40.574 | 0.035 | 20 | 1.2 | -0.2 | 0.02 | 100 |  | 2 |  |  | 10:21:34 | slow IV 2 min light soak 0.209.ini | Auto | C:\Users\LabUser02\SynologyDrive\Rayleigh\Lab Data\Sunbrick station\device data\1-Re-Measurements\#B25-58-S003-B4\2025-09-23\2025-09-23 #B25-58-S003-B4 results.csv | 1 | [7 empty] | 1 | 0
batch 58 | 58S003 | 58S003B4 | b |  | 0.209 | 1 | 0.209 | F | No | Yes | No | -0.013 | 0.555 | 12.562 |  | 65.523 |  | 18.675 |  | 1.027 |  | 12.562 |  | 1787.32 |  | 7.555 |  | 0.789 |  | 3.327 |  | 2.625 |  | 3.903 |  | 8551.769 |  | 36.149 |  | 40.587 | 0.034 | 20 | -0.2 | 1.2 | 0.02 | 100 |  | 2 |  |  | 10:21:34 | slow IV 2 min light soak 0.209.ini | Auto | C:\Users\LabUser02\SynologyDrive\Rayleigh\Lab Data\Sunbrick station\device data\1-Re-Measurements\#B25-58-S003-B4\2025-09-23\2025-09-23 #B25-58-S003-B4 results.csv | 1 | [7 empty] | 1 | 0
batch 58 | 58S003 | 58S003B4 | b |  | 0.209 | 1 | 0.209 | R | No | Yes | No | -0.013 | 0.555 | 12.407 |  | 65.307 |  | 18.703 |  | 1.016 |  | 12.407 |  | 2710.027 |  | 8.007 |  | 0.773 |  | 3.356 |  | 2.593 |  | 3.909 |  | 12966.635 |  | 38.309 |  | 40.587 | 0.034 | 20 | 1.2 | -0.2 | 0.02 | 100 |  | 2 |  |  | 10:21:34 | slow IV 2 min light soak 0.209.ini | Auto | C:\Users\LabUser02\SynologyDrive\Rayleigh\Lab Data\Sunbrick station\device data\1-Re-Measurements\#B25-58-S003-B4\2025-09-23\2025-09-23 #B25-58-S003-B4 results.csv | 1 | [7 empty] | 1 | 0
batch 58 | 58S003 | 58S003B4 | c |  | 0.209 | 1 | 0.209 | F | No | Yes | No | -0.011 | 0.555 | 12.461 |  | 65.035 |  | 18.707 |  | 1.024 |  | 12.461 |  | 1649.031 |  | 7.956 |  | 0.782 |  | 3.329 |  | 2.604 |  | 3.91 |  | 7890.102 |  | 38.068 |  | 40.584 | 0.034 | 20 | -0.2 | 1.2 | 0.02 | 100 |  | 2 |  |  | 10:21:34 | slow IV 2 min light soak 0.209.ini | Auto | C:\Users\LabUser02\SynologyDrive\Rayleigh\Lab Data\Sunbrick station\device data\1-Re-Measurements\#B25-58-S003-B4\2025-09-23\2025-09-23 #B25-58-S003-B4 results.csv | 1 | [7 empty] | 1 | 0
batch 58 | 58S003 | 58S003B4 | c |  | 0.209 | 1 | 0.209 | R | No | Yes | No | -0.011 | 0.555 | 12.327 |  | 64.879 |  | 18.734 |  | 1.014 |  | 12.327 |  | 2317.09 |  | 8.409 |  | 0.766 |  | 3.362 |  | 2.576 |  | 3.915 |  | 11086.555 |  | 40.233 |  | 40.584 | 0.034 | 20 | 1.2 | -0.2 | 0.02 | 100 |  | 2 |  |  | 10:21:34 | slow IV 2 min light soak 0.209.ini | Auto | C:\Users\LabUser02\SynologyDrive\Rayleigh\Lab Data\Sunbrick station\device data\1-Re-Measurements\#B25-58-S003-B4\2025-09-23\2025-09-23 #B25-58-S003-B4 results.csv | 1 | [7 empty] | 1 | 0
batch 58 | 58S003 | 58S003B4 | d |  | 0.209 | 1 | 0.209 | F | No | Yes | No | -0.007 | 0.555 | 12.383 |  | 65.418 |  | 18.358 |  | 1.031 |  | 12.383 |  | 1607.272 |  | 7.602 |  | 0.796 |  | 3.249 |  | 2.588 |  | 3.837 |  | 7690.297 |  | 36.373 |  | 40.578 | 0.035 | 20 | -0.2 | 1.2 | 0.02 | 100 |  | 2 |  |  | 10:21:34 | slow IV 2 min light soak 0.209.ini | Auto | C:\Users\LabUser02\SynologyDrive\Rayleigh\Lab Data\Sunbrick station\device data\1-Re-Measurements\#B25-58-S003-B4\2025-09-23\2025-09-23 #B25-58-S003-B4 results.csv | 1 | [7 empty] | 1 | 0
batch 58 | 58S003 | 58S003B4 | d |  | 0.209 | 1 | 0.209 | R | No | Yes | No | -0.007 | 0.555 | 12.294 |  | 65.689 |  | 18.401 |  | 1.017 |  | 12.294 |  | 2506.504 |  | 7.975 |  | 0.777 |  | 3.305 |  | 2.569 |  | 3.846 |  | 11992.841 |  | 38.157 |  | 40.578 | 0.035 | 20 | 1.2 | -0.2 | 0.02 | 100 |  | 2 |  |  | 10:21:34 | slow IV 2 min light soak 0.209.ini | Auto | C:\Users\LabUser02\SynologyDrive\Rayleigh\Lab Data\Sunbrick station\device data\1-Re-Measurements\#B25-58-S003-B4\2025-09-23\2025-09-23 #B25-58-S003-B4 results.csv | 1 | [7 empty] | 1 | 0
batch 58 | 58S003 | 58S003C3 | a |  | 0.209 | 1 | 0.209 | F | Yes | Yes | Yes | 0.044 | 0.555 | 12.941 | 12.6555 | 67.809 | 66.9755 | 19.401 | 19.3775 | 1.006 | 0.9975 | 13.238 | 12.946 | 3175.979 | 2342.046 | 6.966 | 7.125 | 0.779 | 0.7705 | 3.55 | 3.5105 | 2.767 | 2.706 | 4.055 | 4.05 | 15196.069 | 11205.9595 | 33.328 | 34.0895 | 40.583 | 0.034 | 20 | -0.2 | 1.2 | 0.02 | 102.3 |  | 0 |  | 45925 | 15:18:55 | test slow IV 2 min light soak 0.209.ini | Auto | C:\Users\LabUser02\SynologyDrive\Rayleigh\Lab Data\Sunbrick station\device data\1-Re-Measurements\#B25-58-S003-C3\2025-09-25\2025-09-25 #B25-58-S003-C3 results.csv | 1 | 12.655 | 66.975 | 19.377 | 0.997 | 2342.046 | 7.125 |  | 1 | 1 | 45925.6381365741
batch 58 | 58S003 | 58S003C3 | a |  | 0.209 | 1 | 0.209 | R | Yes | Yes | Yes | 0.044 | 0.555 | 12.37 |  | 66.142 |  | 19.354 |  | 0.989 |  | 12.654 |  | 1508.113 |  | 7.284 |  | 0.762 |  | 3.471 |  | 2.645 |  | 4.045 |  | 7215.85 |  | 34.851 |  | 40.583 | 0.034 | 20 | 1.2 | -0.2 | 0.02 | 102.3 |  | 0 |  | 45925 | 15:18:55 | test slow IV 2 min light soak 0.209.ini | Auto | C:\Users\LabUser02\SynologyDrive\Rayleigh\Lab Data\Sunbrick station\device data\1-Re-Measurements\#B25-58-S003-C3\2025-09-25\2025-09-25 #B25-58-S003-C3 results.csv | 1 | 12.655 | 66.975 | 19.377 | 0.997 | 2342.046 | 7.125 |  | 1 | 1 | 45925.6381365741
batch 58 | 58S003 | 58S003C3 | b |  | 0.209 | 1 | 0.209 | F | Yes | Yes | Yes | 0.042 | 0.555 | 13.054 | 12.779 | 68.407 | 67.6615 | 19.272 | 19.2485 | 1.013 | 1.0035 | 13.355 | 13.0735 | 3548.963 | 2548.88 | 7.108 | 7.267 | 0.788 | 0.778 | 3.544 | 3.513 | 2.791 | 2.7325 | 4.028 | 4.023 | 16980.684 | 12195.5975 | 34.011 | 34.771 | 40.587 | 0.034 | 20 | -0.2 | 1.2 | 0.02 | 102.3 |  | 0 |  | 45925 | 15:18:55 | test slow IV 2 min light soak 0.209.ini | Auto | C:\Users\LabUser02\SynologyDrive\Rayleigh\Lab Data\Sunbrick station\device data\1-Re-Measurements\#B25-58-S003-C3\2025-09-25\2025-09-25 #B25-58-S003-C3 results.csv | 1 | 12.779 | 67.661 | 19.249 | 1.004 | 2548.88 | 7.267 |  | 1 | 1 | 45925.6381365741
batch 58 | 58S003 | 58S003C3 | b |  | 0.209 | 1 | 0.209 | R | Yes | Yes | Yes | 0.042 | 0.555 | 12.504 |  | 66.916 |  | 19.225 |  | 0.994 |  | 12.792 |  | 1548.797 |  | 7.426 |  | 0.768 |  | 3.482 |  | 2.674 |  | 4.018 |  | 7410.511 |  | 35.531 |  | 40.587 | 0.034 | 20 | 1.2 | -0.2 | 0.02 | 102.3 |  | 0 |  | 45925 | 15:18:55 | test slow IV 2 min light soak 0.209.ini | Auto | C:\Users\LabUser02\SynologyDrive\Rayleigh\Lab Data\Sunbrick station\device data\1-Re-Measurements\#B25-58-S003-C3\2025-09-25\2025-09-25 #B25-58-S003-C3 results.csv | 1 | 12.779 | 67.661 | 19.249 | 1.004 | 2548.88 | 7.267 |  | 1 | 1 | 45925.6381365741
batch 58 | 58S003 | 58S003C3 | c |  | 0.209 | 1 | 0.209 | F | Yes | Yes | Yes | -0.057 | 0.555 | 12.768 | 12.424 | 68.074 | 66.91 | 19.124 | 19.095 | 1.003 | 0.9945 | 13.062 | 12.71 | 3378.812 | 2368.3115 | 7.329 | 7.515 | 0.774 | 0.765 | 3.525 | 3.47 | 2.73 | 2.6565 | 3.997 | 3.991 | 16166.566 | 11331.6345 | 35.066 | 35.9575 | 40.584 | 0.034 | 20 | -0.2 | 1.2 | 0.02 | 102.3 |  | 0 |  | 45925 | 15:18:55 | test slow IV 2 min light soak 0.209.ini | Auto | C:\Users\LabUser02\SynologyDrive\Rayleigh\Lab Data\Sunbrick station\device data\1-Re-Measurements\#B25-58-S003-C3\2025-09-25\2025-09-25 #B25-58-S003-C3 results.csv | 1 | 12.424 | 66.91 | 19.095 | 0.995 | 2368.312 | 7.515 |  | 1 | 1 | 45925.6381365741
batch 58 | 58S003 | 58S003C3 | c |  | 0.209 | 1 | 0.209 | R | Yes | Yes | Yes | -0.057 | 0.555 | 12.08 |  | 65.746 |  | 19.066 |  | 0.986 |  | 12.358 |  | 1357.811 |  | 7.701 |  | 0.756 |  | 3.415 |  | 2.583 |  | 3.985 |  | 6496.703 |  | 36.849 |  | 40.584 | 0.034 | 20 | 1.2 | -0.2 | 0.02 | 102.3 |  | 0 |  | 45925 | 15:18:55 | test slow IV 2 min light soak 0.209.ini | Auto | C:\Users\LabUser02\SynologyDrive\Rayleigh\Lab Data\Sunbrick station\device data\1-Re-Measurements\#B25-58-S003-C3\2025-09-25\2025-09-25 #B25-58-S003-C3 results.csv | 1 | 12.424 | 66.91 | 19.095 | 0.995 | 2368.312 | 7.515 |  | 1 | 1 | 45925.6381365741
batch 58 | 58S003 | 58S003C3 | d |  | 0.209 | 1 | 0.209 | F | Yes | Yes | Yes | -0.056 | 0.555 | 12.865 | 12.522 | 68.478 | 67.4125 | 19.007 | 18.9765 | 1.011 | 1.001 | 13.161 | 12.81 | 3218.177 | 2324.82 | 7.34 | 7.524 | 0.785 | 0.774 | 3.505 | 3.46 | 2.751 | 2.6775 | 3.972 | 3.966 | 15397.975 | 11123.539 | 35.12 | 36.0015 | 40.584 | 0.034 | 20 | -0.2 | 1.2 | 0.02 | 102.3 |  | 0 |  | 45925 | 15:18:55 | test slow IV 2 min light soak 0.209.ini | Auto | C:\Users\LabUser02\SynologyDrive\Rayleigh\Lab Data\Sunbrick station\device data\1-Re-Measurements\#B25-58-S003-C3\2025-09-25\2025-09-25 #B25-58-S003-C3 results.csv | 1 | 12.522 | 67.413 | 18.976 | 1.001 | 2324.82 | 7.524 |  | 1 | 1 | 45925.6381365741
batch 58 | 58S003 | 58S003C3 | d |  | 0.209 | 1 | 0.209 | R | Yes | Yes | Yes | -0.056 | 0.555 | 12.179 |  | 66.347 |  | 18.946 |  | 0.991 |  | 12.459 |  | 1431.463 |  | 7.708 |  | 0.763 |  | 3.415 |  | 2.604 |  | 3.96 |  | 6849.103 |  | 36.883 |  | 40.584 | 0.034 | 20 | 1.2 | -0.2 | 0.02 | 102.3 |  | 0 |  | 45925 | 15:18:55 | test slow IV 2 min light soak 0.209.ini | Auto | C:\Users\LabUser02\SynologyDrive\Rayleigh\Lab Data\Sunbrick station\device data\1-Re-Measurements\#B25-58-S003-C3\2025-09-25\2025-09-25 #B25-58-S003-C3 results.csv | 1 | 12.522 | 67.413 | 18.976 | 1.001 | 2324.82 | 7.524 |  | 1 | 1 | 45925.6381365741
batch 58 | 58S003 | 58S003C4 | a |  | 0.209 | 1 | 0.209 | F | Yes | Yes | Yes | 0.009 | 0.555 | 12.352 | 12.4065 | 64.276 | 64.894 | 18.73 | 18.7625 | 1.026 | 1.019 | 12.352 | 12.4065 | 1368.06 | 2105.489 | 7.798 | 7.922 | 0.785 | 0.7775 | 3.29 | 3.337 | 2.582 | 2.593 | 3.915 | 3.9215 | 6545.741 | 10074.11 | 37.313 | 37.9065 | 40.586 | 0.034 | 20 | -0.2 | 1.2 | 0.02 | 100 |  | 2 |  | 45923 | 14:21:30 | slow IV 2 min light soak 0.209.ini | Auto | C:\Users\LabUser02\SynologyDrive\Rayleigh\Lab Data\Sunbrick station\device data\1-Re-Measurements\#B25-58-S003-C4\2025-09-23\2025-09-23 #B25-58-S003-C4 results.csv | 1 | [7 empty] | 1 | 1 | 45923.5982638889
batch 58 | 58S003 | 58S003C4 | a |  | 0.209 | 1 | 0.209 | R | Yes | Yes | Yes | 0.009 | 0.555 | 12.461 |  | 65.512 |  | 18.795 |  | 1.012 |  | 12.461 |  | 2842.918 |  | 8.046 |  | 0.77 |  | 3.384 |  | 2.604 |  | 3.928 |  | 13602.479 |  | 38.5 |  | 40.586 | 0.034 | 20 | 1.2 | -0.2 | 0.02 | 100 |  | 2 |  | 45923 | 14:21:30 | slow IV 2 min light soak 0.209.ini | Auto | C:\Users\LabUser02\SynologyDrive\Rayleigh\Lab Data\Sunbrick station\device data\1-Re-Measurements\#B25-58-S003-C4\2025-09-23\2025-09-23 #B25-58-S003-C4 results.csv | 1 | [7 empty] | 1 | 1 | 45923.5982638889
batch 58 | 58S003 | 58S003C4 | b |  | 0.209 | 1 | 0.209 | F | Yes | Yes | Yes | 0.001 | 0.555 | 12.358 | 12.363 | 65.872 | 66.3765 | 18.263 | 18.277 | 1.027 | 1.019 | 12.358 | 12.363 | 1609.232 | 1816.9285 | 7.266 | 7.3975 | 0.797 | 0.788 | 3.24 | 3.2785 | 2.583 | 2.584 | 3.817 | 3.82 | 7699.673 | 8693.436 | 34.767 | 35.3945 | 40.58 | 0.034 | 20 | -0.2 | 1.2 | 0.02 | 100 |  | 2 |  | 45923 | 14:21:30 | slow IV 2 min light soak 0.209.ini | Auto | C:\Users\LabUser02\SynologyDrive\Rayleigh\Lab Data\Sunbrick station\device data\1-Re-Measurements\#B25-58-S003-C4\2025-09-23\2025-09-23 #B25-58-S003-C4 results.csv | 1 | [7 empty] | 1 | 1 | 45923.5982638889
batch 58 | 58S003 | 58S003C4 | b |  | 0.209 | 1 | 0.209 | R | Yes | Yes | Yes | 0.001 | 0.555 | 12.368 |  | 66.881 |  | 18.291 |  | 1.011 |  | 12.368 |  | 2024.625 |  | 7.529 |  | 0.779 |  | 3.317 |  | 2.585 |  | 3.823 |  | 9687.199 |  | 36.022 |  | 40.58 | 0.034 | 20 | 1.2 | -0.2 | 0.02 | 100 |  | 2 |  | 45923 | 14:21:30 | slow IV 2 min light soak 0.209.ini | Auto | C:\Users\LabUser02\SynologyDrive\Rayleigh\Lab Data\Sunbrick station\device data\1-Re-Measurements\#B25-58-S003-C4\2025-09-23\2025-09-23 #B25-58-S003-C4 results.csv | 1 | [7 empty] | 1 | 1 | 45923.5982638889
batch 58 | 58S003 | 58S003C4 | c |  | 0.209 | 1 | 0.209 | F | Yes | Yes | Yes | 0.011 | 0.555 | 12.314 | 12.385 | 63.829 | 64.6085 | 18.735 | 18.7695 | 1.03 | 1.0215 | 12.314 | 12.385 | 1202.98 | 1744.928 | 8.013 | 8.118 | 0.787 | 0.778 | 3.269 | 3.328 | 2.574 | 2.5885 | 3.916 | 3.923 | 5755.886 | 8348.9375 | 38.339 | 38.841 | 40.58 | 0.034 | 20 | -0.2 | 1.2 | 0.02 | 100 |  | 2 |  | 45923 | 14:21:30 | slow IV 2 min light soak 0.209.ini | Auto | C:\Users\LabUser02\SynologyDrive\Rayleigh\Lab Data\Sunbrick station\device data\1-Re-Measurements\#B25-58-S003-C4\2025-09-23\2025-09-23 #B25-58-S003-C4 results.csv | 1 | [7 empty] | 1 | 1 | 45923.5982638889
batch 58 | 58S003 | 58S003C4 | c |  | 0.209 | 1 | 0.209 | R | Yes | Yes | Yes | 0.011 | 0.555 | 12.456 |  | 65.388 |  | 18.804 |  | 1.013 |  | 12.456 |  | 2286.876 |  | 8.223 |  | 0.769 |  | 3.387 |  | 2.603 |  | 3.93 |  | 10941.989 |  | 39.343 |  | 40.58 | 0.034 | 20 | 1.2 | -0.2 | 0.02 | 100 |  | 2 |  | 45923 | 14:21:30 | slow IV 2 min light soak 0.209.ini | Auto | C:\Users\LabUser02\SynologyDrive\Rayleigh\Lab Data\Sunbrick station\device data\1-Re-Measurements\#B25-58-S003-C4\2025-09-23\2025-09-23 #B25-58-S003-C4 results.csv | 1 | [7 empty] | 1 | 1 | 45923.5982638889
batch 58 | 58S003 | 58S003C4 | d |  | 0.209 | 1 | 0.209 | F | Yes | Yes | Yes | -0.006 | 0.555 | 12.511 | 12.4765 | 66.224 | 66.6705 | 18.417 | 18.4205 | 1.026 | 1.016 | 12.511 | 12.4765 | 1487.478 | 1544.713 | 6.849 | 6.9615 | 0.801 | 0.79 | 3.264 | 3.3005 | 2.615 | 2.6075 | 3.849 | 3.85 | 7117.121 | 7390.972 | 32.769 | 33.309 | 40.579 | 0.035 | 20 | -0.2 | 1.2 | 0.02 | 100 |  | 2 |  | 45923 | 14:21:30 | slow IV 2 min light soak 0.209.ini | Auto | C:\Users\LabUser02\SynologyDrive\Rayleigh\Lab Data\Sunbrick station\device data\1-Re-Measurements\#B25-58-S003-C4\2025-09-23\2025-09-23 #B25-58-S003-C4 results.csv | 1 | [7 empty] | 1 | 1 | 45923.5982638889
batch 58 | 58S003 | 58S003C4 | d |  | 0.209 | 1 | 0.209 | R | Yes | Yes | Yes | -0.006 | 0.555 | 12.442 |  | 67.117 |  | 18.424 |  | 1.006 |  | 12.442 |  | 1601.948 |  | 7.074 |  | 0.779 |  | 3.337 |  | 2.6 |  | 3.851 |  | 7664.823 |  | 33.849 |  | 40.579 | 0.035 | 20 | 1.2 | -0.2 | 0.02 | 100 |  | 2 |  | 45923 | 14:21:30 | slow IV 2 min light soak 0.209.ini | Auto | C:\Users\LabUser02\SynologyDrive\Rayleigh\Lab Data\Sunbrick station\device data\1-Re-Measurements\#B25-58-S003-C4\2025-09-23\2025-09-23 #B25-58-S003-C4 results.csv | 1 | [7 empty] | 1 | 1 | 45923.5982638889
batch 58 | 58S003 | 58S003D3 | a |  | 0.209 | 1 | 0.209 | F | Yes | Yes | Yes | -0.043 | 0.555 | 13.03 | 12.7645 | 67.217 | 66.4395 | 18.615 | 18.5945 | 1.041 | 1.033 | 13.03 | 12.7645 | 4714.771 | 3405.6285 | 9.121 | 9.3685 | 0.789 | 0.778 | 3.452 | 3.429 | 2.723 | 2.6675 | 3.891 | 3.8865 | 22558.714 | 16294.875 | 43.641 | 44.826 | 40.592 | 0.034 | 20 | -0.2 | 1.2 | 0.02 | 100 |  | 0 |  | 45925 | 15:27:23 | test slow IV 2 min light soak 0.209.ini | Auto | C:\Users\LabUser02\SynologyDrive\Rayleigh\Lab Data\Sunbrick station\device data\1-Re-Measurements\#B25-58-S003-D3\2025-09-25\2025-09-25 #B25-58-S003-D3 results.csv | 1 | 12.764 | 66.44 | 18.595 | 1.033 | 3405.629 | 9.369 |  | 1 | 1 | 45925.6440162037
batch 58 | 58S003 | 58S003D3 | a |  | 0.209 | 1 | 0.209 | R | Yes | Yes | Yes | -0.043 | 0.555 | 12.499 |  | 65.662 |  | 18.574 |  | 1.025 |  | 12.499 |  | 2096.486 |  | 9.616 |  | 0.767 |  | 3.406 |  | 2.612 |  | 3.882 |  | 10031.036 |  | 46.011 |  | 40.592 | 0.034 | 20 | 1.2 | -0.2 | 0.02 | 100 |  | 0 |  | 45925 | 15:27:23 | test slow IV 2 min light soak 0.209.ini | Auto | C:\Users\LabUser02\SynologyDrive\Rayleigh\Lab Data\Sunbrick station\device data\1-Re-Measurements\#B25-58-S003-D3\2025-09-25\2025-09-25 #B25-58-S003-D3 results.csv | 1 | 12.764 | 66.44 | 18.595 | 1.033 | 3405.629 | 9.369 |  | 1 | 1 | 45925.6440162037
batch 58 | 58S003 | 58S003D3 | b |  | 0.209 | 1 | 0.209 | F | Yes | Yes | Yes | -0.041 | 0.555 | 13.064 | 12.8045 | 69.32 | 68.6835 | 18.23 | 18.217 | 1.034 | 1.0235 | 13.064 | 12.8045 | 3060.936 | 2657.148 | 7.631 | 7.8305 | 0.809 | 0.7955 | 3.377 | 3.365 | 2.73 | 2.676 | 3.81 | 3.8075 | 14645.627 | 12713.6275 | 36.513 | 37.4665 | 40.58 | 0.034 | 20 | -0.2 | 1.2 | 0.02 | 100 |  | 0 |  | 45925 | 15:27:23 | test slow IV 2 min light soak 0.209.ini | Auto | C:\Users\LabUser02\SynologyDrive\Rayleigh\Lab Data\Sunbrick station\device data\1-Re-Measurements\#B25-58-S003-D3\2025-09-25\2025-09-25 #B25-58-S003-D3 results.csv | 1 | 12.804 | 68.683 | 18.217 | 1.023 | 2657.148 | 7.83 |  | 1 | 1 | 45925.6440162037
batch 58 | 58S003 | 58S003D3 | b |  | 0.209 | 1 | 0.209 | R | Yes | Yes | Yes | -0.041 | 0.555 | 12.545 |  | 68.047 |  | 18.204 |  | 1.013 |  | 12.545 |  | 2253.36 |  | 8.03 |  | 0.782 |  | 3.353 |  | 2.622 |  | 3.805 |  | 10781.628 |  | 38.42 |  | 40.58 | 0.034 | 20 | 1.2 | -0.2 | 0.02 | 100 |  | 0 |  | 45925 | 15:27:23 | test slow IV 2 min light soak 0.209.ini | Auto | C:\Users\LabUser02\SynologyDrive\Rayleigh\Lab Data\Sunbrick station\device data\1-Re-Measurements\#B25-58-S003-D3\2025-09-25\2025-09-25 #B25-58-S003-D3 results.csv | 1 | 12.804 | 68.683 | 18.217 | 1.023 | 2657.148 | 7.83 |  | 1 | 1 | 45925.6440162037
batch 58 | 58S003 | 58S003D3 | c |  | 0.209 | 1 | 0.209 | F | Yes | Yes | Yes | 0.046 | 0.555 | 13.392 | 13.0835 | 69.068 | 68.095 | 18.758 | 18.736 | 1.034 | 1.0255 | 13.392 | 13.0835 | 4587.819 | 3284.548 | 7.651 | 7.8845 | 0.803 | 0.7925 | 3.484 | 3.45 | 2.799 | 2.7345 | 3.92 | 3.9155 | 21951.285 | 15715.5405 | 36.609 | 37.7265 | 40.587 | 0.034 | 20 | -0.2 | 1.2 | 0.02 | 100 |  | 0 |  | 45925 | 15:18:55 | test slow IV 2 min light soak 0.209.ini | Auto | C:\Users\LabUser02\SynologyDrive\Rayleigh\Lab Data\Sunbrick station\device data\1-Re-Measurements\#B25-58-S003-D3\2025-09-25\2025-09-25 #B25-58-S003-D3 results.csv | 1 | 13.084 | 68.095 | 18.736 | 1.025 | 3284.548 | 7.885 |  | 1 | 1 | 45925.6381365741
batch 58 | 58S003 | 58S003D3 | c |  | 0.209 | 1 | 0.209 | R | Yes | Yes | Yes | 0.046 | 0.555 | 12.775 |  | 67.122 |  | 18.714 |  | 1.017 |  | 12.775 |  | 1981.277 |  | 8.118 |  | 0.782 |  | 3.416 |  | 2.67 |  | 3.911 |  | 9479.796 |  | 38.844 |  | 40.587 | 0.034 | 20 | 1.2 | -0.2 | 0.02 | 100 |  | 0 |  | 45925 | 15:18:55 | test slow IV 2 min light soak 0.209.ini | Auto | C:\Users\LabUser02\SynologyDrive\Rayleigh\Lab Data\Sunbrick station\device data\1-Re-Measurements\#B25-58-S003-D3\2025-09-25\2025-09-25 #B25-58-S003-D3 results.csv | 1 | 13.084 | 68.095 | 18.736 | 1.025 | 3284.548 | 7.885 |  | 1 | 1 | 45925.6381365741
batch 58 | 58S003 | 58S003D3 | d |  | 0.209 | 1 | 0.209 | F | Yes | Yes | Yes | -0.055 | 0.555 | 13.513 | 13.162 | 69.795 | 68.7515 | 18.802 | 18.7815 | 1.03 | 1.0195 | 13.513 | 13.162 | 4764.825 | 3524.799 | 7.282 | 7.4965 | 0.805 | 0.7915 | 3.506 | 3.4745 | 2.824 | 2.7505 | 3.93 | 3.9255 | 22798.208 | 16865.0675 | 34.844 | 35.8695 | 40.581 | 0.034 | 20 | -0.2 | 1.2 | 0.02 | 100 |  | 0 |  | 45925 | 15:18:55 | test slow IV 2 min light soak 0.209.ini | Auto | C:\Users\LabUser02\SynologyDrive\Rayleigh\Lab Data\Sunbrick station\device data\1-Re-Measurements\#B25-58-S003-D3\2025-09-25\2025-09-25 #B25-58-S003-D3 results.csv | 1 | 13.162 | 68.751 | 18.781 | 1.019 | 3524.799 | 7.497 |  | 1 | 1 | 45925.6381365741
batch 58 | 58S003 | 58S003D3 | d |  | 0.209 | 1 | 0.209 | R | Yes | Yes | Yes | -0.055 | 0.555 | 12.811 |  | 67.708 |  | 18.761 |  | 1.009 |  | 12.811 |  | 2284.773 |  | 7.711 |  | 0.778 |  | 3.443 |  | 2.677 |  | 3.921 |  | 10931.927 |  | 36.895 |  | 40.581 | 0.034 | 20 | 1.2 | -0.2 | 0.02 | 100 |  | 0 |  | 45925 | 15:18:55 | test slow IV 2 min light soak 0.209.ini | Auto | C:\Users\LabUser02\SynologyDrive\Rayleigh\Lab Data\Sunbrick station\device data\1-Re-Measurements\#B25-58-S003-D3\2025-09-25\2025-09-25 #B25-58-S003-D3 results.csv | 1 | 13.162 | 68.751 | 18.781 | 1.019 | 3524.799 | 7.497 |  | 1 | 1 | 45925.6381365741
batch 58 | 58S003 | 58S003D4 | a |  | 0.209 | 1 | 0.209 | F | Yes | Yes | Yes | -0.008 | 0.555 | 12.787 | 12.738 | 63.728 | 63.798 | 19.781 | 19.802 | 1.038 | 1.0315 | 13.081 | 13.031 | 1635.834 | 2075.846 | 8.877 | 8.792 | 0.779 | 0.7705 | 3.512 | 3.5365 | 2.734 | 2.7235 | 4.134 | 4.1385 | 7826.957 | 9932.2765 | 42.472 | 42.0665 | 40.587 | 0.034 | 20 | -0.2 | 1.2 | 0.02 | 102.3 |  | 2 |  | 45923 | 10:21:34 | slow IV 2 min light soak 0.209.ini | Auto | C:\Users\LabUser02\SynologyDrive\Rayleigh\Lab Data\Sunbrick station\device data\1-Re-Measurements\#B25-58-S003-C4 - Copy\2025-09-23\2025-09-23 #B25-58-S003-D4 results.csv | 1 | [7 empty] | 1 | 1 | 45923.4316435185
batch 58 | 58S003 | 58S003D4 | a |  | 0.209 | 1 | 0.209 | R | Yes | Yes | Yes | -0.008 | 0.555 | 12.689 |  | 63.868 |  | 19.823 |  | 1.025 |  | 12.981 |  | 2515.858 |  | 8.707 |  | 0.762 |  | 3.561 |  | 2.713 |  | 4.143 |  | 12037.596 |  | 41.661 |  | 40.587 | 0.034 | 20 | 1.2 | -0.2 | 0.02 | 102.3 |  | 2 |  | 45923 | 10:21:34 | slow IV 2 min light soak 0.209.ini | Auto | C:\Users\LabUser02\SynologyDrive\Rayleigh\Lab Data\Sunbrick station\device data\1-Re-Measurements\#B25-58-S003-C4 - Copy\2025-09-23\2025-09-23 #B25-58-S003-D4 results.csv | 1 | [7 empty] | 1 | 1 | 45923.4316435185
batch 58 | 58S003 | 58S003D4 | b |  | 0.209 | 1 | 0.209 | F | Yes | Yes | Yes | -0.005 | 0.555 | 13.486 | 13.454 | 65.086 | 65.3295 | 20.426 | 20.4525 | 1.038 | 1.0305 | 13.796 | 13.7635 | 1533.826 | 2154.6125 | 7.496 | 7.3455 | 0.795 | 0.7855 | 3.629 | 3.6635 | 2.883 | 2.8765 | 4.269 | 4.2745 | 7338.881 | 10309.152 | 35.868 | 35.146 | 40.583 | 0.034 | 20 | -0.2 | 1.2 | 0.02 | 102.3 |  | 2 |  | 45923 | 10:21:34 | slow IV 2 min light soak 0.209.ini | Auto | C:\Users\LabUser02\SynologyDrive\Rayleigh\Lab Data\Sunbrick station\device data\1-Re-Measurements\#B25-58-S003-C4 - Copy\2025-09-23\2025-09-23 #B25-58-S003-D4 results.csv | 1 | [7 empty] | 1 | 1 | 45923.4316435185
batch 58 | 58S003 | 58S003D4 | b |  | 0.209 | 1 | 0.209 | R | Yes | Yes | Yes | -0.005 | 0.555 | 13.422 |  | 65.573 |  | 20.479 |  | 1.023 |  | 13.731 |  | 2775.399 |  | 7.195 |  | 0.776 |  | 3.698 |  | 2.87 |  | 4.28 |  | 13279.423 |  | 34.424 |  | 40.583 | 0.034 | 20 | 1.2 | -0.2 | 0.02 | 102.3 |  | 2 |  | 45923 | 10:21:34 | slow IV 2 min light soak 0.209.ini | Auto | C:\Users\LabUser02\SynologyDrive\Rayleigh\Lab Data\Sunbrick station\device data\1-Re-Measurements\#B25-58-S003-C4 - Copy\2025-09-23\2025-09-23 #B25-58-S003-D4 results.csv | 1 | [7 empty] | 1 | 1 | 45923.4316435185
batch 58 | 58S003 | 58S003D4 | c |  | 0.209 | 1 | 0.209 | F | Yes | Yes | Yes | -0.002 | 0.555 | 12.756 | 12.746 | 64.128 | 64.3555 | 19.548 | 19.577 | 1.041 | 1.035 | 13.049 | 13.039 | 1599.547 | 2522.613 | 8.535 | 8.4125 | 0.789 | 0.781 | 3.459 | 3.492 | 2.727 | 2.725 | 4.086 | 4.092 | 7653.333 | 12069.9175 | 40.838 | 40.2525 | 40.587 | 0.034 | 20 | -0.2 | 1.2 | 0.02 | 102.3 |  | 2 |  | 45923 | 10:21:34 | slow IV 2 min light soak 0.209.ini | Auto | C:\Users\LabUser02\SynologyDrive\Rayleigh\Lab Data\Sunbrick station\device data\1-Re-Measurements\#B25-58-S003-C4 - Copy\2025-09-23\2025-09-23 #B25-58-S003-D4 results.csv | 1 | [7 empty] | 1 | 1 | 45923.4316435185
batch 58 | 58S003 | 58S003D4 | c |  | 0.209 | 1 | 0.209 | R | Yes | Yes | Yes | -0.002 | 0.555 | 12.736 |  | 64.583 |  | 19.606 |  | 1.029 |  | 13.029 |  | 3445.679 |  | 8.29 |  | 0.773 |  | 3.525 |  | 2.723 |  | 4.098 |  | 16486.502 |  | 39.667 |  | 40.587 | 0.034 | 20 | 1.2 | -0.2 | 0.02 | 102.3 |  | 2 |  | 45923 | 10:21:34 | slow IV 2 min light soak 0.209.ini | Auto | C:\Users\LabUser02\SynologyDrive\Rayleigh\Lab Data\Sunbrick station\device data\1-Re-Measurements\#B25-58-S003-C4 - Copy\2025-09-23\2025-09-23 #B25-58-S003-D4 results.csv | 1 | [7 empty] | 1 | 1 | 45923.4316435185
batch 58 | 58S003 | 58S003D4 | d |  | 0.209 | 1 | 0.209 | F | Yes | Yes | Yes | -0.008 | 0.555 | 13.119 | 13.0695 | 65.691 | 65.815 | 19.616 | 19.646 | 1.042 | 1.0345 | 13.421 | 13.3705 | 1617.595 | 2615.098 | 7.339 | 7.18 | 0.806 | 0.796 | 3.478 | 3.51 | 2.805 | 2.7945 | 4.1 | 4.106 | 7739.688 | 12512.431 | 35.117 | 34.3545 | 40.587 | 0.034 | 20 | -0.2 | 1.2 | 0.02 | 102.3 |  | 2 |  | 45923 | 10:21:34 | slow IV 2 min light soak 0.209.ini | Auto | C:\Users\LabUser02\SynologyDrive\Rayleigh\Lab Data\Sunbrick station\device data\1-Re-Measurements\#B25-58-S003-C4 - Copy\2025-09-23\2025-09-23 #B25-58-S003-D4 results.csv | 1 | [7 empty] | 1 | 1 | 45923.4316435185
batch 58 | 58S003 | 58S003D4 | d |  | 0.209 | 1 | 0.209 | R | Yes | Yes | Yes | -0.008 | 0.555 | 13.02 |  | 65.939 |  | 19.676 |  | 1.027 |  | 13.32 |  | 3612.601 |  | 7.021 |  | 0.786 |  | 3.542 |  | 2.784 |  | 4.112 |  | 17285.174 |  | 33.592 |  | 40.587 | 0.034 | 20 | 1.2 | -0.2 | 0.02 | 102.3 |  | 2 |  | 45923 | 10:21:34 | slow IV 2 min light soak 0.209.ini | Auto | C:\Users\LabUser02\SynologyDrive\Rayleigh\Lab Data\Sunbrick station\device data\1-Re-Measurements\#B25-58-S003-C4 - Copy\2025-09-23\2025-09-23 #B25-58-S003-D4 results.csv | 1 | [7 empty] | 1 | 1 | 45923.4316435185
batch 58 | 58S004 | 58S004A3 | a |  | 0.209 | 1 | 0.209 | F | Yes | Yes | Yes | -0.064 | 0.555 | 13.379 | 12.975 | 67.888 | 66.2425 | 19.26 | 19.276 | 1.047 | 1.0395 | 13.687 | 13.2735 | 2454.486 | 3038.4685 | 7.309 | 7.6795 | 0.814 | 0.797 | 3.515 | 3.481 | 2.861 | 2.7745 | 4.025 | 4.0285 | 11743.953 | 14538.1275 | 34.973 | 36.7445 | 40.585 | 0.034 | 20 | -0.2 | 1.2 | 0.02 | 102.3 |  | 2 |  | 45923 | 14:21:30 | slow IV 2 min light soak 0.209.ini | Auto | C:\Users\LabUser02\SynologyDrive\Rayleigh\Lab Data\Sunbrick station\device data\1-Re-Measurements\#B25-58-S004-A3\2025-09-23\2025-09-23 #B25-58-S004-A3 results.csv | 1 | [7 empty] | 1 | 1 | 45923.5982638889
batch 58 | 58S004 | 58S004A3 | a |  | 0.209 | 1 | 0.209 | R | Yes | Yes | Yes | -0.064 | 0.555 | 12.571 |  | 64.597 |  | 19.292 |  | 1.032 |  | 12.86 |  | 3622.451 |  | 8.05 |  | 0.78 |  | 3.447 |  | 2.688 |  | 4.032 |  | 17332.302 |  | 38.516 |  | 40.585 | 0.034 | 20 | 1.2 | -0.2 | 0.02 | 102.3 |  | 2 |  | 45923 | 14:21:30 | slow IV 2 min light soak 0.209.ini | Auto | C:\Users\LabUser02\SynologyDrive\Rayleigh\Lab Data\Sunbrick station\device data\1-Re-Measurements\#B25-58-S004-A3\2025-09-23\2025-09-23 #B25-58-S004-A3 results.csv | 1 | [7 empty] | 1 | 1 | 45923.5982638889
batch 58 | 58S004 | 58S004A3 | b |  | 0.209 | 1 | 0.209 | F | Yes | Yes | Yes | -0.053 | 0.555 | 13.387 | 13.051 | 67.794 | 66.4345 | 19.199 | 19.2105 | 1.052 | 1.046 | 13.695 | 13.351 | 3003.223 | 4101.893 | 8.199 | 8.543 | 0.809 | 0.7955 | 3.537 | 3.507 | 2.862 | 2.79 | 4.013 | 4.015 | 14369.486 | 19626.2805 | 39.231 | 40.8765 | 40.583 | 0.034 | 20 | -0.2 | 1.2 | 0.02 | 102.3 |  | 2 |  | 45923 | 14:21:30 | slow IV 2 min light soak 0.209.ini | Auto | C:\Users\LabUser02\SynologyDrive\Rayleigh\Lab Data\Sunbrick station\device data\1-Re-Measurements\#B25-58-S004-A3\2025-09-23\2025-09-23 #B25-58-S004-A3 results.csv | 1 | [7 empty] | 1 | 1 | 45923.5982638889
batch 58 | 58S004 | 58S004A3 | b |  | 0.209 | 1 | 0.209 | R | Yes | Yes | Yes | -0.053 | 0.555 | 12.715 |  | 65.075 |  | 19.222 |  | 1.04 |  | 13.007 |  | 5200.563 |  | 8.887 |  | 0.782 |  | 3.477 |  | 2.718 |  | 4.017 |  | 24883.075 |  | 42.522 |  | 40.583 | 0.034 | 20 | 1.2 | -0.2 | 0.02 | 102.3 |  | 2 |  | 45923 | 14:21:30 | slow IV 2 min light soak 0.209.ini | Auto | C:\Users\LabUser02\SynologyDrive\Rayleigh\Lab Data\Sunbrick station\device data\1-Re-Measurements\#B25-58-S004-A3\2025-09-23\2025-09-23 #B25-58-S004-A3 results.csv | 1 | [7 empty] | 1 | 1 | 45923.5982638889
batch 58 | 58S004 | 58S004A3 | c |  | 0.209 | 1 | 0.209 | F | Yes | Yes | Yes | -0.061 | 0.555 | 13.705 | 13.3095 | 69.481 | 67.9405 | 19.293 | 19.3015 | 1.046 | 1.038 | 14.02 | 13.6155 | 3117.273 | 4037.585 | 6.742 | 7.061 | 0.822 | 0.8055 | 3.567 | 3.534 | 2.93 | 2.8455 | 4.032 | 4.034 | 14915.184 | 19318.5885 | 32.257 | 33.7835 | 40.578 | 0.035 | 20 | -0.2 | 1.2 | 0.02 | 102.3 |  | 2 |  | 45923 | 14:21:30 | slow IV 2 min light soak 0.209.ini | Auto | C:\Users\LabUser02\SynologyDrive\Rayleigh\Lab Data\Sunbrick station\device data\1-Re-Measurements\#B25-58-S004-A3\2025-09-23\2025-09-23 #B25-58-S004-A3 results.csv | 1 | [7 empty] | 1 | 1 | 45923.5982638889
batch 58 | 58S004 | 58S004A3 | c |  | 0.209 | 1 | 0.209 | R | Yes | Yes | Yes | -0.061 | 0.555 | 12.914 |  | 66.4 |  | 19.31 |  | 1.03 |  | 13.211 |  | 4957.897 |  | 7.38 |  | 0.789 |  | 3.501 |  | 2.761 |  | 4.036 |  | 23721.993 |  | 35.31 |  | 40.578 | 0.035 | 20 | 1.2 | -0.2 | 0.02 | 102.3 |  | 2 |  | 45923 | 14:21:30 | slow IV 2 min light soak 0.209.ini | Auto | C:\Users\LabUser02\SynologyDrive\Rayleigh\Lab Data\Sunbrick station\device data\1-Re-Measurements\#B25-58-S004-A3\2025-09-23\2025-09-23 #B25-58-S004-A3 results.csv | 1 | [7 empty] | 1 | 1 | 45923.5982638889
batch 58 | 58S004 | 58S004A3 | d |  | 0.209 | 1 | 0.209 | F | Yes | Yes | Yes | -0.055 | 0.555 | 13.347 | 12.998 | 67.79 | 66.3555 | 19.235 | 19.244 | 1.047 | 1.041 | 13.654 | 13.297 | 3180.198 | 3452.022 | 7.892 | 8.2485 | 0.807 | 0.7925 | 3.536 | 3.505 | 2.854 | 2.779 | 4.02 | 4.022 | 15216.261 | 16516.854 | 37.759 | 39.4645 | 40.581 | 0.034 | 20 | -0.2 | 1.2 | 0.02 | 102.3 |  | 2 |  | 45923 | 14:21:30 | slow IV 2 min light soak 0.209.ini | Auto | C:\Users\LabUser02\SynologyDrive\Rayleigh\Lab Data\Sunbrick station\device data\1-Re-Measurements\#B25-58-S004-A3\2025-09-23\2025-09-23 #B25-58-S004-A3 results.csv | 1 | [7 empty] | 1 | 1 | 45923.5982638889
batch 58 | 58S004 | 58S004A3 | d |  | 0.209 | 1 | 0.209 | R | Yes | Yes | Yes | -0.055 | 0.555 | 12.649 |  | 64.921 |  | 19.253 |  | 1.035 |  | 12.94 |  | 3723.846 |  | 8.605 |  | 0.778 |  | 3.474 |  | 2.704 |  | 4.024 |  | 17817.447 |  | 41.17 |  | 40.581 | 0.034 | 20 | 1.2 | -0.2 | 0.02 | 102.3 |  | 2 |  | 45923 | 14:21:30 | slow IV 2 min light soak 0.209.ini | Auto | C:\Users\LabUser02\SynologyDrive\Rayleigh\Lab Data\Sunbrick station\device data\1-Re-Measurements\#B25-58-S004-A3\2025-09-23\2025-09-23 #B25-58-S004-A3 results.csv | 1 | [7 empty] | 1 | 1 | 45923.5982638889
batch 58 | 58S004 | 58S004A4 | a |  | 0.209 | 1 | 0.209 | F | Yes | Yes | Yes | 0.071 | 0.555 | 13.295 | 12.822 | 69.758 | 67.892 | 18.716 | 18.7055 | 1.018 | 1.009 | 13.295 | 12.822 | 3992.821 | 3276.141 | 7.038 | 7.4285 | 0.8 | 0.781 | 3.471 | 3.4295 | 2.779 | 2.68 | 3.912 | 3.9095 | 19104.405 | 15675.316 | 33.674 | 35.543 | 40.582 | 0.034 | 20 | -0.2 | 1.2 | 0.02 | 100 |  | 0 |  | 45925 | 15:13:11 | test slow IV 2 min light soak 0.209.ini | Auto | C:\Users\LabUser02\SynologyDrive\Rayleigh\Lab Data\Sunbrick station\device data\1-Re-Measurements\#B25-58-S004-A4\2025-09-25\2025-09-25 #B25-58-S004-A4 results.csv | 1 | 12.822 | 67.892 | 18.706 | 1.009 | 3276.141 | 7.429 |  | 1 | 1 | 45925.6341550926
batch 58 | 58S004 | 58S004A4 | a |  | 0.209 | 1 | 0.209 | R | Yes | Yes | Yes | 0.071 | 0.555 | 12.349 |  | 66.026 |  | 18.695 |  | 1 |  | 12.349 |  | 2559.461 |  | 7.819 |  | 0.762 |  | 3.388 |  | 2.581 |  | 3.907 |  | 12246.227 |  | 37.412 |  | 40.582 | 0.034 | 20 | 1.2 | -0.2 | 0.02 | 100 |  | 0 |  | 45925 | 15:13:11 | test slow IV 2 min light soak 0.209.ini | Auto | C:\Users\LabUser02\SynologyDrive\Rayleigh\Lab Data\Sunbrick station\device data\1-Re-Measurements\#B25-58-S004-A4\2025-09-25\2025-09-25 #B25-58-S004-A4 results.csv | 1 | 12.822 | 67.892 | 18.706 | 1.009 | 3276.141 | 7.429 |  | 1 | 1 | 45925.6341550926
batch 58 | 58S004 | 58S004A4 | b |  | 0.209 | 1 | 0.209 | F | Yes | Yes | Yes | -0.059 | 0.555 | 13.514 | 13.135 | 70.269 | 68.7795 | 18.562 | 18.5495 | 1.036 | 1.0295 | 13.514 | 13.135 | 4607.553 | 3501.668 | 7.502 | 7.576 | 0.813 | 0.799 | 3.472 | 3.434 | 2.824 | 2.745 | 3.879 | 3.8765 | 22045.71 | 16754.3945 | 35.894 | 36.249 | 40.587 | 0.034 | 20 | -0.2 | 1.2 | 0.02 | 100 |  | 0 |  | 45925 | 15:27:23 | test slow IV 2 min light soak 0.209.ini | Auto | C:\Users\LabUser02\SynologyDrive\Rayleigh\Lab Data\Sunbrick station\device data\1-Re-Measurements\#B25-58-S004-A4\2025-09-25\2025-09-25 #B25-58-S004-A4 results.csv | 1 | 13.135 | 68.78 | 18.549 | 1.029 | 3501.668 | 7.576 |  | 1 | 1 | 45925.6440162037
batch 58 | 58S004 | 58S004A4 | b |  | 0.209 | 1 | 0.209 | R | Yes | Yes | Yes | -0.059 | 0.555 | 12.756 |  | 67.29 |  | 18.537 |  | 1.023 |  | 12.756 |  | 2395.783 |  | 7.65 |  | 0.785 |  | 3.396 |  | 2.666 |  | 3.874 |  | 11463.079 |  | 36.604 |  | 40.587 | 0.034 | 20 | 1.2 | -0.2 | 0.02 | 100 |  | 0 |  | 45925 | 15:27:23 | test slow IV 2 min light soak 0.209.ini | Auto | C:\Users\LabUser02\SynologyDrive\Rayleigh\Lab Data\Sunbrick station\device data\1-Re-Measurements\#B25-58-S004-A4\2025-09-25\2025-09-25 #B25-58-S004-A4 results.csv | 1 | 13.135 | 68.78 | 18.549 | 1.029 | 3501.668 | 7.576 |  | 1 | 1 | 45925.6440162037
batch 58 | 58S004 | 58S004A4 | c |  | 0.209 | 1 | 0.209 | F | Yes | Yes | Yes | -0.076 | 0.555 | 13.3 | 12.8285 | 69.724 | 67.8055 | 18.837 | 18.8185 | 1.013 | 1.0055 | 13.3 | 12.8285 | 4292.78 | 3180.1545 | 7.062 | 7.4365 | 0.793 | 0.777 | 3.505 | 3.45 | 2.78 | 2.6815 | 3.937 | 3.933 | 20539.618 | 15216.0515 | 33.788 | 35.5805 | 40.579 | 0.035 | 20 | -0.2 | 1.2 | 0.02 | 100 |  | 0 |  | 45925 | 15:13:11 | test slow IV 2 min light soak 0.209.ini | Auto | C:\Users\LabUser02\SynologyDrive\Rayleigh\Lab Data\Sunbrick station\device data\1-Re-Measurements\#B25-58-S004-A4\2025-09-25\2025-09-25 #B25-58-S004-A4 results.csv | 1 | 12.829 | 67.805 | 18.818 | 1.005 | 3180.155 | 7.436 |  | 1 | 1 | 45925.6341550926
batch 58 | 58S004 | 58S004A4 | c |  | 0.209 | 1 | 0.209 | R | Yes | Yes | Yes | -0.076 | 0.555 | 12.357 |  | 65.887 |  | 18.8 |  | 0.998 |  | 12.357 |  | 2067.529 |  | 7.811 |  | 0.761 |  | 3.395 |  | 2.583 |  | 3.929 |  | 9892.485 |  | 37.373 |  | 40.579 | 0.035 | 20 | 1.2 | -0.2 | 0.02 | 100 |  | 0 |  | 45925 | 15:13:11 | test slow IV 2 min light soak 0.209.ini | Auto | C:\Users\LabUser02\SynologyDrive\Rayleigh\Lab Data\Sunbrick station\device data\1-Re-Measurements\#B25-58-S004-A4\2025-09-25\2025-09-25 #B25-58-S004-A4 results.csv | 1 | 12.829 | 67.805 | 18.818 | 1.005 | 3180.155 | 7.436 |  | 1 | 1 | 45925.6341550926
batch 58 | 58S004 | 58S004A4 | d |  | 0.209 | 1 | 0.209 | F | Yes | Yes | Yes | 0.057 | 0.555 | 12.885 | 12.515 | 69.121 | 67.5485 | 18.154 | 18.1325 | 1.027 | 1.0215 | 12.885 | 12.515 | 4090.646 | 2950.435 | 8.035 | 8.396 | 0.796 | 0.7845 | 3.381 | 3.3315 | 2.693 | 2.6155 | 3.794 | 3.7895 | 19572.469 | 14116.914 | 38.443 | 40.172 | 40.594 | 0.034 | 20 | -0.2 | 1.2 | 0.02 | 100 |  | 0 |  | 45925 | 15:27:23 | test slow IV 2 min light soak 0.209.ini | Auto | C:\Users\LabUser02\SynologyDrive\Rayleigh\Lab Data\Sunbrick station\device data\1-Re-Measurements\#B25-58-S004-A4\2025-09-25\2025-09-25 #B25-58-S004-A4 results.csv | 1 | 12.515 | 67.549 | 18.133 | 1.022 | 2950.435 | 8.396 |  | 1 | 1 | 45925.6440162037
batch 58 | 58S004 | 58S004A4 | d |  | 0.209 | 1 | 0.209 | R | Yes | Yes | Yes | 0.057 | 0.555 | 12.145 |  | 65.976 |  | 18.111 |  | 1.016 |  | 12.145 |  | 1810.224 |  | 8.757 |  | 0.773 |  | 3.282 |  | 2.538 |  | 3.785 |  | 8661.359 |  | 41.901 |  | 40.594 | 0.034 | 20 | 1.2 | -0.2 | 0.02 | 100 |  | 0 |  | 45925 | 15:27:23 | test slow IV 2 min light soak 0.209.ini | Auto | C:\Users\LabUser02\SynologyDrive\Rayleigh\Lab Data\Sunbrick station\device data\1-Re-Measurements\#B25-58-S004-A4\2025-09-25\2025-09-25 #B25-58-S004-A4 results.csv | 1 | 12.515 | 67.549 | 18.133 | 1.022 | 2950.435 | 8.396 |  | 1 | 1 | 45925.6440162037
batch 58 | 58S004 | 58S004B3 | a |  | 0.209 | 1 | 0.209 | F | Yes | Yes | Yes | -0.058 | 0.555 | 13.586 | 13.211 | 70.898 | 69.4 | 18.493 | 18.4865 | 1.036 | 1.0295 | 13.586 | 13.211 | 4053.643 | 3584.179 | 6.959 | 7.017 | 0.821 | 0.806 | 3.457 | 3.424 | 2.839 | 2.761 | 3.865 | 3.8635 | 19395.419 | 17149.1815 | 33.298 | 33.5755 | 40.582 | 0.034 | 20 | -0.2 | 1.2 | 0.02 | 100 |  | 2 |  | 45923 | 14:21:30 | slow IV 2 min light soak 0.209.ini | Auto | C:\Users\LabUser02\SynologyDrive\Rayleigh\Lab Data\Sunbrick station\device data\1-Re-Measurements\#B25-58-S004-B3\2025-09-23\2025-09-23 #B25-58-S004-B3 results.csv | 1 | [7 empty] | 1 | 1 | 45923.5982638889
batch 58 | 58S004 | 58S004B3 | a |  | 0.209 | 1 | 0.209 | R | Yes | Yes | Yes | -0.058 | 0.555 | 12.836 |  | 67.902 |  | 18.48 |  | 1.023 |  | 12.836 |  | 3114.715 |  | 7.075 |  | 0.791 |  | 3.391 |  | 2.683 |  | 3.862 |  | 14902.944 |  | 33.853 |  | 40.582 | 0.034 | 20 | 1.2 | -0.2 | 0.02 | 100 |  | 2 |  | 45923 | 14:21:30 | slow IV 2 min light soak 0.209.ini | Auto | C:\Users\LabUser02\SynologyDrive\Rayleigh\Lab Data\Sunbrick station\device data\1-Re-Measurements\#B25-58-S004-B3\2025-09-23\2025-09-23 #B25-58-S004-B3 results.csv | 1 | [7 empty] | 1 | 1 | 45923.5982638889
batch 58 | 58S004 | 58S004B3 | b |  | 0.209 | 1 | 0.209 | F | Yes | Yes | Yes | -0.061 | 0.555 | 13.573 | 13.1835 | 70.28 | 68.674 | 18.55 | 18.5445 | 1.041 | 1.035 | 13.573 | 13.1835 | 4537.004 | 3916.096 | 7.584 | 7.7025 | 0.818 | 0.8025 | 3.466 | 3.431 | 2.837 | 2.7555 | 3.877 | 3.876 | 21708.153 | 18737.301 | 36.289 | 36.854 | 40.587 | 0.034 | 20 | -0.2 | 1.2 | 0.02 | 100 |  | 2 |  | 45923 | 14:21:30 | slow IV 2 min light soak 0.209.ini | Auto | C:\Users\LabUser02\SynologyDrive\Rayleigh\Lab Data\Sunbrick station\device data\1-Re-Measurements\#B25-58-S004-B3\2025-09-23\2025-09-23 #B25-58-S004-B3 results.csv | 1 | [7 empty] | 1 | 1 | 45923.5982638889
batch 58 | 58S004 | 58S004B3 | b |  | 0.209 | 1 | 0.209 | R | Yes | Yes | Yes | -0.061 | 0.555 | 12.794 |  | 67.068 |  | 18.539 |  | 1.029 |  | 12.794 |  | 3295.188 |  | 7.821 |  | 0.787 |  | 3.396 |  | 2.674 |  | 3.875 |  | 15766.449 |  | 37.419 |  | 40.587 | 0.034 | 20 | 1.2 | -0.2 | 0.02 | 100 |  | 2 |  | 45923 | 14:21:30 | slow IV 2 min light soak 0.209.ini | Auto | C:\Users\LabUser02\SynologyDrive\Rayleigh\Lab Data\Sunbrick station\device data\1-Re-Measurements\#B25-58-S004-B3\2025-09-23\2025-09-23 #B25-58-S004-B3 results.csv | 1 | [7 empty] | 1 | 1 | 45923.5982638889
batch 58 | 58S004 | 58S004B3 | c |  | 0.209 | 1 | 0.209 | F | Yes | Yes | Yes | -0.059 | 0.555 | 13.614 | 13.234 | 69.811 | 68.253 | 18.986 | 18.9745 | 1.027 | 1.0215 | 13.614 | 13.234 | 3271.695 | 2776.8745 | 7.049 | 7.4345 | 0.805 | 0.791 | 3.533 | 3.4945 | 2.845 | 2.766 | 3.968 | 3.9655 | 15654.044 | 13286.4815 | 33.725 | 35.572 | 40.586 | 0.034 | 20 | -0.2 | 1.2 | 0.02 | 100 |  | 2 |  | 45923 | 14:21:30 | slow IV 2 min light soak 0.209.ini | Auto | C:\Users\LabUser02\SynologyDrive\Rayleigh\Lab Data\Sunbrick station\device data\1-Re-Measurements\#B25-58-S004-B3\2025-09-23\2025-09-23 #B25-58-S004-B3 results.csv | 1 | [7 empty] | 1 | 1 | 45923.5982638889
batch 58 | 58S004 | 58S004B3 | c |  | 0.209 | 1 | 0.209 | R | Yes | Yes | Yes | -0.059 | 0.555 | 12.854 |  | 66.695 |  | 18.963 |  | 1.016 |  | 12.854 |  | 2282.054 |  | 7.82 |  | 0.777 |  | 3.456 |  | 2.687 |  | 3.963 |  | 10918.919 |  | 37.419 |  | 40.586 | 0.034 | 20 | 1.2 | -0.2 | 0.02 | 100 |  | 2 |  | 45923 | 14:21:30 | slow IV 2 min light soak 0.209.ini | Auto | C:\Users\LabUser02\SynologyDrive\Rayleigh\Lab Data\Sunbrick station\device data\1-Re-Measurements\#B25-58-S004-B3\2025-09-23\2025-09-23 #B25-58-S004-B3 results.csv | 1 | [7 empty] | 1 | 1 | 45923.5982638889
batch 58 | 58S004 | 58S004B3 | d |  | 0.209 | 1 | 0.209 | F | Yes | Yes | Yes | -0.064 | 0.555 | 13.638 | 13.227 | 70.722 | 68.94 | 18.667 | 18.6555 | 1.033 | 1.0285 | 13.638 | 13.227 | 4753.058 | 3749.5575 | 7.06 | 7.2005 | 0.815 | 0.8 | 3.498 | 3.4545 | 2.85 | 2.7645 | 3.901 | 3.899 | 22741.903 | 17940.467 | 33.781 | 34.4535 | 40.584 | 0.034 | 20 | -0.2 | 1.2 | 0.02 | 100 |  | 2 |  | 45923 | 14:21:30 | slow IV 2 min light soak 0.209.ini | Auto | C:\Users\LabUser02\SynologyDrive\Rayleigh\Lab Data\Sunbrick station\device data\1-Re-Measurements\#B25-58-S004-B3\2025-09-23\2025-09-23 #B25-58-S004-B3 results.csv | 1 | [7 empty] | 1 | 1 | 45923.5982638889
batch 58 | 58S004 | 58S004B3 | d |  | 0.209 | 1 | 0.209 | R | Yes | Yes | Yes | -0.064 | 0.555 | 12.816 |  | 67.158 |  | 18.644 |  | 1.024 |  | 12.816 |  | 2746.057 |  | 7.341 |  | 0.785 |  | 3.411 |  | 2.679 |  | 3.897 |  | 13139.031 |  | 35.126 |  | 40.584 | 0.034 | 20 | 1.2 | -0.2 | 0.02 | 100 |  | 2 |  | 45923 | 14:21:30 | slow IV 2 min light soak 0.209.ini | Auto | C:\Users\LabUser02\SynologyDrive\Rayleigh\Lab Data\Sunbrick station\device data\1-Re-Measurements\#B25-58-S004-B3\2025-09-23\2025-09-23 #B25-58-S004-B3 results.csv | 1 | [7 empty] | 1 | 1 | 45923.5982638889
batch 58 | 58S004 | 58S004B4 | a |  | 0.209 | 1 | 0.209 | F | Yes | Yes | Yes | -0.068 | 0.555 | 12.528 | 12.1295 | 68.776 | 67.404 | 18.018 | 18.0055 | 1.011 | 0.999 | 12.528 | 12.1295 | 2916.096 | 2389.3625 | 7.52 | 7.7665 | 0.789 | 0.771 | 3.317 | 3.2865 | 2.618 | 2.535 | 3.766 | 3.763 | 13952.612 | 11432.3575 | 35.98 | 37.16 | 40.584 | 0.034 | 20 | -0.2 | 1.2 | 0.02 | 100 |  | 0 |  | 45925 | 15:27:23 | test slow IV 2 min light soak 0.209.ini | Auto | C:\Users\LabUser02\SynologyDrive\Rayleigh\Lab Data\Sunbrick station\device data\1-Re-Measurements\#B25-58-S004-B4\2025-09-25\2025-09-25 #B25-58-S004-B4 results.csv | 1 | 12.13 | 67.404 | 18.005 | 0.999 | 2389.363 | 7.766 |  | 1 | 1 | 45925.6440162037
batch 58 | 58S004 | 58S004B4 | a |  | 0.209 | 1 | 0.209 | R | Yes | Yes | Yes | -0.068 | 0.555 | 11.731 |  | 66.032 |  | 17.993 |  | 0.987 |  | 11.731 |  | 1862.629 |  | 8.013 |  | 0.753 |  | 3.256 |  | 2.452 |  | 3.76 |  | 8912.103 |  | 38.34 |  | 40.584 | 0.034 | 20 | 1.2 | -0.2 | 0.02 | 100 |  | 0 |  | 45925 | 15:27:23 | test slow IV 2 min light soak 0.209.ini | Auto | C:\Users\LabUser02\SynologyDrive\Rayleigh\Lab Data\Sunbrick station\device data\1-Re-Measurements\#B25-58-S004-B4\2025-09-25\2025-09-25 #B25-58-S004-B4 results.csv | 1 | 12.13 | 67.404 | 18.005 | 0.999 | 2389.363 | 7.766 |  | 1 | 1 | 45925.6440162037
batch 58 | 58S004 | 58S004B4 | b |  | 0.209 | 1 | 0.209 | F | No | Yes | No | -0.071 | 0.555 | 13.036 | 12.604 | 70.062 | 68.484 | 18.151 | 18.14 | 1.025 | 1.014 | 13.036 | 12.604 | 3672.005 | 3110.6955 | 6.983 | 7.2645 | 0.808 | 0.789 | 3.374 | 3.3395 | 2.725 | 2.6345 | 3.793 | 3.791 | 17569.4 | 14883.7085 | 33.413 | 34.7595 | 40.584 | 0.034 | 20 | -0.2 | 1.2 | 0.02 | 100 |  | 0 |  | 45925 | 15:32:52 | test slow IV 2 min light soak 0.209.ini | Auto | C:\Users\LabUser02\SynologyDrive\Rayleigh\Lab Data\Sunbrick station\device data\1-Re-Measurements\#B25-58-S004-B4\2025-09-25\2025-09-25 #B25-58-S004-B4 results.csv | 1 | 12.604 | 68.484 | 18.14 | 1.014 | 3110.695 | 7.265 |  | 1 | 1 | 45925.6478240741
batch 58 | 58S004 | 58S004B4 | b |  | 0.209 | 1 | 0.209 | R | No | Yes | No | -0.071 | 0.555 | 12.172 |  | 66.906 |  | 18.129 |  | 1.003 |  | 12.172 |  | 2549.386 |  | 7.546 |  | 0.77 |  | 3.305 |  | 2.544 |  | 3.789 |  | 12198.017 |  | 36.106 |  | 40.584 | 0.034 | 20 | 1.2 | -0.2 | 0.02 | 100 |  | 0 |  | 45925 | 15:32:52 | test slow IV 2 min light soak 0.209.ini | Auto | C:\Users\LabUser02\SynologyDrive\Rayleigh\Lab Data\Sunbrick station\device data\1-Re-Measurements\#B25-58-S004-B4\2025-09-25\2025-09-25 #B25-58-S004-B4 results.csv | 1 | 12.604 | 68.484 | 18.14 | 1.014 | 3110.695 | 7.265 |  | 1 | 1 | 45925.6478240741
batch 58 | 58S004 | 58S004B4 | c |  | 0.209 | 1 | 0.209 | F | Yes | Yes | Yes | -0.063 | 0.555 | 12.976 | 12.5915 | 68.153 | 66.892 | 18.95 | 18.9355 | 1.005 | 0.994 | 12.976 | 12.5915 | 2432.665 | 2039.998 | 6.779 | 6.989 | 0.783 | 0.7675 | 3.462 | 3.4285 | 2.712 | 2.6315 | 3.961 | 3.958 | 11639.546 | 9760.756 | 32.434 | 33.439 | 40.586 | 0.034 | 20 | -0.2 | 1.2 | 0.02 | 100 |  | 0 |  | 45925 | 15:27:23 | test slow IV 2 min light soak 0.209.ini | Auto | C:\Users\LabUser02\SynologyDrive\Rayleigh\Lab Data\Sunbrick station\device data\1-Re-Measurements\#B25-58-S004-B4\2025-09-25\2025-09-25 #B25-58-S004-B4 results.csv | 1 | 12.591 | 66.892 | 18.935 | 0.994 | 2039.998 | 6.989 |  | 1 | 1 | 45925.6440162037
batch 58 | 58S004 | 58S004B4 | c |  | 0.209 | 1 | 0.209 | R | Yes | Yes | Yes | -0.063 | 0.555 | 12.207 |  | 65.631 |  | 18.921 |  | 0.983 |  | 12.207 |  | 1647.331 |  | 7.199 |  | 0.752 |  | 3.395 |  | 2.551 |  | 3.955 |  | 7881.966 |  | 34.444 |  | 40.586 | 0.034 | 20 | 1.2 | -0.2 | 0.02 | 100 |  | 0 |  | 45925 | 15:27:23 | test slow IV 2 min light soak 0.209.ini | Auto | C:\Users\LabUser02\SynologyDrive\Rayleigh\Lab Data\Sunbrick station\device data\1-Re-Measurements\#B25-58-S004-B4\2025-09-25\2025-09-25 #B25-58-S004-B4 results.csv | 1 | 12.591 | 66.892 | 18.935 | 0.994 | 2039.998 | 6.989 |  | 1 | 1 | 45925.6440162037
batch 58 | 58S004 | 58S004B4 | d |  | 0.209 | 1 | 0.209 | F | Yes | Yes | Yes | -0.067 | 0.555 | 12.614 | 12.2155 | 67.95 | 66.494 | 18.317 | 18.3055 | 1.013 | 1.003 | 12.614 | 12.2155 | 2970.349 | 2601.187 | 7.653 | 7.947 | 0.786 | 0.7685 | 3.354 | 3.3215 | 2.636 | 2.553 | 3.828 | 3.8255 | 14212.196 | 12445.871 | 36.618 | 38.0245 | 40.583 | 0.034 | 20 | -0.2 | 1.2 | 0.02 | 100 |  | 0 |  | 45925 | 15:27:23 | test slow IV 2 min light soak 0.209.ini | Auto | C:\Users\LabUser02\SynologyDrive\Rayleigh\Lab Data\Sunbrick station\device data\1-Re-Measurements\#B25-58-S004-B4\2025-09-25\2025-09-25 #B25-58-S004-B4 results.csv | 1 | 12.215 | 66.494 | 18.305 | 1.003 | 2601.187 | 7.947 |  | 1 | 1 | 45925.6440162037
batch 58 | 58S004 | 58S004B4 | d |  | 0.209 | 1 | 0.209 | R | Yes | Yes | Yes | -0.067 | 0.555 | 11.817 |  | 65.038 |  | 18.294 |  | 0.993 |  | 11.817 |  | 2232.025 |  | 8.241 |  | 0.751 |  | 3.289 |  | 2.47 |  | 3.823 |  | 10679.546 |  | 39.431 |  | 40.583 | 0.034 | 20 | 1.2 | -0.2 | 0.02 | 100 |  | 0 |  | 45925 | 15:27:23 | test slow IV 2 min light soak 0.209.ini | Auto | C:\Users\LabUser02\SynologyDrive\Rayleigh\Lab Data\Sunbrick station\device data\1-Re-Measurements\#B25-58-S004-B4\2025-09-25\2025-09-25 #B25-58-S004-B4 results.csv | 1 | 12.215 | 66.494 | 18.305 | 1.003 | 2601.187 | 7.947 |  | 1 | 1 | 45925.6440162037
batch 58 | 58S004 | 58S004C3 | a |  | 0.209 | 1 | 0.209 | F | Yes | Yes | Yes | -0.022 | 0.555 | 12.736 | 12.596 | 65.751 | 65.4915 | 18.853 | 18.8705 | 1.027 | 1.019 | 12.736 | 12.596 | 2143.671 | 2813.3545 | 7.308 | 7.4665 | 0.792 | 0.78 | 3.362 | 3.375 | 2.662 | 2.6325 | 3.94 | 3.944 | 10256.8 | 13461.027 | 34.965 | 35.724 | 40.569 | 0.034 | 20 | -0.2 | 1.2 | 0.02 | 100 |  | 2 |  | 45923 | 14:21:30 | slow IV 2 min light soak 0.209.ini | Auto | C:\Users\LabUser02\SynologyDrive\Rayleigh\Lab Data\Sunbrick station\device data\1-Re-Measurements\#B25-58-S004-C3\2025-09-23\2025-09-23 #B25-58-S004-C3 results.csv | 1 | [7 empty] | 1 | 1 | 45923.5982638889
batch 58 | 58S004 | 58S004C3 | a |  | 0.209 | 1 | 0.209 | R | Yes | Yes | Yes | -0.022 | 0.555 | 12.456 |  | 65.232 |  | 18.888 |  | 1.011 |  | 12.456 |  | 3483.038 |  | 7.625 |  | 0.768 |  | 3.388 |  | 2.603 |  | 3.948 |  | 16665.254 |  | 36.483 |  | 40.569 | 0.034 | 20 | 1.2 | -0.2 | 0.02 | 100 |  | 2 |  | 45923 | 14:21:30 | slow IV 2 min light soak 0.209.ini | Auto | C:\Users\LabUser02\SynologyDrive\Rayleigh\Lab Data\Sunbrick station\device data\1-Re-Measurements\#B25-58-S004-C3\2025-09-23\2025-09-23 #B25-58-S004-C3 results.csv | 1 | [7 empty] | 1 | 1 | 45923.5982638889
batch 58 | 58S004 | 58S004C3 | b |  | 0.209 | 1 | 0.209 | F | Yes | Yes | Yes | -0.008 | 0.555 | 12.705 | 12.657 | 65.501 | 65.71 | 19.008 | 19.0295 | 1.02 | 1.012 | 12.705 | 12.657 | 1577.779 | 2189.63 | 7.475 | 7.2195 | 0.787 | 0.778 | 3.373 | 3.3995 | 2.655 | 2.645 | 3.973 | 3.9775 | 7549.184 | 10476.6985 | 35.764 | 34.542 | 40.572 | 0.035 | 20 | -0.2 | 1.2 | 0.02 | 100 |  | 2 |  | 45923 | 14:21:30 | slow IV 2 min light soak 0.209.ini | Auto | C:\Users\LabUser02\SynologyDrive\Rayleigh\Lab Data\Sunbrick station\device data\1-Re-Measurements\#B25-58-S004-C3\2025-09-23\2025-09-23 #B25-58-S004-C3 results.csv | 1 | [7 empty] | 1 | 1 | 45923.5982638889
batch 58 | 58S004 | 58S004C3 | b |  | 0.209 | 1 | 0.209 | R | Yes | Yes | Yes | -0.008 | 0.555 | 12.609 |  | 65.919 |  | 19.051 |  | 1.004 |  | 12.609 |  | 2801.481 |  | 6.964 |  | 0.769 |  | 3.426 |  | 2.635 |  | 3.982 |  | 13404.213 |  | 33.32 |  | 40.572 | 0.035 | 20 | 1.2 | -0.2 | 0.02 | 100 |  | 2 |  | 45923 | 14:21:30 | slow IV 2 min light soak 0.209.ini | Auto | C:\Users\LabUser02\SynologyDrive\Rayleigh\Lab Data\Sunbrick station\device data\1-Re-Measurements\#B25-58-S004-C3\2025-09-23\2025-09-23 #B25-58-S004-C3 results.csv | 1 | [7 empty] | 1 | 1 | 45923.5982638889
batch 58 | 58S004 | 58S004C3 | c |  | 0.209 | 1 | 0.209 | F | Yes | Yes | Yes | -0.029 | 0.555 | 13.123 | 12.938 | 68.152 | 67.725 | 18.59 | 18.6035 | 1.036 | 1.027 | 13.123 | 12.938 | 2598.388 | 3465.225 | 6.859 | 7.0205 | 0.814 | 0.801 | 3.37 | 3.3755 | 2.743 | 2.704 | 3.885 | 3.888 | 12432.479 | 16580.025 | 32.817 | 33.591 | 40.575 | 0.035 | 20 | -0.2 | 1.2 | 0.02 | 100 |  | 2 |  | 45923 | 14:21:30 | slow IV 2 min light soak 0.209.ini | Auto | C:\Users\LabUser02\SynologyDrive\Rayleigh\Lab Data\Sunbrick station\device data\1-Re-Measurements\#B25-58-S004-C3\2025-09-23\2025-09-23 #B25-58-S004-C3 results.csv | 1 | [7 empty] | 1 | 1 | 45923.5982638889
batch 58 | 58S004 | 58S004C3 | c |  | 0.209 | 1 | 0.209 | R | Yes | Yes | Yes | -0.029 | 0.555 | 12.753 |  | 67.298 |  | 18.617 |  | 1.018 |  | 12.753 |  | 4332.062 |  | 7.182 |  | 0.788 |  | 3.381 |  | 2.665 |  | 3.891 |  | 20727.571 |  | 34.365 |  | 40.575 | 0.035 | 20 | 1.2 | -0.2 | 0.02 | 100 |  | 2 |  | 45923 | 14:21:30 | slow IV 2 min light soak 0.209.ini | Auto | C:\Users\LabUser02\SynologyDrive\Rayleigh\Lab Data\Sunbrick station\device data\1-Re-Measurements\#B25-58-S004-C3\2025-09-23\2025-09-23 #B25-58-S004-C3 results.csv | 1 | [7 empty] | 1 | 1 | 45923.5982638889
batch 58 | 58S004 | 58S004C3 | d |  | 0.209 | 1 | 0.209 | F | Yes | Yes | Yes | -0.016 | 0.555 | 12.696 | 12.599 | 67.755 | 67.752 | 18.243 | 18.2585 | 1.027 | 1.0185 | 12.696 | 12.599 | 2117.662 | 2579.408 | 6.77 | 6.8775 | 0.806 | 0.796 | 3.293 | 3.3085 | 2.653 | 2.633 | 3.813 | 3.816 | 10132.356 | 12341.666 | 32.393 | 32.9075 | 40.585 | 0.034 | 20 | -0.2 | 1.2 | 0.02 | 100 |  | 2 |  | 45923 | 14:21:30 | slow IV 2 min light soak 0.209.ini | Auto | C:\Users\LabUser02\SynologyDrive\Rayleigh\Lab Data\Sunbrick station\device data\1-Re-Measurements\#B25-58-S004-C3\2025-09-23\2025-09-23 #B25-58-S004-C3 results.csv | 1 | [7 empty] | 1 | 1 | 45923.5982638889
batch 58 | 58S004 | 58S004C3 | d |  | 0.209 | 1 | 0.209 | R | Yes | Yes | Yes | -0.016 | 0.555 | 12.502 |  | 67.749 |  | 18.274 |  | 1.01 |  | 12.502 |  | 3041.154 |  | 6.985 |  | 0.786 |  | 3.324 |  | 2.613 |  | 3.819 |  | 14550.976 |  | 33.422 |  | 40.585 | 0.034 | 20 | 1.2 | -0.2 | 0.02 | 100 |  | 2 |  | 45923 | 14:21:30 | slow IV 2 min light soak 0.209.ini | Auto | C:\Users\LabUser02\SynologyDrive\Rayleigh\Lab Data\Sunbrick station\device data\1-Re-Measurements\#B25-58-S004-C3\2025-09-23\2025-09-23 #B25-58-S004-C3 results.csv | 1 | [7 empty] | 1 | 1 | 45923.5982638889
batch 58 | 58S004 | 58S004C4 | a |  | 0.209 | 1 | 0.209 | F | Yes | Yes | Yes | -0.059 | 0.555 | 12.687 | 12.331 | 69.402 | 68.21 | 18.053 | 18.0345 | 1.013 | 1.0025 | 12.687 | 12.331 | 3712.177 | 2806.8915 | 7.409 | 7.6055 | 0.793 | 0.7785 | 3.344 | 3.3105 | 2.652 | 2.5775 | 3.773 | 3.769 | 17761.614 | 13430.103 | 35.45 | 36.389 | 40.578 | 0.034 | 20 | -0.2 | 1.2 | 0.02 | 100 |  | 0 |  | 45925 | 15:27:23 | test slow IV 2 min light soak 0.209.ini | Auto | C:\Users\LabUser02\SynologyDrive\Rayleigh\Lab Data\Sunbrick station\device data\1-Re-Measurements\#B25-58-S004-C4\2025-09-25\2025-09-25 #B25-58-S004-C4 results.csv | 1 | 12.331 | 68.21 | 18.035 | 1.002 | 2806.892 | 7.605 |  | 1 | 1 | 45925.6440162037
batch 58 | 58S004 | 58S004C4 | a |  | 0.209 | 1 | 0.209 | R | Yes | Yes | Yes | -0.059 | 0.555 | 11.975 |  | 67.018 |  | 18.016 |  | 0.992 |  | 11.975 |  | 1901.606 |  | 7.802 |  | 0.764 |  | 3.277 |  | 2.503 |  | 3.765 |  | 9098.592 |  | 37.328 |  | 40.578 | 0.034 | 20 | 1.2 | -0.2 | 0.02 | 100 |  | 0 |  | 45925 | 15:27:23 | test slow IV 2 min light soak 0.209.ini | Auto | C:\Users\LabUser02\SynologyDrive\Rayleigh\Lab Data\Sunbrick station\device data\1-Re-Measurements\#B25-58-S004-C4\2025-09-25\2025-09-25 #B25-58-S004-C4 results.csv | 1 | 12.331 | 68.21 | 18.035 | 1.002 | 2806.892 | 7.605 |  | 1 | 1 | 45925.6440162037
batch 58 | 58S004 | 58S004C4 | b |  | 0.209 | 1 | 0.209 | F | Yes | Yes | Yes | -0.064 | 0.555 | 11.994 | 11.634 | 62.228 | 61.032 | 18.928 | 18.916 | 1.018 | 1.0075 | 11.994 | 11.634 | 520.87 | 503.542 | 7.901 | 8.221 | 0.79 | 0.7715 | 3.174 | 3.1525 | 2.507 | 2.4315 | 3.956 | 3.9535 | 2492.2 | 2409.292 | 37.806 | 39.337 | 40.579 | 0.035 | 20 | -0.2 | 1.2 | 0.02 | 100 |  | 0 |  | 45925 | 15:27:23 | test slow IV 2 min light soak 0.209.ini | Auto | C:\Users\LabUser02\SynologyDrive\Rayleigh\Lab Data\Sunbrick station\device data\1-Re-Measurements\#B25-58-S004-C4\2025-09-25\2025-09-25 #B25-58-S004-C4 results.csv | 1 | 11.634 | 61.032 | 18.916 | 1.008 | 503.542 | 8.221 |  | 1 | 1 | 45925.6440162037
batch 58 | 58S004 | 58S004C4 | b |  | 0.209 | 1 | 0.209 | R | Yes | Yes | Yes | -0.064 | 0.555 | 11.274 |  | 59.836 |  | 18.904 |  | 0.997 |  | 11.274 |  | 486.214 |  | 8.541 |  | 0.753 |  | 3.131 |  | 2.356 |  | 3.951 |  | 2326.384 |  | 40.868 |  | 40.579 | 0.035 | 20 | 1.2 | -0.2 | 0.02 | 100 |  | 0 |  | 45925 | 15:27:23 | test slow IV 2 min light soak 0.209.ini | Auto | C:\Users\LabUser02\SynologyDrive\Rayleigh\Lab Data\Sunbrick station\device data\1-Re-Measurements\#B25-58-S004-C4\2025-09-25\2025-09-25 #B25-58-S004-C4 results.csv | 1 | 11.634 | 61.032 | 18.916 | 1.008 | 503.542 | 8.221 |  | 1 | 1 | 45925.6440162037
batch 58 | 58S004 | 58S004C4 | c |  | 0.209 | 1 | 0.209 | F | Yes | Yes | Yes | -0.055 | 0.555 | 12.136 | 11.8185 | 65.558 | 64.548 | 18.492 | 18.4775 | 1.001 | 0.9905 | 12.136 | 11.8185 | 944.258 | 859.9395 | 7.522 | 7.709 | 0.781 | 0.767 | 3.248 | 3.2195 | 2.536 | 2.47 | 3.865 | 3.862 | 4517.979 | 4114.5415 | 35.992 | 36.8865 | 40.579 | 0.035 | 20 | -0.2 | 1.2 | 0.02 | 100 |  | 0 |  | 45925 | 15:27:23 | test slow IV 2 min light soak 0.209.ini | Auto | C:\Users\LabUser02\SynologyDrive\Rayleigh\Lab Data\Sunbrick station\device data\1-Re-Measurements\#B25-58-S004-C4\2025-09-25\2025-09-25 #B25-58-S004-C4 results.csv | 1 | 11.819 | 64.548 | 18.478 | 0.991 | 859.939 | 7.709 |  | 1 | 1 | 45925.6440162037
batch 58 | 58S004 | 58S004C4 | c |  | 0.209 | 1 | 0.209 | R | Yes | Yes | Yes | -0.055 | 0.555 | 11.501 |  | 63.538 |  | 18.463 |  | 0.98 |  | 11.501 |  | 775.621 |  | 7.896 |  | 0.753 |  | 3.191 |  | 2.404 |  | 3.859 |  | 3711.104 |  | 37.781 |  | 40.579 | 0.035 | 20 | 1.2 | -0.2 | 0.02 | 100 |  | 0 |  | 45925 | 15:27:23 | test slow IV 2 min light soak 0.209.ini | Auto | C:\Users\LabUser02\SynologyDrive\Rayleigh\Lab Data\Sunbrick station\device data\1-Re-Measurements\#B25-58-S004-C4\2025-09-25\2025-09-25 #B25-58-S004-C4 results.csv | 1 | 11.819 | 64.548 | 18.478 | 0.991 | 859.939 | 7.709 |  | 1 | 1 | 45925.6440162037
batch 58 | 58S004 | 58S004C4 | d |  | 0.209 | 1 | 0.209 | F | Yes | Yes | Yes | -0.07 | 0.555 | 13.451 | 13.014 | 69.939 | 68.4345 | 18.724 | 18.706 | 1.027 | 1.0165 | 13.451 | 13.014 | 3865.91 | 3026.425 | 6.938 | 7.1965 | 0.808 | 0.79 | 3.481 | 3.443 | 2.811 | 2.72 | 3.913 | 3.9095 | 18497.178 | 14480.502 | 33.198 | 34.433 | 40.582 | 0.034 | 20 | -0.2 | 1.2 | 0.02 | 100 |  | 0 |  | 45925 | 15:27:23 | test slow IV 2 min light soak 0.209.ini | Auto | C:\Users\LabUser02\SynologyDrive\Rayleigh\Lab Data\Sunbrick station\device data\1-Re-Measurements\#B25-58-S004-C4\2025-09-25\2025-09-25 #B25-58-S004-C4 results.csv | 1 | 13.014 | 68.435 | 18.706 | 1.016 | 3026.425 | 7.196 |  | 1 | 1 | 45925.6440162037
batch 58 | 58S004 | 58S004C4 | d |  | 0.209 | 1 | 0.209 | R | Yes | Yes | Yes | -0.07 | 0.555 | 12.577 |  | 66.93 |  | 18.688 |  | 1.006 |  | 12.577 |  | 2186.94 |  | 7.455 |  | 0.772 |  | 3.405 |  | 2.629 |  | 3.906 |  | 10463.826 |  | 35.668 |  | 40.582 | 0.034 | 20 | 1.2 | -0.2 | 0.02 | 100 |  | 0 |  | 45925 | 15:27:23 | test slow IV 2 min light soak 0.209.ini | Auto | C:\Users\LabUser02\SynologyDrive\Rayleigh\Lab Data\Sunbrick station\device data\1-Re-Measurements\#B25-58-S004-C4\2025-09-25\2025-09-25 #B25-58-S004-C4 results.csv | 1 | 13.014 | 68.435 | 18.706 | 1.016 | 3026.425 | 7.196 |  | 1 | 1 | 45925.6440162037
batch 58 | 58S004 | 58S004D3 | a |  | 0.209 | 1 | 0.209 | F | Yes | Yes | Yes | -0.033 | 0.555 | 12.337 | 12.1375 | 68.202 | 67.6365 | 17.366 | 17.382 | 1.042 | 1.0325 | 12.337 | 12.1375 | 2379.882 | 3139.225 | 7.633 | 7.4555 | 0.819 | 0.805 | 3.147 | 3.1505 | 2.579 | 2.537 | 3.629 | 3.6325 | 11386.993 | 15020.2135 | 36.523 | 35.673 | 40.578 | 0.035 | 20 | -0.2 | 1.2 | 0.02 | 100 |  | 2 |  | 45923 | 11:31:21 | slow IV 2 min light soak 0.209.ini | Auto | C:\Users\LabUser02\SynologyDrive\Rayleigh\Lab Data\Sunbrick station\device data\1-Re-Measurements\#B25-58-S004-D3\2025-09-23\2025-09-23 #B25-58-S004-D3 results.csv | 1 | [7 empty] | 1 | 1 | 45923.4801041667
batch 58 | 58S004 | 58S004D3 | a |  | 0.209 | 1 | 0.209 | R | Yes | Yes | Yes | -0.033 | 0.555 | 11.938 |  | 67.071 |  | 17.398 |  | 1.023 |  | 11.938 |  | 3898.568 |  | 7.278 |  | 0.791 |  | 3.154 |  | 2.495 |  | 3.636 |  | 18653.434 |  | 34.823 |  | 40.578 | 0.035 | 20 | 1.2 | -0.2 | 0.02 | 100 |  | 2 |  | 45923 | 11:31:21 | slow IV 2 min light soak 0.209.ini | Auto | C:\Users\LabUser02\SynologyDrive\Rayleigh\Lab Data\Sunbrick station\device data\1-Re-Measurements\#B25-58-S004-D3\2025-09-23\2025-09-23 #B25-58-S004-D3 results.csv | 1 | [7 empty] | 1 | 1 | 45923.4801041667
batch 58 | 58S004 | 58S004D3 | b |  | 0.209 | 1 | 0.209 | F | Yes | Yes | Yes | -0.018 | 0.555 | 11.094 | 10.9945 | 67.9 | 67.8525 | 15.791 | 15.8115 | 1.035 | 1.025 | 11.094 | 10.9945 | 2404.236 | 4209.828 | 7.63 | 7.7355 | 0.817 | 0.8045 | 2.839 | 2.857 | 2.319 | 2.298 | 3.3 | 3.3045 | 11503.522 | 20142.719 | 36.507 | 37.0125 | 40.577 | 0.035 | 20 | -0.2 | 1.2 | 0.02 | 100 |  | 2 |  | 45923 | 11:31:21 | slow IV 2 min light soak 0.209.ini | Auto | C:\Users\LabUser02\SynologyDrive\Rayleigh\Lab Data\Sunbrick station\device data\1-Re-Measurements\#B25-58-S004-D3\2025-09-23\2025-09-23 #B25-58-S004-D3 results.csv | 1 | [7 empty] | 1 | 1 | 45923.4801041667
batch 58 | 58S004 | 58S004D3 | b |  | 0.209 | 1 | 0.209 | R | Yes | Yes | Yes | -0.018 | 0.555 | 10.895 |  | 67.805 |  | 15.832 |  | 1.015 |  | 10.895 |  | 6015.42 |  | 7.841 |  | 0.792 |  | 2.875 |  | 2.277 |  | 3.309 |  | 28781.916 |  | 37.518 |  | 40.577 | 0.035 | 20 | 1.2 | -0.2 | 0.02 | 100 |  | 2 |  | 45923 | 11:31:21 | slow IV 2 min light soak 0.209.ini | Auto | C:\Users\LabUser02\SynologyDrive\Rayleigh\Lab Data\Sunbrick station\device data\1-Re-Measurements\#B25-58-S004-D3\2025-09-23\2025-09-23 #B25-58-S004-D3 results.csv | 1 | [7 empty] | 1 | 1 | 45923.4801041667
batch 58 | 58S004 | 58S004D3 | c |  | 0.209 | 1 | 0.209 | F | Yes | Yes | Yes | -0.025 | 0.555 | 12.378 | 12.2245 | 67.535 | 67.2115 | 17.704 | 17.7215 | 1.035 | 1.026 | 12.378 | 12.2245 | 2145.655 | 2786.764 | 7.28 | 7.4415 | 0.812 | 0.7995 | 3.184 | 3.195 | 2.587 | 2.555 | 3.7 | 3.7035 | 10266.294 | 13333.7995 | 34.834 | 35.6055 | 40.58 | 0.034 | 20 | -0.2 | 1.2 | 0.02 | 100 |  | 2 |  | 45923 | 11:31:21 | slow IV 2 min light soak 0.209.ini | Auto | C:\Users\LabUser02\SynologyDrive\Rayleigh\Lab Data\Sunbrick station\device data\1-Re-Measurements\#B25-58-S004-D3\2025-09-23\2025-09-23 #B25-58-S004-D3 results.csv | 1 | [7 empty] | 1 | 1 | 45923.4801041667
batch 58 | 58S004 | 58S004D3 | c |  | 0.209 | 1 | 0.209 | R | Yes | Yes | Yes | -0.025 | 0.555 | 12.071 |  | 66.888 |  | 17.739 |  | 1.017 |  | 12.071 |  | 3427.873 |  | 7.603 |  | 0.787 |  | 3.206 |  | 2.523 |  | 3.707 |  | 16401.305 |  | 36.377 |  | 40.58 | 0.034 | 20 | 1.2 | -0.2 | 0.02 | 100 |  | 2 |  | 45923 | 11:31:21 | slow IV 2 min light soak 0.209.ini | Auto | C:\Users\LabUser02\SynologyDrive\Rayleigh\Lab Data\Sunbrick station\device data\1-Re-Measurements\#B25-58-S004-D3\2025-09-23\2025-09-23 #B25-58-S004-D3 results.csv | 1 | [7 empty] | 1 | 1 | 45923.4801041667
batch 58 | 58S004 | 58S004D3 | d |  | 0.209 | 1 | 0.209 | F | Yes | Yes | Yes | -0.004 | 0.555 | 11.782 | 11.7555 | 66.034 | 66.398 | 17.345 | 17.3705 | 1.029 | 1.0195 | 11.782 | 11.7555 | 1833.62 | 2674.6555 | 7.224 | 7.281 | 0.801 | 0.791 | 3.074 | 3.1055 | 2.462 | 2.4565 | 3.625 | 3.6305 | 8773.303 | 12797.395 | 34.564 | 34.8375 | 40.583 | 0.034 | 20 | -0.2 | 1.2 | 0.02 | 100 |  | 2 |  | 45923 | 11:31:21 | slow IV 2 min light soak 0.209.ini | Auto | C:\Users\LabUser02\SynologyDrive\Rayleigh\Lab Data\Sunbrick station\device data\1-Re-Measurements\#B25-58-S004-D3\2025-09-23\2025-09-23 #B25-58-S004-D3 results.csv | 1 | [7 empty] | 1 | 1 | 45923.4801041667
batch 58 | 58S004 | 58S004D3 | d |  | 0.209 | 1 | 0.209 | R | Yes | Yes | Yes | -0.004 | 0.555 | 11.729 |  | 66.762 |  | 17.396 |  | 1.01 |  | 11.729 |  | 3515.691 |  | 7.338 |  | 0.781 |  | 3.137 |  | 2.451 |  | 3.636 |  | 16821.487 |  | 35.111 |  | 40.583 | 0.034 | 20 | 1.2 | -0.2 | 0.02 | 100 |  | 2 |  | 45923 | 11:31:21 | slow IV 2 min light soak 0.209.ini | Auto | C:\Users\LabUser02\SynologyDrive\Rayleigh\Lab Data\Sunbrick station\device data\1-Re-Measurements\#B25-58-S004-D3\2025-09-23\2025-09-23 #B25-58-S004-D3 results.csv | 1 | [7 empty] | 1 | 1 | 45923.4801041667
batch 58 | 58S004 | 58S004D4 | a |  | 0.209 | 1 | 0.209 | F | Yes | Yes | Yes | -0.028 | 0.555 | 13.195 | 13.0165 | 66.595 | 66.5145 | 19.579 | 19.5965 | 1.035 | 1.0215 | 13.498 | 13.316 | 1563.62 | 1935.0455 | 6.726 | 6.816 | 0.808 | 0.7895 | 3.491 | 3.525 | 2.821 | 2.783 | 4.092 | 4.0955 | 7481.435 | 9258.5905 | 32.18 | 32.6115 | 40.579 | 0.035 | 20 | -0.2 | 1.2 | 0.02 | 102.3 |  | 2 |  | 45923 | 14:21:30 | slow IV 2 min light soak 0.209.ini | Auto | C:\Users\LabUser02\SynologyDrive\Rayleigh\Lab Data\Sunbrick station\device data\1-Re-Measurements\#B25-58-S004-D4\2025-09-23\2025-09-23 #B25-58-S004-D4 results.csv | 1 | [7 empty] | 1 | 1 | 45923.5982638889
batch 58 | 58S004 | 58S004D4 | a |  | 0.209 | 1 | 0.209 | R | Yes | Yes | Yes | -0.028 | 0.555 | 12.838 |  | 66.434 |  | 19.614 |  | 1.008 |  | 13.134 |  | 2306.471 |  | 6.906 |  | 0.771 |  | 3.559 |  | 2.745 |  | 4.099 |  | 11035.746 |  | 33.043 |  | 40.579 | 0.035 | 20 | 1.2 | -0.2 | 0.02 | 102.3 |  | 2 |  | 45923 | 14:21:30 | slow IV 2 min light soak 0.209.ini | Auto | C:\Users\LabUser02\SynologyDrive\Rayleigh\Lab Data\Sunbrick station\device data\1-Re-Measurements\#B25-58-S004-D4\2025-09-23\2025-09-23 #B25-58-S004-D4 results.csv | 1 | [7 empty] | 1 | 1 | 45923.5982638889
batch 58 | 58S004 | 58S004D4 | b |  | 0.209 | 1 | 0.209 | F | Yes | Yes | Yes | -0.028 | 0.555 | 13.004 | 12.8295 | 66.508 | 66.4505 | 19.42 | 19.425 | 1.03 | 1.017 | 13.304 | 13.125 | 1522.817 | 1610.8535 | 6.739 | 6.824 | 0.803 | 0.786 | 3.463 | 3.4905 | 2.78 | 2.743 | 4.059 | 4.06 | 7286.208 | 7707.434 | 32.244 | 32.65 | 40.586 | 0.034 | 20 | -0.2 | 1.2 | 0.02 | 102.3 |  | 2 |  | 45923 | 14:21:30 | slow IV 2 min light soak 0.209.ini | Auto | C:\Users\LabUser02\SynologyDrive\Rayleigh\Lab Data\Sunbrick station\device data\1-Re-Measurements\#B25-58-S004-D4\2025-09-23\2025-09-23 #B25-58-S004-D4 results.csv | 1 | [7 empty] | 1 | 1 | 45923.5982638889
batch 58 | 58S004 | 58S004D4 | b |  | 0.209 | 1 | 0.209 | R | Yes | Yes | Yes | -0.028 | 0.555 | 12.655 |  | 66.393 |  | 19.43 |  | 1.004 |  | 12.946 |  | 1698.89 |  | 6.909 |  | 0.769 |  | 3.518 |  | 2.706 |  | 4.061 |  | 8128.66 |  | 33.056 |  | 40.586 | 0.034 | 20 | 1.2 | -0.2 | 0.02 | 102.3 |  | 2 |  | 45923 | 14:21:30 | slow IV 2 min light soak 0.209.ini | Auto | C:\Users\LabUser02\SynologyDrive\Rayleigh\Lab Data\Sunbrick station\device data\1-Re-Measurements\#B25-58-S004-D4\2025-09-23\2025-09-23 #B25-58-S004-D4 results.csv | 1 | [7 empty] | 1 | 1 | 45923.5982638889
batch 58 | 58S004 | 58S004D4 | c |  | 0.209 | 1 | 0.209 | F | Yes | Yes | Yes | -0.034 | 0.555 | 13.039 | 12.824 | 66.709 | 66.5015 | 19.445 | 19.45 | 1.028 | 1.014 | 13.339 | 13.119 | 1592.876 | 1646.6775 | 6.474 | 6.9015 | 0.804 | 0.785 | 3.469 | 3.495 | 2.788 | 2.742 | 4.064 | 4.065 | 7621.418 | 7878.8415 | 30.977 | 33.021 | 40.569 | 0.035 | 20 | -0.2 | 1.2 | 0.02 | 102.3 |  | 2 |  | 45923 | 14:21:30 | slow IV 2 min light soak 0.209.ini | Auto | C:\Users\LabUser02\SynologyDrive\Rayleigh\Lab Data\Sunbrick station\device data\1-Re-Measurements\#B25-58-S004-D4\2025-09-23\2025-09-23 #B25-58-S004-D4 results.csv | 1 | [7 empty] | 1 | 1 | 45923.5982638889
batch 58 | 58S004 | 58S004D4 | c |  | 0.209 | 1 | 0.209 | R | Yes | Yes | Yes | -0.034 | 0.555 | 12.609 |  | 66.294 |  | 19.455 |  | 1 |  | 12.899 |  | 1700.479 |  | 7.329 |  | 0.766 |  | 3.521 |  | 2.696 |  | 4.066 |  | 8136.265 |  | 35.065 |  | 40.569 | 0.035 | 20 | 1.2 | -0.2 | 0.02 | 102.3 |  | 2 |  | 45923 | 14:21:30 | slow IV 2 min light soak 0.209.ini | Auto | C:\Users\LabUser02\SynologyDrive\Rayleigh\Lab Data\Sunbrick station\device data\1-Re-Measurements\#B25-58-S004-D4\2025-09-23\2025-09-23 #B25-58-S004-D4 results.csv | 1 | [7 empty] | 1 | 1 | 45923.5982638889
batch 58 | 58S004 | 58S004D4 | d |  | 0.209 | 1 | 0.209 | F | Yes | Yes | Yes | -0.031 | 0.555 | 12.903 | 12.709 | 66.406 | 66.2635 | 19.264 | 19.2675 | 1.032 | 1.0185 | 13.2 | 13.0015 | 1674.139 | 1713.9825 | 6.966 | 7.074 | 0.803 | 0.7845 | 3.438 | 3.465 | 2.759 | 2.7175 | 4.026 | 4.027 | 8010.236 | 8200.875 | 33.329 | 33.846 | 40.582 | 0.034 | 20 | -0.2 | 1.2 | 0.02 | 102.3 |  | 2 |  | 45923 | 14:21:30 | slow IV 2 min light soak 0.209.ini | Auto | C:\Users\LabUser02\SynologyDrive\Rayleigh\Lab Data\Sunbrick station\device data\1-Re-Measurements\#B25-58-S004-D4\2025-09-23\2025-09-23 #B25-58-S004-D4 results.csv | 1 | [7 empty] | 1 | 1 | 45923.5982638889
batch 58 | 58S004 | 58S004D4 | d |  | 0.209 | 1 | 0.209 | R | Yes | Yes | Yes | -0.031 | 0.555 | 12.515 |  | 66.121 |  | 19.271 |  | 1.005 |  | 12.803 |  | 1753.826 |  | 7.182 |  | 0.766 |  | 3.492 |  | 2.676 |  | 4.028 |  | 8391.514 |  | 34.363 |  | 40.582 | 0.034 | 20 | 1.2 | -0.2 | 0.02 | 102.3 |  | 2 |  | 45923 | 14:21:30 | slow IV 2 min light soak 0.209.ini | Auto | C:\Users\LabUser02\SynologyDrive\Rayleigh\Lab Data\Sunbrick station\device data\1-Re-Measurements\#B25-58-S004-D4\2025-09-23\2025-09-23 #B25-58-S004-D4 results.csv | 1 | [7 empty] | 1 | 1 | 45923.5982638889
batch 58 | 58S005 | 58S005A4 | a |  | 0.209 | 1 | 0.209 | F | Yes | Yes | Yes | 0.068 | 0.555 | 10.361 | 10.7405 | 60.983 | 63.264 | 17.857 | 17.926 | 0.973 | 0.969 | 10.6 | 10.988 | 803.893 | 1357.074 | 8.021 | 7.618 | 0.741 | 0.7425 | 2.99 | 3.0935 | 2.215 | 2.2965 | 3.732 | 3.7465 | 3846.38 | 6493.1785 | 38.378 | 36.451 | 40.568 | 0.035 | 20 | -0.2 | 1.2 | 0.02 | 102.3 |  | 2 |  | 45923 | 11:31:21 | slow IV 2 min light soak 0.209.ini | Auto | C:\Users\LabUser02\SynologyDrive\Rayleigh\Lab Data\Sunbrick station\device data\1-Re-Measurements\#B25-58-S005-A4\2025-09-23\2025-09-23 #B25-58-S005-A4 results.csv | 1 | [7 empty] | 1 | 1 | 45923.4801041667
batch 58 | 58S005 | 58S005A4 | a |  | 0.209 | 1 | 0.209 | R | Yes | Yes | Yes | 0.068 | 0.555 | 11.12 |  | 65.545 |  | 17.995 |  | 0.965 |  | 11.376 |  | 1910.255 |  | 7.215 |  | 0.744 |  | 3.197 |  | 2.378 |  | 3.761 |  | 9139.977 |  | 34.524 |  | 40.568 | 0.035 | 20 | 1.2 | -0.2 | 0.02 | 102.3 |  | 2 |  | 45923 | 11:31:21 | slow IV 2 min light soak 0.209.ini | Auto | C:\Users\LabUser02\SynologyDrive\Rayleigh\Lab Data\Sunbrick station\device data\1-Re-Measurements\#B25-58-S005-A4\2025-09-23\2025-09-23 #B25-58-S005-A4 results.csv | 1 | [7 empty] | 1 | 1 | 45923.4801041667
batch 58 | 58S005 | 58S005A4 | b |  | 0.209 | 1 | 0.209 | F | Yes | Yes | Yes | 0.051 | 0.555 | 10.623 | 10.9085 | 61.301 | 62.9985 | 18.022 | 18.08 | 0.984 | 0.98 | 10.867 | 11.1595 | 897.815 | 1384.0535 | 8.521 | 8.563 | 0.742 | 0.7415 | 3.06 | 3.144 | 2.271 | 2.332 | 3.767 | 3.779 | 4295.764 | 6622.2645 | 40.769 | 40.9715 | 40.566 | 0.035 | 20 | -0.2 | 1.2 | 0.02 | 102.3 |  | 2 |  | 45923 | 11:31:21 | slow IV 2 min light soak 0.209.ini | Auto | C:\Users\LabUser02\SynologyDrive\Rayleigh\Lab Data\Sunbrick station\device data\1-Re-Measurements\#B25-58-S005-A4\2025-09-23\2025-09-23 #B25-58-S005-A4 results.csv | 1 | [7 empty] | 1 | 1 | 45923.4801041667
batch 58 | 58S005 | 58S005A4 | b |  | 0.209 | 1 | 0.209 | R | Yes | Yes | Yes | 0.051 | 0.555 | 11.194 |  | 64.696 |  | 18.138 |  | 0.976 |  | 11.452 |  | 1870.292 |  | 8.605 |  | 0.741 |  | 3.228 |  | 2.393 |  | 3.791 |  | 8948.765 |  | 41.174 |  | 40.566 | 0.035 | 20 | 1.2 | -0.2 | 0.02 | 102.3 |  | 2 |  | 45923 | 11:31:21 | slow IV 2 min light soak 0.209.ini | Auto | C:\Users\LabUser02\SynologyDrive\Rayleigh\Lab Data\Sunbrick station\device data\1-Re-Measurements\#B25-58-S005-A4\2025-09-23\2025-09-23 #B25-58-S005-A4 results.csv | 1 | [7 empty] | 1 | 1 | 45923.4801041667
batch 58 | 58S005 | 58S005A4 | c |  | 0.209 | 1 | 0.209 | F | Yes | Yes | Yes | 0.063 | 0.555 | 10.35 | 10.7005 | 60.769 | 62.907 | 17.932 | 18.0005 | 0.972 | 0.967 | 10.588 | 10.9465 | 808.013 | 1244.537 | 8.099 | 8.062 | 0.738 | 0.738 | 2.998 | 3.099 | 2.213 | 2.288 | 3.748 | 3.762 | 3866.089 | 5954.721 | 38.752 | 38.5755 | 40.584 | 0.034 | 20 | -0.2 | 1.2 | 0.02 | 102.3 |  | 2 |  | 45923 | 11:31:21 | slow IV 2 min light soak 0.209.ini | Auto | C:\Users\LabUser02\SynologyDrive\Rayleigh\Lab Data\Sunbrick station\device data\1-Re-Measurements\#B25-58-S005-A4\2025-09-23\2025-09-23 #B25-58-S005-A4 results.csv | 1 | [7 empty] | 1 | 1 | 45923.4801041667
batch 58 | 58S005 | 58S005A4 | c |  | 0.209 | 1 | 0.209 | R | Yes | Yes | Yes | 0.063 | 0.555 | 11.051 |  | 65.045 |  | 18.069 |  | 0.962 |  | 11.305 |  | 1681.061 |  | 8.025 |  | 0.738 |  | 3.2 |  | 2.363 |  | 3.776 |  | 8043.353 |  | 38.399 |  | 40.584 | 0.034 | 20 | 1.2 | -0.2 | 0.02 | 102.3 |  | 2 |  | 45923 | 11:31:21 | slow IV 2 min light soak 0.209.ini | Auto | C:\Users\LabUser02\SynologyDrive\Rayleigh\Lab Data\Sunbrick station\device data\1-Re-Measurements\#B25-58-S005-A4\2025-09-23\2025-09-23 #B25-58-S005-A4 results.csv | 1 | [7 empty] | 1 | 1 | 45923.4801041667
batch 58 | 58S005 | 58S005A4 | d |  | 0.209 | 1 | 0.209 | F | Yes | Yes | Yes | 0.072 | 0.555 | 10.008 | 10.3945 | 60.028 | 62.306 | 17.53 | 17.602 | 0.973 | 0.9695 | 10.238 | 10.6335 | 735.03 | 1174.9405 | 8.652 | 8.2915 | 0.736 | 0.738 | 2.909 | 3.013 | 2.14 | 2.2225 | 3.664 | 3.679 | 3516.892 | 5621.7255 | 41.399 | 39.672 | 40.574 | 0.035 | 20 | -0.2 | 1.2 | 0.02 | 102.3 |  | 2 |  | 45923 | 11:31:21 | slow IV 2 min light soak 0.209.ini | Auto | C:\Users\LabUser02\SynologyDrive\Rayleigh\Lab Data\Sunbrick station\device data\1-Re-Measurements\#B25-58-S005-A4\2025-09-23\2025-09-23 #B25-58-S005-A4 results.csv | 1 | [7 empty] | 1 | 1 | 45923.4801041667
batch 58 | 58S005 | 58S005A4 | d |  | 0.209 | 1 | 0.209 | R | Yes | Yes | Yes | 0.072 | 0.555 | 10.781 |  | 64.584 |  | 17.674 |  | 0.966 |  | 11.029 |  | 1614.851 |  | 7.931 |  | 0.74 |  | 3.117 |  | 2.305 |  | 3.694 |  | 7726.559 |  | 37.945 |  | 40.574 | 0.035 | 20 | 1.2 | -0.2 | 0.02 | 102.3 |  | 2 |  | 45923 | 11:31:21 | slow IV 2 min light soak 0.209.ini | Auto | C:\Users\LabUser02\SynologyDrive\Rayleigh\Lab Data\Sunbrick station\device data\1-Re-Measurements\#B25-58-S005-A4\2025-09-23\2025-09-23 #B25-58-S005-A4 results.csv | 1 | [7 empty] | 1 | 1 | 45923.4801041667
batch 58 | 58S005 | 58S005B4 | a |  | 0.209 | 1 | 0.209 | F | Yes | Yes | Yes | 0.083 | 0.555 | 9.314 | 9.7355 | 58.938 | 61.634 | 16.776 | 16.877 | 0.942 | 0.936 | 9.314 | 9.7355 | 608.424 | 1107.7115 | 8.813 | 8.1535 | 0.712 | 0.7135 | 2.732 | 2.8505 | 1.947 | 2.035 | 3.506 | 3.527 | 2911.121 | 5300.0555 | 42.167 | 39.0125 | 40.597 | 0.033 | 20 | -0.2 | 1.2 | 0.02 | 100 |  | 2 |  | 45923 | 11:31:21 | slow IV 2 min light soak 0.209.ini | Auto | C:\Users\LabUser02\SynologyDrive\Rayleigh\Lab Data\Sunbrick station\device data\1-Re-Measurements\#B25-58-S005-B4\2025-09-23\2025-09-23 #B25-58-S005-B4 results.csv | 1 | [7 empty] | 1 | 1 | 45923.4801041667
batch 58 | 58S005 | 58S005B4 | a |  | 0.209 | 1 | 0.209 | R | Yes | Yes | Yes | 0.083 | 0.555 | 10.157 |  | 64.33 |  | 16.978 |  | 0.93 |  | 10.157 |  | 1606.999 |  | 7.494 |  | 0.715 |  | 2.969 |  | 2.123 |  | 3.548 |  | 7688.99 |  | 35.858 |  | 40.597 | 0.034 | 20 | 1.2 | -0.2 | 0.02 | 100 |  | 2 |  | 45923 | 11:31:21 | slow IV 2 min light soak 0.209.ini | Auto | C:\Users\LabUser02\SynologyDrive\Rayleigh\Lab Data\Sunbrick station\device data\1-Re-Measurements\#B25-58-S005-B4\2025-09-23\2025-09-23 #B25-58-S005-B4 results.csv | 1 | [7 empty] | 1 | 1 | 45923.4801041667
batch 58 | 58S005 | 58S005B4 | b |  | 0.209 | 1 | 0.209 | F | Yes | Yes | Yes | 0.089 | 0.555 | 9.526 | 9.993 | 59.29 | 62.1075 | 16.93 | 17.0265 | 0.949 | 0.945 | 9.526 | 9.993 | 653.544 | 1192.461 | 8.005 | 7.8985 | 0.72 | 0.7235 | 2.764 | 2.886 | 1.991 | 2.0885 | 3.538 | 3.5585 | 3127.006 | 5705.5545 | 38.299 | 37.7915 | 40.583 | 0.034 | 20 | -0.2 | 1.2 | 0.02 | 100 |  | 2 |  | 45923 | 11:31:21 | slow IV 2 min light soak 0.209.ini | Auto | C:\Users\LabUser02\SynologyDrive\Rayleigh\Lab Data\Sunbrick station\device data\1-Re-Measurements\#B25-58-S005-B4\2025-09-23\2025-09-23 #B25-58-S005-B4 results.csv | 1 | [7 empty] | 1 | 1 | 45923.4801041667
batch 58 | 58S005 | 58S005B4 | b |  | 0.209 | 1 | 0.209 | R | Yes | Yes | Yes | 0.089 | 0.555 | 10.46 |  | 64.925 |  | 17.123 |  | 0.941 |  | 10.46 |  | 1731.378 |  | 7.792 |  | 0.727 |  | 3.008 |  | 2.186 |  | 3.579 |  | 8284.103 |  | 37.284 |  | 40.583 | 0.034 | 20 | 1.2 | -0.2 | 0.02 | 100 |  | 2 |  | 45923 | 11:31:21 | slow IV 2 min light soak 0.209.ini | Auto | C:\Users\LabUser02\SynologyDrive\Rayleigh\Lab Data\Sunbrick station\device data\1-Re-Measurements\#B25-58-S005-B4\2025-09-23\2025-09-23 #B25-58-S005-B4 results.csv | 1 | [7 empty] | 1 | 1 | 45923.4801041667
batch 58 | 58S005 | 58S005B4 | c |  | 0.209 | 1 | 0.209 | F | No | No | Yes | 0.103 | 0.555 | 8.977 | 9.491 | 57.548 | 60.824 | 16.533 | 16.642 | 0.943 | 0.9375 | 8.977 | 9.491 | 577.121 | 1104.8535 | 9.366 | 8.5695 | 0.707 | 0.711 | 2.654 | 2.7885 | 1.876 | 1.9835 | 3.455 | 3.478 | 2761.343 | 5286.38 | 44.814 | 41.002 | 40.574 | 0.035 | 20 | -0.2 | 1.2 | 0.02 | 100 |  | 2 |  | 45923 | 11:31:21 | slow IV 2 min light soak 0.209.ini | Auto | C:\Users\LabUser02\SynologyDrive\Rayleigh\Lab Data\Sunbrick station\device data\1-Re-Measurements\#B25-58-S005-B4\2025-09-23\2025-09-23 #B25-58-S005-B4 results.csv | 1 | [7 empty] | 1 | 1 | 45923.4801041667
batch 58 | 58S005 | 58S005B4 | c |  | 0.209 | 1 | 0.209 | R | No | No | Yes | 0.103 | 0.555 | 10.005 |  | 64.1 |  | 16.751 |  | 0.932 |  | 10.005 |  | 1632.586 |  | 7.773 |  | 0.715 |  | 2.923 |  | 2.091 |  | 3.501 |  | 7811.417 |  | 37.19 |  | 40.574 | 0.035 | 20 | 1.2 | -0.2 | 0.02 | 100 |  | 2 |  | 45923 | 11:31:21 | slow IV 2 min light soak 0.209.ini | Auto | C:\Users\LabUser02\SynologyDrive\Rayleigh\Lab Data\Sunbrick station\device data\1-Re-Measurements\#B25-58-S005-B4\2025-09-23\2025-09-23 #B25-58-S005-B4 results.csv | 1 | [7 empty] | 1 | 1 | 45923.4801041667
batch 58 | 58S005 | 58S005B4 | d |  | 0.209 | 1 | 0.209 | F | No | No | Yes | 0.125 | 0.555 | 8.851 | 9.4845 | 55.919 | 59.676 | 16.774 | 16.8995 | 0.944 | 0.9405 | 8.851 | 9.4845 | 507.329 | 989.987 | 9.656 | 8.8265 | 0.7 | 0.709 | 2.644 | 2.7955 | 1.85 | 1.9825 | 3.506 | 3.532 | 2427.41 | 4736.779 | 46.202 | 42.2325 | 40.579 | 0.035 | 20 | -0.2 | 1.2 | 0.02 | 100 |  | 2 |  | 45923 | 11:31:21 | slow IV 2 min light soak 0.209.ini | Auto | C:\Users\LabUser02\SynologyDrive\Rayleigh\Lab Data\Sunbrick station\device data\1-Re-Measurements\#B25-58-S005-B4\2025-09-23\2025-09-23 #B25-58-S005-B4 results.csv | 1 | [7 empty] | 1 | 1 | 45923.4801041667
batch 58 | 58S005 | 58S005B4 | d |  | 0.209 | 1 | 0.209 | R | No | No | Yes | 0.125 | 0.555 | 10.118 |  | 63.433 |  | 17.025 |  | 0.937 |  | 10.118 |  | 1472.645 |  | 7.997 |  | 0.718 |  | 2.947 |  | 2.115 |  | 3.558 |  | 7046.148 |  | 38.263 |  | 40.579 | 0.035 | 20 | 1.2 | -0.2 | 0.02 | 100 |  | 2 |  | 45923 | 11:31:21 | slow IV 2 min light soak 0.209.ini | Auto | C:\Users\LabUser02\SynologyDrive\Rayleigh\Lab Data\Sunbrick station\device data\1-Re-Measurements\#B25-58-S005-B4\2025-09-23\2025-09-23 #B25-58-S005-B4 results.csv | 1 | [7 empty] | 1 | 1 | 45923.4801041667
batch 58 | 58S005 | 58S005C4 | a |  | 0.209 | 1 | 0.209 | F | No | No | Yes | 0.121 | 0.555 | 8.678 | 9.2765 | 56.175 | 60.038 | 16.364 | 16.484 | 0.944 | 0.9375 | 8.678 | 9.2765 | 529.583 | 1069.125 | 8.678 | 8.197 | 0.698 | 0.7055 | 2.598 | 2.7465 | 1.814 | 1.939 | 3.42 | 3.445 | 2533.89 | 5115.4315 | 41.522 | 39.221 | 40.578 | 0.035 | 20 | -0.2 | 1.2 | 0.02 | 100 |  | 2 |  | 45923 | 11:31:21 | slow IV 2 min light soak 0.209.ini | Auto | C:\Users\LabUser02\SynologyDrive\Rayleigh\Lab Data\Sunbrick station\device data\1-Re-Measurements\#B25-58-S005-C4\2025-09-23\2025-09-23 #B25-58-S005-C4 results.csv | 1 | [7 empty] | 1 | 1 | 45923.4801041667
batch 58 | 58S005 | 58S005C4 | a |  | 0.209 | 1 | 0.209 | R | No | No | Yes | 0.121 | 0.555 | 9.875 |  | 63.901 |  | 16.604 |  | 0.931 |  | 9.875 |  | 1608.667 |  | 7.716 |  | 0.713 |  | 2.895 |  | 2.064 |  | 3.47 |  | 7696.973 |  | 36.92 |  | 40.578 | 0.035 | 20 | 1.2 | -0.2 | 0.02 | 100 |  | 2 |  | 45923 | 11:31:21 | slow IV 2 min light soak 0.209.ini | Auto | C:\Users\LabUser02\SynologyDrive\Rayleigh\Lab Data\Sunbrick station\device data\1-Re-Measurements\#B25-58-S005-C4\2025-09-23\2025-09-23 #B25-58-S005-C4 results.csv | 1 | [7 empty] | 1 | 1 | 45923.4801041667
batch 58 | 58S005 | 58S005C4 | b |  | 0.209 | 1 | 0.209 | F | Yes | Yes | Yes | 0.096 | 0.555 | 8.98 | 9.459 | 57.048 | 60.1685 | 16.52 | 16.6145 | 0.953 | 0.9465 | 8.98 | 9.459 | 582.595 | 979.833 | 9.178 | 8.788 | 0.708 | 0.713 | 2.652 | 2.773 | 1.877 | 1.977 | 3.453 | 3.4725 | 2787.535 | 4688.196 | 43.912 | 42.0475 | 40.583 | 0.034 | 20 | -0.2 | 1.2 | 0.02 | 100 |  | 2 |  | 45923 | 11:31:21 | slow IV 2 min light soak 0.209.ini | Auto | C:\Users\LabUser02\SynologyDrive\Rayleigh\Lab Data\Sunbrick station\device data\1-Re-Measurements\#B25-58-S005-C4\2025-09-23\2025-09-23 #B25-58-S005-C4 results.csv | 1 | [7 empty] | 1 | 1 | 45923.4801041667
batch 58 | 58S005 | 58S005C4 | b |  | 0.209 | 1 | 0.209 | R | Yes | Yes | Yes | 0.096 | 0.555 | 9.938 |  | 63.289 |  | 16.709 |  | 0.94 |  | 9.938 |  | 1377.071 |  | 8.398 |  | 0.718 |  | 2.894 |  | 2.077 |  | 3.492 |  | 6588.857 |  | 40.183 |  | 40.583 | 0.034 | 20 | 1.2 | -0.2 | 0.02 | 100 |  | 2 |  | 45923 | 11:31:21 | slow IV 2 min light soak 0.209.ini | Auto | C:\Users\LabUser02\SynologyDrive\Rayleigh\Lab Data\Sunbrick station\device data\1-Re-Measurements\#B25-58-S005-C4\2025-09-23\2025-09-23 #B25-58-S005-C4 results.csv | 1 | [7 empty] | 1 | 1 | 45923.4801041667
batch 58 | 58S005 | 58S005C4 | c |  | 0.209 | 1 | 0.209 | F | No | No | Yes | 0.139 | 0.555 | 8.569 | 9.2635 | 54.895 | 59.234 | 16.638 | 16.7735 | 0.938 | 0.932 | 8.569 | 9.2635 | 477.677 | 937.77 | 9.594 | 8.4435 | 0.688 | 0.699 | 2.602 | 2.767 | 1.791 | 1.936 | 3.477 | 3.5055 | 2285.536 | 4486.9375 | 45.902 | 40.399 | 40.581 | 0.034 | 20 | -0.2 | 1.2 | 0.02 | 100 |  | 2 |  | 45923 | 11:31:21 | slow IV 2 min light soak 0.209.ini | Auto | C:\Users\LabUser02\SynologyDrive\Rayleigh\Lab Data\Sunbrick station\device data\1-Re-Measurements\#B25-58-S005-C4\2025-09-23\2025-09-23 #B25-58-S005-C4 results.csv | 1 | [7 empty] | 1 | 1 | 45923.4801041667
batch 58 | 58S005 | 58S005C4 | c |  | 0.209 | 1 | 0.209 | R | No | No | Yes | 0.139 | 0.555 | 9.958 |  | 63.573 |  | 16.909 |  | 0.926 |  | 9.958 |  | 1397.863 |  | 7.293 |  | 0.71 |  | 2.932 |  | 2.081 |  | 3.534 |  | 6688.339 |  | 34.896 |  | 40.581 | 0.034 | 20 | 1.2 | -0.2 | 0.02 | 100 |  | 2 |  | 45923 | 11:31:21 | slow IV 2 min light soak 0.209.ini | Auto | C:\Users\LabUser02\SynologyDrive\Rayleigh\Lab Data\Sunbrick station\device data\1-Re-Measurements\#B25-58-S005-C4\2025-09-23\2025-09-23 #B25-58-S005-C4 results.csv | 1 | [7 empty] | 1 | 1 | 45923.4801041667
batch 58 | 58S005 | 58S005C4 | d |  | 0.209 | 1 | 0.209 | F | Yes | Yes | Yes | 0.1 | 0.555 | 9.238 | 9.7535 | 56.838 | 60.1085 | 17.031 | 17.1285 | 0.954 | 0.9475 | 9.238 | 9.7535 | 588.097 | 1025.3895 | 9.115 | 8.6915 | 0.707 | 0.7125 | 2.729 | 2.8595 | 1.931 | 2.0385 | 3.559 | 3.5795 | 2813.861 | 4906.1705 | 43.614 | 41.5875 | 40.581 | 0.034 | 20 | -0.2 | 1.2 | 0.02 | 100 |  | 2 |  | 45923 | 11:31:21 | slow IV 2 min light soak 0.209.ini | Auto | C:\Users\LabUser02\SynologyDrive\Rayleigh\Lab Data\Sunbrick station\device data\1-Re-Measurements\#B25-58-S005-C4\2025-09-23\2025-09-23 #B25-58-S005-C4 results.csv | 1 | [7 empty] | 1 | 1 | 45923.4801041667
batch 58 | 58S005 | 58S005C4 | d |  | 0.209 | 1 | 0.209 | R | Yes | Yes | Yes | 0.1 | 0.555 | 10.269 |  | 63.379 |  | 17.226 |  | 0.941 |  | 10.269 |  | 1462.682 |  | 8.268 |  | 0.718 |  | 2.99 |  | 2.146 |  | 3.6 |  | 6998.48 |  | 39.561 |  | 40.581 | 0.034 | 20 | 1.2 | -0.2 | 0.02 | 100 |  | 2 |  | 45923 | 11:31:21 | slow IV 2 min light soak 0.209.ini | Auto | C:\Users\LabUser02\SynologyDrive\Rayleigh\Lab Data\Sunbrick station\device data\1-Re-Measurements\#B25-58-S005-C4\2025-09-23\2025-09-23 #B25-58-S005-C4 results.csv | 1 | [7 empty] | 1 | 1 | 45923.4801041667
batch 58 | 58S005 | 58S005D4 | a |  | 0.209 | 1 | 0.209 | F | No | No | Yes | 0.157 | 0.555 | 8.717 | 9.5265 | 54.197 | 58.9855 | 16.846 | 16.979 | 0.955 | 0.951 | 8.717 | 9.5265 | 489.69 | 1089.0645 | 10.045 | 8.8745 | 0.692 | 0.707 | 2.632 | 2.8125 | 1.822 | 1.991 | 3.521 | 3.5485 | 2343.015 | 5210.836 | 48.061 | 42.46 | 40.59 | 0.034 | 20 | -0.2 | 1.2 | 0.02 | 100 |  | 2 |  | 45923 | 11:31:21 | slow IV 2 min light soak 0.209.ini | Auto | C:\Users\LabUser02\SynologyDrive\Rayleigh\Lab Data\Sunbrick station\device data\1-Re-Measurements\#B25-58-S005-D4\2025-09-23\2025-09-23 #B25-58-S005-D4 results.csv | 1 | [7 empty] | 1 | 1 | 45923.4801041667
batch 58 | 58S005 | 58S005D4 | a |  | 0.209 | 1 | 0.209 | R | No | No | Yes | 0.157 | 0.555 | 10.336 |  | 63.774 |  | 17.112 |  | 0.947 |  | 10.336 |  | 1688.439 |  | 7.704 |  | 0.722 |  | 2.993 |  | 2.16 |  | 3.576 |  | 8078.657 |  | 36.859 |  | 40.59 | 0.034 | 20 | 1.2 | -0.2 | 0.02 | 100 |  | 2 |  | 45923 | 11:31:21 | slow IV 2 min light soak 0.209.ini | Auto | C:\Users\LabUser02\SynologyDrive\Rayleigh\Lab Data\Sunbrick station\device data\1-Re-Measurements\#B25-58-S005-D4\2025-09-23\2025-09-23 #B25-58-S005-D4 results.csv | 1 | [7 empty] | 1 | 1 | 45923.4801041667
batch 58 | 58S005 | 58S005D4 | b |  | 0.209 | 1 | 0.209 | F | No | No | Yes | 0.151 | 0.555 | 8.764 | 9.5415 | 55.172 | 59.902 | 16.632 | 16.75 | 0.955 | 0.9505 | 8.764 | 9.5415 | 545.859 | 1179.2175 | 9.569 | 8.4025 | 0.7 | 0.7145 | 2.619 | 2.7895 | 1.832 | 1.9945 | 3.476 | 3.5005 | 2611.765 | 5642.1895 | 45.783 | 40.2025 | 40.584 | 0.034 | 20 | -0.2 | 1.2 | 0.02 | 100 |  | 2 |  | 45923 | 11:31:21 | slow IV 2 min light soak 0.209.ini | Auto | C:\Users\LabUser02\SynologyDrive\Rayleigh\Lab Data\Sunbrick station\device data\1-Re-Measurements\#B25-58-S005-D4\2025-09-23\2025-09-23 #B25-58-S005-D4 results.csv | 1 | [7 empty] | 1 | 1 | 45923.4801041667
batch 58 | 58S005 | 58S005D4 | b |  | 0.209 | 1 | 0.209 | R | No | No | Yes | 0.151 | 0.555 | 10.319 |  | 64.632 |  | 16.868 |  | 0.946 |  | 10.319 |  | 1812.576 |  | 7.236 |  | 0.729 |  | 2.96 |  | 2.157 |  | 3.525 |  | 8672.614 |  | 34.622 |  | 40.584 | 0.034 | 20 | 1.2 | -0.2 | 0.02 | 100 |  | 2 |  | 45923 | 11:31:21 | slow IV 2 min light soak 0.209.ini | Auto | C:\Users\LabUser02\SynologyDrive\Rayleigh\Lab Data\Sunbrick station\device data\1-Re-Measurements\#B25-58-S005-D4\2025-09-23\2025-09-23 #B25-58-S005-D4 results.csv | 1 | [7 empty] | 1 | 1 | 45923.4801041667
batch 58 | 58S005 | 58S005D4 | c |  | 0.209 | 1 | 0.209 | F | No | No | Yes | 0.158 | 0.555 | 8.513 | 9.3125 | 53.857 | 58.734 | 16.548 | 16.6825 | 0.955 | 0.95 | 8.513 | 9.3125 | 491.419 | 1027.102 | 10.159 | 8.9275 | 0.693 | 0.707 | 2.566 | 2.749 | 1.779 | 1.946 | 3.459 | 3.487 | 2351.287 | 4914.3635 | 48.61 | 42.717 | 40.583 | 0.034 | 20 | -0.2 | 1.2 | 0.02 | 100 |  | 2 |  | 45923 | 11:31:21 | slow IV 2 min light soak 0.209.ini | Auto | C:\Users\LabUser02\SynologyDrive\Rayleigh\Lab Data\Sunbrick station\device data\1-Re-Measurements\#B25-58-S005-D4\2025-09-23\2025-09-23 #B25-58-S005-D4 results.csv | 1 | [7 empty] | 1 | 1 | 45923.4801041667
batch 58 | 58S005 | 58S005D4 | c |  | 0.209 | 1 | 0.209 | R | No | No | Yes | 0.158 | 0.555 | 10.112 |  | 63.611 |  | 16.817 |  | 0.945 |  | 10.112 |  | 1562.785 |  | 7.696 |  | 0.721 |  | 2.932 |  | 2.113 |  | 3.515 |  | 7477.44 |  | 36.824 |  | 40.583 | 0.034 | 20 | 1.2 | -0.2 | 0.02 | 100 |  | 2 |  | 45923 | 11:31:21 | slow IV 2 min light soak 0.209.ini | Auto | C:\Users\LabUser02\SynologyDrive\Rayleigh\Lab Data\Sunbrick station\device data\1-Re-Measurements\#B25-58-S005-D4\2025-09-23\2025-09-23 #B25-58-S005-D4 results.csv | 1 | [7 empty] | 1 | 1 | 45923.4801041667
batch 58 | 58S005 | 58S005D4 | d |  | 0.209 | 1 | 0.209 | F | No | No | Yes | 0.159 | 0.555 | 8.413 | 9.2075 | 54.614 | 59.6465 | 16.168 | 16.292 | 0.953 | 0.9475 | 8.413 | 9.2075 | 523.916 | 1142.364 | 9.602 | 8.794 | 0.698 | 0.7125 | 2.519 | 2.698 | 1.758 | 1.924 | 3.379 | 3.405 | 2506.775 | 5465.857 | 45.941 | 42.075 | 40.578 | 0.035 | 20 | -0.2 | 1.2 | 0.02 | 100 |  | 2 |  | 45923 | 11:31:21 | slow IV 2 min light soak 0.209.ini | Auto | C:\Users\LabUser02\SynologyDrive\Rayleigh\Lab Data\Sunbrick station\device data\1-Re-Measurements\#B25-58-S005-D4\2025-09-23\2025-09-23 #B25-58-S005-D4 results.csv | 1 | [7 empty] | 1 | 1 | 45923.4801041667
batch 58 | 58S005 | 58S005D4 | d |  | 0.209 | 1 | 0.209 | R | No | No | Yes | 0.159 | 0.555 | 10.002 |  | 64.679 |  | 16.416 |  | 0.942 |  | 10.002 |  | 1760.812 |  | 7.986 |  | 0.727 |  | 2.877 |  | 2.09 |  | 3.431 |  | 8424.939 |  | 38.209 |  | 40.578 | 0.035 | 20 | 1.2 | -0.2 | 0.02 | 100 |  | 2 |  | 45923 | 11:31:21 | slow IV 2 min light soak 0.209.ini | Auto | C:\Users\LabUser02\SynologyDrive\Rayleigh\Lab Data\Sunbrick station\device data\1-Re-Measurements\#B25-58-S005-D4\2025-09-23\2025-09-23 #B25-58-S005-D4 results.csv | 1 | [7 empty] | 1 | 1 | 45923.4801041667
batch 58 | 58S006 | 58S006A4 | a |  | 0.209 | 1 | 0.209 | F | Yes | Yes | Yes | -0.005 | 0.555 | 11.994 | 11.9625 | 64.05 | 64.485 | 18.358 | 18.3925 | 1.02 | 1.0085 | 11.994 | 11.9625 | 1094.861 | 1427.883 | 7.702 | 7.7525 | 0.788 | 0.776 | 3.182 | 3.2235 | 2.507 | 2.5005 | 3.837 | 3.844 | 5238.571 | 6831.9775 | 36.852 | 37.0945 | 40.584 | 0.034 | 20 | -0.2 | 1.2 | 0.02 | 100 |  | 2 |  | 45923 | 12:07:02 | slow IV 2 min light soak 0.209.ini | Auto | C:\Users\LabUser02\SynologyDrive\Rayleigh\Lab Data\Sunbrick station\device data\1-Re-Measurements\#B25-58-S006-A4\2025-09-23\2025-09-23 #B25-58-S006-A4 results.csv | 1 | [7 empty] | 1 | 1 | 45923.5048842593
batch 58 | 58S006 | 58S006A4 | a |  | 0.209 | 1 | 0.209 | R | Yes | Yes | Yes | -0.005 | 0.555 | 11.931 |  | 64.92 |  | 18.427 |  | 0.997 |  | 11.931 |  | 1760.905 |  | 7.803 |  | 0.764 |  | 3.265 |  | 2.494 |  | 3.851 |  | 8425.384 |  | 37.337 |  | 40.584 | 0.034 | 20 | 1.2 | -0.2 | 0.02 | 100 |  | 2 |  | 45923 | 12:07:02 | slow IV 2 min light soak 0.209.ini | Auto | C:\Users\LabUser02\SynologyDrive\Rayleigh\Lab Data\Sunbrick station\device data\1-Re-Measurements\#B25-58-S006-A4\2025-09-23\2025-09-23 #B25-58-S006-A4 results.csv | 1 | [7 empty] | 1 | 1 | 45923.5048842593
batch 58 | 58S006 | 58S006A4 | b |  | 0.209 | 1 | 0.209 | F | Yes | Yes | Yes | -0.005 | 0.555 | 11.846 | 11.818 | 62.876 | 63.201 | 18.488 | 18.525 | 1.019 | 1.0095 | 11.846 | 11.818 | 1080.338 | 1451.712 | 9.015 | 9.1325 | 0.772 | 0.76 | 3.206 | 3.25 | 2.476 | 2.47 | 3.864 | 3.8715 | 5169.08 | 6945.9895 | 43.133 | 43.695 | 40.581 | 0.034 | 20 | -0.2 | 1.2 | 0.02 | 100 |  | 2 |  | 45923 | 12:07:02 | slow IV 2 min light soak 0.209.ini | Auto | C:\Users\LabUser02\SynologyDrive\Rayleigh\Lab Data\Sunbrick station\device data\1-Re-Measurements\#B25-58-S006-A4\2025-09-23\2025-09-23 #B25-58-S006-A4 results.csv | 1 | [7 empty] | 1 | 1 | 45923.5048842593
batch 58 | 58S006 | 58S006A4 | b |  | 0.209 | 1 | 0.209 | R | Yes | Yes | Yes | -0.005 | 0.555 | 11.79 |  | 63.526 |  | 18.562 |  | 1 |  | 11.79 |  | 1823.086 |  | 9.25 |  | 0.748 |  | 3.294 |  | 2.464 |  | 3.879 |  | 8722.899 |  | 44.257 |  | 40.581 | 0.034 | 20 | 1.2 | -0.2 | 0.02 | 100 |  | 2 |  | 45923 | 12:07:02 | slow IV 2 min light soak 0.209.ini | Auto | C:\Users\LabUser02\SynologyDrive\Rayleigh\Lab Data\Sunbrick station\device data\1-Re-Measurements\#B25-58-S006-A4\2025-09-23\2025-09-23 #B25-58-S006-A4 results.csv | 1 | [7 empty] | 1 | 1 | 45923.5048842593
batch 58 | 58S006 | 58S006A4 | c |  | 0.209 | 1 | 0.209 | F | No | Yes | No | -0.041 | 0.555 | 9.012 | 8.8325 | 49.522 | 49.925 | 18.472 | 18.529 | 0.985 | 0.955 | 9.012 | 8.8325 | 338.689 | 366.925 | 9.646 | 10.485 | 0.72 | 0.696 | 2.616 | 2.6535 | 1.883 | 1.846 | 3.861 | 3.8725 | 1620.524 | 1755.6235 | 46.153 | 50.1685 | 40.578 | 0.035 | 20 | -0.2 | 1.2 | 0.02 | 100 |  | 2 |  | 45923 | 12:07:02 | slow IV 2 min light soak 0.209.ini | Auto | C:\Users\LabUser02\SynologyDrive\Rayleigh\Lab Data\Sunbrick station\device data\1-Re-Measurements\#B25-58-S006-A4\2025-09-23\2025-09-23 #B25-58-S006-A4 results.csv | 1 | [7 empty] | 1 | 1 | 45923.5048842593
batch 58 | 58S006 | 58S006A4 | c |  | 0.209 | 1 | 0.209 | R | No | Yes | No | -0.041 | 0.555 | 8.653 |  | 50.328 |  | 18.586 |  | 0.925 |  | 8.653 |  | 395.161 |  | 11.324 |  | 0.672 |  | 2.691 |  | 1.809 |  | 3.884 |  | 1890.723 |  | 54.184 |  | 40.578 | 0.035 | 20 | 1.2 | -0.2 | 0.02 | 100 |  | 2 |  | 45923 | 12:07:02 | slow IV 2 min light soak 0.209.ini | Auto | C:\Users\LabUser02\SynologyDrive\Rayleigh\Lab Data\Sunbrick station\device data\1-Re-Measurements\#B25-58-S006-A4\2025-09-23\2025-09-23 #B25-58-S006-A4 results.csv | 1 | [7 empty] | 1 | 1 | 45923.5048842593
batch 58 | 58S006 | 58S006A4 | d |  | 0.209 | 1 | 0.209 | F | Yes | Yes | Yes | 0.021 | 0.555 | 11.479 | 11.603 | 62.323 | 63.407 | 18.264 | 18.315 | 1.009 | 0.9995 | 11.479 | 11.603 | 880.61 | 1285.7045 | 8.028 | 8.066 | 0.772 | 0.763 | 3.11 | 3.1805 | 2.399 | 2.425 | 3.817 | 3.8275 | 4213.444 | 6151.696 | 38.414 | 38.595 | 40.581 | 0.034 | 20 | -0.2 | 1.2 | 0.02 | 100 |  | 2 |  | 45923 | 12:07:02 | slow IV 2 min light soak 0.209.ini | Auto | C:\Users\LabUser02\SynologyDrive\Rayleigh\Lab Data\Sunbrick station\device data\1-Re-Measurements\#B25-58-S006-A4\2025-09-23\2025-09-23 #B25-58-S006-A4 results.csv | 1 | [7 empty] | 1 | 1 | 45923.5048842593
batch 58 | 58S006 | 58S006A4 | d |  | 0.209 | 1 | 0.209 | R | Yes | Yes | Yes | 0.021 | 0.555 | 11.727 |  | 64.491 |  | 18.366 |  | 0.99 |  | 11.727 |  | 1690.799 |  | 8.104 |  | 0.754 |  | 3.251 |  | 2.451 |  | 3.838 |  | 8089.948 |  | 38.776 |  | 40.581 | 0.034 | 20 | 1.2 | -0.2 | 0.02 | 100 |  | 2 |  | 45923 | 12:07:02 | slow IV 2 min light soak 0.209.ini | Auto | C:\Users\LabUser02\SynologyDrive\Rayleigh\Lab Data\Sunbrick station\device data\1-Re-Measurements\#B25-58-S006-A4\2025-09-23\2025-09-23 #B25-58-S006-A4 results.csv | 1 | [7 empty] | 1 | 1 | 45923.5048842593
batch 58 | 58S006 | 58S006B4 | a |  | 0.209 | 1 | 0.209 | F | Yes | Yes | Yes | -0.014 | 0.555 | 12.485 | 12.4015 | 65.438 | 65.648 | 18.541 | 18.56 | 1.029 | 1.018 | 12.485 | 12.4015 | 1414.293 | 1642.1805 | 7.186 | 7.2565 | 0.8 | 0.7865 | 3.263 | 3.2975 | 2.609 | 2.592 | 3.875 | 3.879 | 6766.951 | 7857.3235 | 34.383 | 34.7205 | 40.583 | 0.034 | 20 | -0.2 | 1.2 | 0.02 | 100 |  | 2 |  | 45923 | 12:07:02 | slow IV 2 min light soak 0.209.ini | Auto | C:\Users\LabUser02\SynologyDrive\Rayleigh\Lab Data\Sunbrick station\device data\1-Re-Measurements\#B25-58-S006-B4\2025-09-23\2025-09-23 #B25-58-S006-B4 results.csv | 1 | [7 empty] | 1 | 1 | 45923.5048842593
batch 58 | 58S006 | 58S006B4 | a |  | 0.209 | 1 | 0.209 | R | Yes | Yes | Yes | -0.014 | 0.555 | 12.318 |  | 65.858 |  | 18.579 |  | 1.007 |  | 12.318 |  | 1870.068 |  | 7.327 |  | 0.773 |  | 3.332 |  | 2.575 |  | 3.883 |  | 8947.696 |  | 35.058 |  | 40.583 | 0.034 | 20 | 1.2 | -0.2 | 0.02 | 100 |  | 2 |  | 45923 | 12:07:02 | slow IV 2 min light soak 0.209.ini | Auto | C:\Users\LabUser02\SynologyDrive\Rayleigh\Lab Data\Sunbrick station\device data\1-Re-Measurements\#B25-58-S006-B4\2025-09-23\2025-09-23 #B25-58-S006-B4 results.csv | 1 | [7 empty] | 1 | 1 | 45923.5048842593
batch 58 | 58S006 | 58S006B4 | b |  | 0.209 | 1 | 0.209 | F | Yes | Yes | Yes | -0.028 | 0.555 | 13.079 | 12.902 | 66.566 | 66.3105 | 19.075 | 19.0875 | 1.03 | 1.0195 | 13.079 | 12.902 | 1456.995 | 1601.246 | 6.708 | 6.8565 | 0.806 | 0.791 | 3.392 | 3.4085 | 2.733 | 2.6965 | 3.987 | 3.9895 | 6971.269 | 7661.4655 | 32.096 | 32.807 | 40.577 | 0.035 | 20 | -0.2 | 1.2 | 0.02 | 100 |  | 2 |  | 45923 | 12:07:02 | slow IV 2 min light soak 0.209.ini | Auto | C:\Users\LabUser02\SynologyDrive\Rayleigh\Lab Data\Sunbrick station\device data\1-Re-Measurements\#B25-58-S006-B4\2025-09-23\2025-09-23 #B25-58-S006-B4 results.csv | 1 | [7 empty] | 1 | 1 | 45923.5048842593
batch 58 | 58S006 | 58S006B4 | b |  | 0.209 | 1 | 0.209 | R | Yes | Yes | Yes | -0.028 | 0.555 | 12.725 |  | 66.055 |  | 19.1 |  | 1.009 |  | 12.725 |  | 1745.497 |  | 7.005 |  | 0.776 |  | 3.425 |  | 2.66 |  | 3.992 |  | 8351.662 |  | 33.518 |  | 40.577 | 0.035 | 20 | 1.2 | -0.2 | 0.02 | 100 |  | 2 |  | 45923 | 12:07:02 | slow IV 2 min light soak 0.209.ini | Auto | C:\Users\LabUser02\SynologyDrive\Rayleigh\Lab Data\Sunbrick station\device data\1-Re-Measurements\#B25-58-S006-B4\2025-09-23\2025-09-23 #B25-58-S006-B4 results.csv | 1 | [7 empty] | 1 | 1 | 45923.5048842593
batch 58 | 58S006 | 58S006B4 | c |  | 0.209 | 1 | 0.209 | F | Yes | Yes | Yes | 0.011 | 0.555 | 11.706 | 11.771 | 62.956 | 63.847 | 18.284 | 18.318 | 1.017 | 1.0065 | 11.706 | 11.771 | 939.712 | 1186.6395 | 7.787 | 7.749 | 0.783 | 0.7735 | 3.126 | 3.1815 | 2.447 | 2.4605 | 3.821 | 3.8285 | 4496.23 | 5677.7005 | 37.26 | 37.0775 | 40.59 | 0.034 | 20 | -0.2 | 1.2 | 0.02 | 100 |  | 2 |  | 45923 | 12:07:02 | slow IV 2 min light soak 0.209.ini | Auto | C:\Users\LabUser02\SynologyDrive\Rayleigh\Lab Data\Sunbrick station\device data\1-Re-Measurements\#B25-58-S006-B4\2025-09-23\2025-09-23 #B25-58-S006-B4 results.csv | 1 | [7 empty] | 1 | 1 | 45923.5048842593
batch 58 | 58S006 | 58S006B4 | c |  | 0.209 | 1 | 0.209 | R | Yes | Yes | Yes | 0.011 | 0.555 | 11.836 |  | 64.738 |  | 18.352 |  | 0.996 |  | 11.836 |  | 1433.567 |  | 7.711 |  | 0.764 |  | 3.237 |  | 2.474 |  | 3.836 |  | 6859.171 |  | 36.895 |  | 40.59 | 0.034 | 20 | 1.2 | -0.2 | 0.02 | 100 |  | 2 |  | 45923 | 12:07:02 | slow IV 2 min light soak 0.209.ini | Auto | C:\Users\LabUser02\SynologyDrive\Rayleigh\Lab Data\Sunbrick station\device data\1-Re-Measurements\#B25-58-S006-B4\2025-09-23\2025-09-23 #B25-58-S006-B4 results.csv | 1 | [7 empty] | 1 | 1 | 45923.5048842593
batch 58 | 58S006 | 58S006B4 | d |  | 0.209 | 1 | 0.209 | F | Yes | Yes | Yes | -0.01 | 0.555 | 12.404 | 12.345 | 64.507 | 64.858 | 18.694 | 18.7175 | 1.029 | 1.017 | 12.404 | 12.345 | 1232.143 | 1440.015 | 7.533 | 7.6195 | 0.795 | 0.781 | 3.261 | 3.3045 | 2.592 | 2.58 | 3.907 | 3.912 | 5895.421 | 6890.024 | 36.043 | 36.4565 | 40.581 | 0.034 | 20 | -0.2 | 1.2 | 0.02 | 100 |  | 2 |  | 45923 | 12:07:02 | slow IV 2 min light soak 0.209.ini | Auto | C:\Users\LabUser02\SynologyDrive\Rayleigh\Lab Data\Sunbrick station\device data\1-Re-Measurements\#B25-58-S006-B4\2025-09-23\2025-09-23 #B25-58-S006-B4 results.csv | 1 | [7 empty] | 1 | 1 | 45923.5048842593
batch 58 | 58S006 | 58S006B4 | d |  | 0.209 | 1 | 0.209 | R | Yes | Yes | Yes | -0.01 | 0.555 | 12.286 |  | 65.209 |  | 18.741 |  | 1.005 |  | 12.286 |  | 1647.887 |  | 7.706 |  | 0.767 |  | 3.348 |  | 2.568 |  | 3.917 |  | 7884.627 |  | 36.87 |  | 40.581 | 0.034 | 20 | 1.2 | -0.2 | 0.02 | 100 |  | 2 |  | 45923 | 12:07:02 | slow IV 2 min light soak 0.209.ini | Auto | C:\Users\LabUser02\SynologyDrive\Rayleigh\Lab Data\Sunbrick station\device data\1-Re-Measurements\#B25-58-S006-B4\2025-09-23\2025-09-23 #B25-58-S006-B4 results.csv | 1 | [7 empty] | 1 | 1 | 45923.5048842593
batch 58 | 58S006 | 58S006C4 | a |  | 0.209 | 1 | 0.209 | F | Yes | Yes | Yes | 0.005 | 0.555 | 11.275 | 11.3025 | 64.922 | 65.3285 | 17.303 | 17.3215 | 1.027 | 1.022 | 11.535 | 11.563 | 1263.12 | 1464.4035 | 7.906 | 8.059 | 0.795 | 0.789 | 3.033 | 3.064 | 2.411 | 2.4165 | 3.616 | 3.62 | 6043.639 | 7006.7175 | 37.827 | 38.5585 | 40.588 | 0.034 | 20 | -0.2 | 1.2 | 0.02 | 102.3 |  | 2 |  | 45923 | 11:31:21 | slow IV 2 min light soak 0.209.ini | Auto | C:\Users\LabUser02\SynologyDrive\Rayleigh\Lab Data\Sunbrick station\device data\1-Re-Measurements\#B25-58-S006-C4\2025-09-23\2025-09-23 #B25-58-S006-C4 results.csv | 1 | [7 empty] | 1 | 1 | 45923.4801041667
batch 58 | 58S006 | 58S006C4 | a |  | 0.209 | 1 | 0.209 | R | Yes | Yes | Yes | 0.005 | 0.555 | 11.33 |  | 65.735 |  | 17.34 |  | 1.017 |  | 11.591 |  | 1665.687 |  | 8.212 |  | 0.783 |  | 3.095 |  | 2.422 |  | 3.624 |  | 7969.796 |  | 39.29 |  | 40.588 | 0.034 | 20 | 1.2 | -0.2 | 0.02 | 102.3 |  | 2 |  | 45923 | 11:31:21 | slow IV 2 min light soak 0.209.ini | Auto | C:\Users\LabUser02\SynologyDrive\Rayleigh\Lab Data\Sunbrick station\device data\1-Re-Measurements\#B25-58-S006-C4\2025-09-23\2025-09-23 #B25-58-S006-C4 results.csv | 1 | [7 empty] | 1 | 1 | 45923.4801041667
batch 58 | 58S006 | 58S006C4 | b |  | 0.209 | 1 | 0.209 | F | Yes | Yes | Yes | -0.009 | 0.555 | 12.02 | 11.969 | 65.875 | 65.8065 | 18.186 | 18.2025 | 1.026 | 1.022 | 12.296 | 12.244 | 1219.979 | 1400.5525 | 7.145 | 7.419 | 0.8 | 0.792 | 3.213 | 3.231 | 2.57 | 2.559 | 3.801 | 3.8045 | 5837.22 | 6701.2075 | 34.185 | 35.4975 | 40.586 | 0.034 | 20 | -0.2 | 1.2 | 0.02 | 102.3 |  | 2 |  | 45923 | 11:31:21 | slow IV 2 min light soak 0.209.ini | Auto | C:\Users\LabUser02\SynologyDrive\Rayleigh\Lab Data\Sunbrick station\device data\1-Re-Measurements\#B25-58-S006-C4\2025-09-23\2025-09-23 #B25-58-S006-C4 results.csv | 1 | [7 empty] | 1 | 1 | 45923.4801041667
batch 58 | 58S006 | 58S006C4 | b |  | 0.209 | 1 | 0.209 | R | Yes | Yes | Yes | -0.009 | 0.555 | 11.918 |  | 65.738 |  | 18.219 |  | 1.018 |  | 12.192 |  | 1581.126 |  | 7.693 |  | 0.784 |  | 3.249 |  | 2.548 |  | 3.808 |  | 7565.195 |  | 36.81 |  | 40.586 | 0.034 | 20 | 1.2 | -0.2 | 0.02 | 102.3 |  | 2 |  | 45923 | 11:31:21 | slow IV 2 min light soak 0.209.ini | Auto | C:\Users\LabUser02\SynologyDrive\Rayleigh\Lab Data\Sunbrick station\device data\1-Re-Measurements\#B25-58-S006-C4\2025-09-23\2025-09-23 #B25-58-S006-C4 results.csv | 1 | [7 empty] | 1 | 1 | 45923.4801041667
batch 58 | 58S006 | 58S006C4 | c |  | 0.209 | 1 | 0.209 | F | Yes | Yes | Yes | 0.017 | 0.555 | 12.008 | 12.1105 | 64.532 | 65.433 | 18.422 | 18.449 | 1.033 | 1.026 | 12.284 | 12.389 | 1401.294 | 1788.839 | 8.047 | 8.073 | 0.794 | 0.7875 | 3.232 | 3.2865 | 2.567 | 2.589 | 3.85 | 3.856 | 6704.754 | 8559.038 | 38.5 | 38.6265 | 40.576 | 0.035 | 20 | -0.2 | 1.2 | 0.02 | 102.3 |  | 2 |  | 45923 | 11:31:21 | slow IV 2 min light soak 0.209.ini | Auto | C:\Users\LabUser02\SynologyDrive\Rayleigh\Lab Data\Sunbrick station\device data\1-Re-Measurements\#B25-58-S006-C4\2025-09-23\2025-09-23 #B25-58-S006-C4 results.csv | 1 | [7 empty] | 1 | 1 | 45923.4801041667
batch 58 | 58S006 | 58S006C4 | c |  | 0.209 | 1 | 0.209 | R | Yes | Yes | Yes | 0.017 | 0.555 | 12.213 |  | 66.334 |  | 18.476 |  | 1.019 |  | 12.494 |  | 2176.384 |  | 8.099 |  | 0.781 |  | 3.341 |  | 2.611 |  | 3.862 |  | 10413.322 |  | 38.753 |  | 40.576 | 0.035 | 20 | 1.2 | -0.2 | 0.02 | 102.3 |  | 2 |  | 45923 | 11:31:21 | slow IV 2 min light soak 0.209.ini | Auto | C:\Users\LabUser02\SynologyDrive\Rayleigh\Lab Data\Sunbrick station\device data\1-Re-Measurements\#B25-58-S006-C4\2025-09-23\2025-09-23 #B25-58-S006-C4 results.csv | 1 | [7 empty] | 1 | 1 | 45923.4801041667
batch 58 | 58S006 | 58S006C4 | d |  | 0.209 | 1 | 0.209 | F | Yes | Yes | Yes | 0.007 | 0.555 | 12.246 | 12.287 | 66.079 | 66.5735 | 18.397 | 18.423 | 1.03 | 1.0245 | 12.527 | 12.569 | 1460.312 | 1964.0555 | 7.111 | 7.279 | 0.805 | 0.797 | 3.254 | 3.2975 | 2.618 | 2.627 | 3.845 | 3.8505 | 6987.137 | 9397.395 | 34.022 | 34.827 | 40.584 | 0.034 | 20 | -0.2 | 1.2 | 0.02 | 102.3 |  | 2 |  | 45923 | 11:31:21 | slow IV 2 min light soak 0.209.ini | Auto | C:\Users\LabUser02\SynologyDrive\Rayleigh\Lab Data\Sunbrick station\device data\1-Re-Measurements\#B25-58-S006-C4\2025-09-23\2025-09-23 #B25-58-S006-C4 results.csv | 1 | [7 empty] | 1 | 1 | 45923.4801041667
batch 58 | 58S006 | 58S006C4 | d |  | 0.209 | 1 | 0.209 | R | Yes | Yes | Yes | 0.007 | 0.555 | 12.328 |  | 67.068 |  | 18.449 |  | 1.019 |  | 12.611 |  | 2467.799 |  | 7.447 |  | 0.789 |  | 3.341 |  | 2.636 |  | 3.856 |  | 11807.653 |  | 35.632 |  | 40.584 | 0.034 | 20 | 1.2 | -0.2 | 0.02 | 102.3 |  | 2 |  | 45923 | 11:31:21 | slow IV 2 min light soak 0.209.ini | Auto | C:\Users\LabUser02\SynologyDrive\Rayleigh\Lab Data\Sunbrick station\device data\1-Re-Measurements\#B25-58-S006-C4\2025-09-23\2025-09-23 #B25-58-S006-C4 results.csv | 1 | [7 empty] | 1 | 1 | 45923.4801041667
batch 58 | 58S006 | 58S006D4 | a |  | 0.209 | 1 | 0.209 | F | Yes | Yes | Yes | 0.084 | 0.555 | 10.297 | 10.767 | 56.565 | 59.3215 | 18.867 | 18.973 | 0.987 | 0.979 | 10.534 | 11.015 | 552.948 | 979.7145 | 8.628 | 8.3635 | 0.727 | 0.727 | 3.028 | 3.1665 | 2.202 | 2.3025 | 3.943 | 3.9655 | 2645.686 | 4687.6295 | 41.281 | 40.015 | 40.581 | 0.034 | 20 | -0.2 | 1.2 | 0.02 | 102.3 |  | 2 |  | 45923 | 12:07:02 | slow IV 2 min light soak 0.209.ini | Auto | C:\Users\LabUser02\SynologyDrive\Rayleigh\Lab Data\Sunbrick station\device data\1-Re-Measurements\#B25-58-S006-D4\2025-09-23\2025-09-23 #B25-58-S006-D4 results.csv | 1 | [7 empty] | 1 | 1 | 45923.5048842593
batch 58 | 58S006 | 58S006D4 | a |  | 0.209 | 1 | 0.209 | R | Yes | Yes | Yes | 0.084 | 0.555 | 11.237 |  | 62.078 |  | 19.079 |  | 0.971 |  | 11.496 |  | 1406.481 |  | 8.099 |  | 0.727 |  | 3.305 |  | 2.403 |  | 3.988 |  | 6729.573 |  | 38.749 |  | 40.581 | 0.034 | 20 | 1.2 | -0.2 | 0.02 | 102.3 |  | 2 |  | 45923 | 12:07:02 | slow IV 2 min light soak 0.209.ini | Auto | C:\Users\LabUser02\SynologyDrive\Rayleigh\Lab Data\Sunbrick station\device data\1-Re-Measurements\#B25-58-S006-D4\2025-09-23\2025-09-23 #B25-58-S006-D4 results.csv | 1 | [7 empty] | 1 | 1 | 45923.5048842593
batch 58 | 58S006 | 58S006D4 | b |  | 0.209 | 1 | 0.209 | F | Yes | Yes | Yes | 0.08 | 0.555 | 10.342 | 10.789 | 56.924 | 59.6625 | 18.833 | 18.939 | 0.987 | 0.977 | 10.579 | 11.0365 | 548.972 | 948.2225 | 8.29 | 7.9985 | 0.732 | 0.73 | 3.021 | 3.1595 | 2.211 | 2.3065 | 3.936 | 3.958 | 2626.659 | 4536.9485 | 39.667 | 38.272 | 40.586 | 0.034 | 20 | -0.2 | 1.2 | 0.02 | 102.3 |  | 2 |  | 45923 | 12:07:02 | slow IV 2 min light soak 0.209.ini | Auto | C:\Users\LabUser02\SynologyDrive\Rayleigh\Lab Data\Sunbrick station\device data\1-Re-Measurements\#B25-58-S006-D4\2025-09-23\2025-09-23 #B25-58-S006-D4 results.csv | 1 | [7 empty] | 1 | 1 | 45923.5048842593
batch 58 | 58S006 | 58S006D4 | b |  | 0.209 | 1 | 0.209 | R | Yes | Yes | Yes | 0.08 | 0.555 | 11.236 |  | 62.401 |  | 19.045 |  | 0.967 |  | 11.494 |  | 1347.473 |  | 7.707 |  | 0.728 |  | 3.298 |  | 2.402 |  | 3.98 |  | 6447.238 |  | 36.877 |  | 40.586 | 0.034 | 20 | 1.2 | -0.2 | 0.02 | 102.3 |  | 2 |  | 45923 | 12:07:02 | slow IV 2 min light soak 0.209.ini | Auto | C:\Users\LabUser02\SynologyDrive\Rayleigh\Lab Data\Sunbrick station\device data\1-Re-Measurements\#B25-58-S006-D4\2025-09-23\2025-09-23 #B25-58-S006-D4 results.csv | 1 | [7 empty] | 1 | 1 | 45923.5048842593
batch 58 | 58S006 | 58S006D4 | c |  | 0.209 | 1 | 0.209 | F | No | No | Yes | 0.101 | 0.555 | 10.135 | 10.701 | 55.922 | 59.1665 | 18.925 | 19.044 | 0.98 | 0.972 | 10.368 | 10.947 | 503.143 | 954.7315 | 9.038 | 8.254 | 0.721 | 0.7235 | 3.006 | 3.162 | 2.167 | 2.288 | 3.955 | 3.98 | 2407.383 | 4568.0935 | 43.243 | 39.4915 | 40.577 | 0.035 | 20 | -0.2 | 1.2 | 0.02 | 102.3 |  | 2 |  | 45923 | 12:07:02 | slow IV 2 min light soak 0.209.ini | Auto | C:\Users\LabUser02\SynologyDrive\Rayleigh\Lab Data\Sunbrick station\device data\1-Re-Measurements\#B25-58-S006-D4\2025-09-23\2025-09-23 #B25-58-S006-D4 results.csv | 1 | [7 empty] | 1 | 1 | 45923.5048842593
batch 58 | 58S006 | 58S006D4 | c |  | 0.209 | 1 | 0.209 | R | No | No | Yes | 0.101 | 0.555 | 11.267 |  | 62.411 |  | 19.163 |  | 0.964 |  | 11.526 |  | 1406.32 |  | 7.47 |  | 0.726 |  | 3.318 |  | 2.409 |  | 4.005 |  | 6728.804 |  | 35.74 |  | 40.577 | 0.035 | 20 | 1.2 | -0.2 | 0.02 | 102.3 |  | 2 |  | 45923 | 12:07:02 | slow IV 2 min light soak 0.209.ini | Auto | C:\Users\LabUser02\SynologyDrive\Rayleigh\Lab Data\Sunbrick station\device data\1-Re-Measurements\#B25-58-S006-D4\2025-09-23\2025-09-23 #B25-58-S006-D4 results.csv | 1 | [7 empty] | 1 | 1 | 45923.5048842593
batch 58 | 58S006 | 58S006D4 | d |  | 0.209 | 1 | 0.209 | F | No | No | Yes | 0.118 | 0.555 | 9.466 | 10.096 | 54.312 | 58.0435 | 18.343 | 18.477 | 0.972 | 0.963 | 9.684 | 10.3285 | 434.141 | 772.7265 | 8.798 | 8.258 | 0.712 | 0.7165 | 2.842 | 3.0115 | 2.024 | 2.1585 | 3.834 | 3.862 | 2077.228 | 3697.2545 | 42.094 | 39.5115 | 40.583 | 0.034 | 20 | -0.2 | 1.2 | 0.02 | 102.3 |  | 2 |  | 45923 | 12:07:02 | slow IV 2 min light soak 0.209.ini | Auto | C:\Users\LabUser02\SynologyDrive\Rayleigh\Lab Data\Sunbrick station\device data\1-Re-Measurements\#B25-58-S006-D4\2025-09-23\2025-09-23 #B25-58-S006-D4 results.csv | 1 | [7 empty] | 1 | 1 | 45923.5048842593
batch 58 | 58S006 | 58S006D4 | d |  | 0.209 | 1 | 0.209 | R | No | No | Yes | 0.118 | 0.555 | 10.726 |  | 61.775 |  | 18.611 |  | 0.954 |  | 10.973 |  | 1111.312 |  | 7.718 |  | 0.721 |  | 3.181 |  | 2.293 |  | 3.89 |  | 5317.281 |  | 36.929 |  | 40.583 | 0.034 | 20 | 1.2 | -0.2 | 0.02 | 102.3 |  | 2 |  | 45923 | 12:07:02 | slow IV 2 min light soak 0.209.ini | Auto | C:\Users\LabUser02\SynologyDrive\Rayleigh\Lab Data\Sunbrick station\device data\1-Re-Measurements\#B25-58-S006-D4\2025-09-23\2025-09-23 #B25-58-S006-D4 results.csv | 1 | [7 empty] | 1 | 1 | 45923.5048842593
batch 58 | 58S007 | 58S007A4 | a |  | 0.209 | 1 | 0.209 | F | No | No | Yes | 0.104 | 0.555 | 6.007 | 6.354 | 36.826 | 38.4285 | 16.183 | 16.2475 | 1.031 | 1.0405 | 6.145 | 6.5 | 136.58 | 145.769 | 17.377 | 18.055 | 0.66 | 0.66 | 1.946 | 2.0585 | 1.284 | 1.3585 | 3.382 | 3.3955 | 653.492 | 697.458 | 83.146 | 86.389 | 40.582 | 0.034 | 20 | -0.2 | 1.2 | 0.02 | 102.3 |  | 2 |  | 45923 | 12:07:02 | slow IV 2 min light soak 0.209.ini | Auto | C:\Users\LabUser02\SynologyDrive\Rayleigh\Lab Data\Sunbrick station\device data\1-Re-Measurements\#B25-58-S007-A4\2025-09-23\2025-09-23 #B25-58-S007-A4 results.csv | 1 | [7 empty] | 1 | 1 | 45923.5048842593
batch 58 | 58S007 | 58S007A4 | a |  | 0.209 | 1 | 0.209 | R | No | No | Yes | 0.104 | 0.555 | 6.701 |  | 40.031 |  | 16.312 |  | 1.05 |  | 6.855 |  | 154.958 |  | 18.733 |  | 0.66 |  | 2.171 |  | 1.433 |  | 3.409 |  | 741.424 |  | 89.632 |  | 40.582 | 0.034 | 20 | 1.2 | -0.2 | 0.02 | 102.3 |  | 2 |  | 45923 | 12:07:02 | slow IV 2 min light soak 0.209.ini | Auto | C:\Users\LabUser02\SynologyDrive\Rayleigh\Lab Data\Sunbrick station\device data\1-Re-Measurements\#B25-58-S007-A4\2025-09-23\2025-09-23 #B25-58-S007-A4 results.csv | 1 | [7 empty] | 1 | 1 | 45923.5048842593
batch 58 | 58S007 | 58S007A4 | b |  | 0.209 | 1 | 0.209 | F | Yes | Yes | Yes | 0.08 | 0.555 | 6.522 | 6.807 | 38.303 | 39.404 | 16.925 | 16.977 | 1.029 | 1.0405 | 6.672 | 6.9635 | 156.18 | 165.701 | 15.933 | 16.8005 | 0.66 | 0.66 | 2.113 | 2.2055 | 1.395 | 1.4555 | 3.537 | 3.548 | 747.271 | 792.8265 | 76.233 | 80.3845 | 40.578 | 0.035 | 20 | -0.2 | 1.2 | 0.02 | 102.3 |  | 2 |  | 45923 | 12:07:02 | slow IV 2 min light soak 0.209.ini | Auto | C:\Users\LabUser02\SynologyDrive\Rayleigh\Lab Data\Sunbrick station\device data\1-Re-Measurements\#B25-58-S007-A4\2025-09-23\2025-09-23 #B25-58-S007-A4 results.csv | 1 | [7 empty] | 1 | 1 | 45923.5048842593
batch 58 | 58S007 | 58S007A4 | b |  | 0.209 | 1 | 0.209 | R | Yes | Yes | Yes | 0.08 | 0.555 | 7.092 |  | 40.505 |  | 17.029 |  | 1.052 |  | 7.255 |  | 175.222 |  | 17.668 |  | 0.66 |  | 2.298 |  | 1.516 |  | 3.559 |  | 838.382 |  | 84.536 |  | 40.578 | 0.035 | 20 | 1.2 | -0.2 | 0.02 | 102.3 |  | 2 |  | 45923 | 12:07:02 | slow IV 2 min light soak 0.209.ini | Auto | C:\Users\LabUser02\SynologyDrive\Rayleigh\Lab Data\Sunbrick station\device data\1-Re-Measurements\#B25-58-S007-A4\2025-09-23\2025-09-23 #B25-58-S007-A4 results.csv | 1 | [7 empty] | 1 | 1 | 45923.5048842593
batch 58 | 58S007 | 58S007A4 | c |  | 0.209 | 1 | 0.209 | F | Yes | Yes | Yes | 0.094 | 0.555 | 5.778 | 6.078 | 36.018 | 37.391 | 15.98 | 16.0335 | 1.027 | 1.0365 | 5.911 | 6.218 | 131.944 | 139.5105 | 17.645 | 18.6505 | 0.66 | 0.66 | 1.872 | 1.969 | 1.235 | 1.2995 | 3.34 | 3.351 | 631.313 | 667.516 | 84.424 | 89.236 | 40.578 | 0.035 | 20 | -0.2 | 1.2 | 0.02 | 102.3 |  | 2 |  | 45923 | 12:07:02 | slow IV 2 min light soak 0.209.ini | Auto | C:\Users\LabUser02\SynologyDrive\Rayleigh\Lab Data\Sunbrick station\device data\1-Re-Measurements\#B25-58-S007-A4\2025-09-23\2025-09-23 #B25-58-S007-A4 results.csv | 1 | [7 empty] | 1 | 1 | 45923.5048842593
batch 58 | 58S007 | 58S007A4 | c |  | 0.209 | 1 | 0.209 | R | Yes | Yes | Yes | 0.094 | 0.555 | 6.378 |  | 38.764 |  | 16.087 |  | 1.046 |  | 6.525 |  | 147.077 |  | 19.656 |  | 0.66 |  | 2.066 |  | 1.364 |  | 3.362 |  | 703.719 |  | 94.048 |  | 40.578 | 0.035 | 20 | 1.2 | -0.2 | 0.02 | 102.3 |  | 2 |  | 45923 | 12:07:02 | slow IV 2 min light soak 0.209.ini | Auto | C:\Users\LabUser02\SynologyDrive\Rayleigh\Lab Data\Sunbrick station\device data\1-Re-Measurements\#B25-58-S007-A4\2025-09-23\2025-09-23 #B25-58-S007-A4 results.csv | 1 | [7 empty] | 1 | 1 | 45923.5048842593
batch 58 | 58S007 | 58S007A4 | d |  | 0.209 | 1 | 0.209 | F | Yes | Yes | Yes | 0.071 | 0.555 | 6.709 | 6.967 | 38.94 | 39.872 | 17.081 | 17.132 | 1.032 | 1.043 | 6.863 | 7.127 | 164.653 | 173.461 | 15.735 | 16.8135 | 0.68 | 0.67 | 2.109 | 2.2245 | 1.434 | 1.4895 | 3.57 | 3.5805 | 787.815 | 829.9575 | 75.287 | 80.447 | 40.586 | 0.034 | 20 | -0.2 | 1.2 | 0.02 | 102.3 |  | 2 |  | 45923 | 12:07:02 | slow IV 2 min light soak 0.209.ini | Auto | C:\Users\LabUser02\SynologyDrive\Rayleigh\Lab Data\Sunbrick station\device data\1-Re-Measurements\#B25-58-S007-A4\2025-09-23\2025-09-23 #B25-58-S007-A4 results.csv | 1 | [7 empty] | 1 | 1 | 45923.5048842593
batch 58 | 58S007 | 58S007A4 | d |  | 0.209 | 1 | 0.209 | R | Yes | Yes | Yes | 0.071 | 0.555 | 7.225 |  | 40.804 |  | 17.183 |  | 1.054 |  | 7.391 |  | 182.269 |  | 17.892 |  | 0.66 |  | 2.34 |  | 1.545 |  | 3.591 |  | 872.1 |  | 85.607 |  | 40.586 | 0.034 | 20 | 1.2 | -0.2 | 0.02 | 102.3 |  | 2 |  | 45923 | 12:07:02 | slow IV 2 min light soak 0.209.ini | Auto | C:\Users\LabUser02\SynologyDrive\Rayleigh\Lab Data\Sunbrick station\device data\1-Re-Measurements\#B25-58-S007-A4\2025-09-23\2025-09-23 #B25-58-S007-A4 results.csv | 1 | [7 empty] | 1 | 1 | 45923.5048842593
batch 58 | 58S007 | 58S007B4 | a |  | 0.209 | 1 | 0.209 | F | No | No | Yes | 0.131 | 0.555 | 5.351 | 5.7535 | 33.305 | 35.5615 | 16.122 | 16.1155 | 0.997 | 1.004 | 5.351 | 5.7535 | 134.633 | 136.3275 | 22.723 | 21.101 | 0.6 | 0.62 | 1.864 | 1.937 | 1.118 | 1.2025 | 3.37 | 3.3685 | 644.176 | 652.2835 | 108.721 | 100.961 | 40.583 | 0.034 | 20 | -0.2 | 1.2 | 0.02 | 100 |  | 2 |  | 45923 | 12:07:02 | slow IV 2 min light soak 0.209.ini | Auto | C:\Users\LabUser02\SynologyDrive\Rayleigh\Lab Data\Sunbrick station\device data\1-Re-Measurements\#B25-58-S007-B4\2025-09-23\2025-09-23 #B25-58-S007-B4 results.csv | 1 | [7 empty] | 1 | 1 | 45923.5048842593
batch 58 | 58S007 | 58S007B4 | a |  | 0.209 | 1 | 0.209 | R | No | No | Yes | 0.131 | 0.555 | 6.156 |  | 37.818 |  | 16.109 |  | 1.011 |  | 6.156 |  | 138.022 |  | 19.479 |  | 0.64 |  | 2.01 |  | 1.287 |  | 3.367 |  | 660.391 |  | 93.201 |  | 40.583 | 0.034 | 20 | 1.2 | -0.2 | 0.02 | 100 |  | 2 |  | 45923 | 12:07:02 | slow IV 2 min light soak 0.209.ini | Auto | C:\Users\LabUser02\SynologyDrive\Rayleigh\Lab Data\Sunbrick station\device data\1-Re-Measurements\#B25-58-S007-B4\2025-09-23\2025-09-23 #B25-58-S007-B4 results.csv | 1 | [7 empty] | 1 | 1 | 45923.5048842593
batch 58 | 58S007 | 58S007B4 | b |  | 0.209 | 1 | 0.209 | F | No | No | Yes | 0.113 | 0.555 | 6.279 | 6.68 | 36.814 | 38.9115 | 16.649 | 16.6585 | 1.024 | 1.03 | 6.279 | 6.68 | 150.581 | 155.494 | 16.118 | 16.7235 | 0.66 | 0.67 | 1.988 | 2.082 | 1.312 | 1.396 | 3.48 | 3.482 | 720.485 | 743.9915 | 77.121 | 80.0185 | 40.578 | 0.035 | 20 | -0.2 | 1.2 | 0.02 | 100 |  | 2 |  | 45923 | 12:07:02 | slow IV 2 min light soak 0.209.ini | Auto | C:\Users\LabUser02\SynologyDrive\Rayleigh\Lab Data\Sunbrick station\device data\1-Re-Measurements\#B25-58-S007-B4\2025-09-23\2025-09-23 #B25-58-S007-B4 results.csv | 1 | [7 empty] | 1 | 1 | 45923.5048842593
batch 58 | 58S007 | 58S007B4 | b |  | 0.209 | 1 | 0.209 | R | No | No | Yes | 0.113 | 0.555 | 7.081 |  | 41.009 |  | 16.668 |  | 1.036 |  | 7.081 |  | 160.407 |  | 17.329 |  | 0.68 |  | 2.176 |  | 1.48 |  | 3.484 |  | 767.498 |  | 82.916 |  | 40.578 | 0.035 | 20 | 1.2 | -0.2 | 0.02 | 100 |  | 2 |  | 45923 | 12:07:02 | slow IV 2 min light soak 0.209.ini | Auto | C:\Users\LabUser02\SynologyDrive\Rayleigh\Lab Data\Sunbrick station\device data\1-Re-Measurements\#B25-58-S007-B4\2025-09-23\2025-09-23 #B25-58-S007-B4 results.csv | 1 | [7 empty] | 1 | 1 | 45923.5048842593
batch 58 | 58S007 | 58S007B4 | c |  | 0.209 | 1 | 0.209 | F | No | No | Yes | 0.147 | 0.555 | 5.217 | 5.665 | 32.886 | 35.3515 | 15.796 | 15.822 | 1.004 | 1.012 | 5.217 | 5.665 | 127.532 | 132.316 | 24.343 | 22.705 | 0.6 | 0.63 | 1.817 | 1.8765 | 1.09 | 1.184 | 3.301 | 3.3065 | 610.202 | 633.0905 | 116.475 | 108.6375 | 40.587 | 0.034 | 20 | -0.2 | 1.2 | 0.02 | 100 |  | 2 |  | 45923 | 12:07:02 | slow IV 2 min light soak 0.209.ini | Auto | C:\Users\LabUser02\SynologyDrive\Rayleigh\Lab Data\Sunbrick station\device data\1-Re-Measurements\#B25-58-S007-B4\2025-09-23\2025-09-23 #B25-58-S007-B4 results.csv | 1 | [7 empty] | 1 | 1 | 45923.5048842593
batch 58 | 58S007 | 58S007B4 | c |  | 0.209 | 1 | 0.209 | R | No | No | Yes | 0.147 | 0.555 | 6.113 |  | 37.817 |  | 15.848 |  | 1.02 |  | 6.113 |  | 137.1 |  | 21.067 |  | 0.66 |  | 1.936 |  | 1.278 |  | 3.312 |  | 655.979 |  | 100.8 |  | 40.587 | 0.034 | 20 | 1.2 | -0.2 | 0.02 | 100 |  | 2 |  | 45923 | 12:07:02 | slow IV 2 min light soak 0.209.ini | Auto | C:\Users\LabUser02\SynologyDrive\Rayleigh\Lab Data\Sunbrick station\device data\1-Re-Measurements\#B25-58-S007-B4\2025-09-23\2025-09-23 #B25-58-S007-B4 results.csv | 1 | [7 empty] | 1 | 1 | 45923.5048842593
batch 58 | 58S007 | 58S007B4 | d |  | 0.209 | 1 | 0.209 | F | No | No | Yes | 0.14 | 0.555 | 5.735 | 6.201 | 35.056 | 37.4345 | 16.143 | 16.2155 | 1.013 | 1.0205 | 5.735 | 6.201 | 137.803 | 147.6545 | 19.554 | 18.935 | 0.62 | 0.64 | 1.933 | 2.022 | 1.199 | 1.296 | 3.374 | 3.389 | 659.346 | 706.4805 | 93.561 | 90.5995 | 40.574 | 0.035 | 20 | -0.2 | 1.2 | 0.02 | 100 |  | 2 |  | 45923 | 12:07:02 | slow IV 2 min light soak 0.209.ini | Auto | C:\Users\LabUser02\SynologyDrive\Rayleigh\Lab Data\Sunbrick station\device data\1-Re-Measurements\#B25-58-S007-B4\2025-09-23\2025-09-23 #B25-58-S007-B4 results.csv | 1 | [7 empty] | 1 | 1 | 45923.5048842593
batch 58 | 58S007 | 58S007B4 | d |  | 0.209 | 1 | 0.209 | R | No | No | Yes | 0.14 | 0.555 | 6.667 |  | 39.813 |  | 16.288 |  | 1.028 |  | 6.667 |  | 157.506 |  | 18.316 |  | 0.66 |  | 2.111 |  | 1.393 |  | 3.404 |  | 753.615 |  | 87.638 |  | 40.574 | 0.035 | 20 | 1.2 | -0.2 | 0.02 | 100 |  | 2 |  | 45923 | 12:07:02 | slow IV 2 min light soak 0.209.ini | Auto | C:\Users\LabUser02\SynologyDrive\Rayleigh\Lab Data\Sunbrick station\device data\1-Re-Measurements\#B25-58-S007-B4\2025-09-23\2025-09-23 #B25-58-S007-B4 results.csv | 1 | [7 empty] | 1 | 1 | 45923.5048842593
batch 58 | 58S007 | 58S007C4 | a |  | 0.209 | 1 | 0.209 | F | No | No | Yes | 0.17 | 0.555 | 5.193 | 5.725 | 32.535 | 35.199 | 15.931 | 16.0445 | 1.002 | 1.0125 | 5.193 | 5.725 | 124.848 | 137.1995 | 26.727 | 25.2415 | 0.58 | 0.61 | 1.871 | 1.957 | 1.085 | 1.1965 | 3.33 | 3.3535 | 597.36 | 656.4565 | 127.882 | 120.7745 | 40.587 | 0.034 | 20 | -0.2 | 1.2 | 0.02 | 100 |  | 2 |  | 45923 | 12:07:02 | slow IV 2 min light soak 0.209.ini | Auto | C:\Users\LabUser02\SynologyDrive\Rayleigh\Lab Data\Sunbrick station\device data\1-Re-Measurements\#B25-58-S007-C4\2025-09-23\2025-09-23 #B25-58-S007-C4 results.csv | 1 | [7 empty] | 1 | 1 | 45923.5048842593
batch 58 | 58S007 | 58S007C4 | a |  | 0.209 | 1 | 0.209 | R | No | No | Yes | 0.17 | 0.555 | 6.257 |  | 37.863 |  | 16.158 |  | 1.023 |  | 6.257 |  | 149.551 |  | 23.756 |  | 0.64 |  | 2.043 |  | 1.308 |  | 3.377 |  | 715.553 |  | 113.667 |  | 40.587 | 0.034 | 20 | 1.2 | -0.2 | 0.02 | 100 |  | 2 |  | 45923 | 12:07:02 | slow IV 2 min light soak 0.209.ini | Auto | C:\Users\LabUser02\SynologyDrive\Rayleigh\Lab Data\Sunbrick station\device data\1-Re-Measurements\#B25-58-S007-C4\2025-09-23\2025-09-23 #B25-58-S007-C4 results.csv | 1 | [7 empty] | 1 | 1 | 45923.5048842593
batch 58 | 58S007 | 58S007C4 | b |  | 0.209 | 1 | 0.209 | F | No | No | Yes | 0.148 | 0.555 | 5.225 | 5.6805 | 33.153 | 35.739 | 15.578 | 15.5915 | 1.012 | 1.019 | 5.225 | 5.6805 | 126.816 | 131.27 | 21.343 | 20.234 | 0.62 | 0.64 | 1.761 | 1.852 | 1.092 | 1.187 | 3.256 | 3.2585 | 606.774 | 628.0855 | 102.119 | 96.813 | 40.585 | 0.034 | 20 | -0.2 | 1.2 | 0.02 | 100 |  | 2 |  | 45923 | 12:07:02 | slow IV 2 min light soak 0.209.ini | Auto | C:\Users\LabUser02\SynologyDrive\Rayleigh\Lab Data\Sunbrick station\device data\1-Re-Measurements\#B25-58-S007-C4\2025-09-23\2025-09-23 #B25-58-S007-C4 results.csv | 1 | [7 empty] | 1 | 1 | 45923.5048842593
batch 58 | 58S007 | 58S007C4 | b |  | 0.209 | 1 | 0.209 | R | No | No | Yes | 0.148 | 0.555 | 6.136 |  | 38.325 |  | 15.605 |  | 1.026 |  | 6.136 |  | 135.724 |  | 19.125 |  | 0.66 |  | 1.943 |  | 1.282 |  | 3.261 |  | 649.397 |  | 91.507 |  | 40.585 | 0.034 | 20 | 1.2 | -0.2 | 0.02 | 100 |  | 2 |  | 45923 | 12:07:02 | slow IV 2 min light soak 0.209.ini | Auto | C:\Users\LabUser02\SynologyDrive\Rayleigh\Lab Data\Sunbrick station\device data\1-Re-Measurements\#B25-58-S007-C4\2025-09-23\2025-09-23 #B25-58-S007-C4 results.csv | 1 | [7 empty] | 1 | 1 | 45923.5048842593
batch 58 | 58S007 | 58S007C4 | c |  | 0.209 | 1 | 0.209 | F | No | No | Yes | 0.215 | 0.555 | 4.692 | 5.334 | 30.948 | 34.277 | 15.013 | 15.1985 | 1.01 | 1.0215 | 4.692 | 5.334 | 111.236 | 126.2725 | 25.945 | 24.1545 | 0.58 | 0.62 | 1.691 | 1.7915 | 0.981 | 1.115 | 3.138 | 3.1765 | 532.232 | 604.176 | 124.138 | 115.5715 | 40.582 | 0.034 | 20 | -0.2 | 1.2 | 0.02 | 100 |  | 2 |  | 45923 | 12:07:02 | slow IV 2 min light soak 0.209.ini | Auto | C:\Users\LabUser02\SynologyDrive\Rayleigh\Lab Data\Sunbrick station\device data\1-Re-Measurements\#B25-58-S007-C4\2025-09-23\2025-09-23 #B25-58-S007-C4 results.csv | 1 | [7 empty] | 1 | 1 | 45923.5048842593
batch 58 | 58S007 | 58S007C4 | c |  | 0.209 | 1 | 0.209 | R | No | No | Yes | 0.215 | 0.555 | 5.976 |  | 37.606 |  | 15.384 |  | 1.033 |  | 5.976 |  | 141.309 |  | 22.364 |  | 0.66 |  | 1.892 |  | 1.249 |  | 3.215 |  | 676.12 |  | 107.005 |  | 40.582 | 0.034 | 20 | 1.2 | -0.2 | 0.02 | 100 |  | 2 |  | 45923 | 12:07:02 | slow IV 2 min light soak 0.209.ini | Auto | C:\Users\LabUser02\SynologyDrive\Rayleigh\Lab Data\Sunbrick station\device data\1-Re-Measurements\#B25-58-S007-C4\2025-09-23\2025-09-23 #B25-58-S007-C4 results.csv | 1 | [7 empty] | 1 | 1 | 45923.5048842593
batch 58 | 58S007 | 58S007C4 | d |  | 0.209 | 1 | 0.209 | F | No | No | Yes | 0.136 | 0.555 | 5.249 | 5.6615 | 32.896 | 35.2655 | 15.781 | 15.7695 | 1.011 | 1.0175 | 5.249 | 5.6615 | 130.385 | 132.687 | 22.258 | 22.2845 | 0.6 | 0.63 | 1.828 | 1.8755 | 1.097 | 1.183 | 3.298 | 3.2955 | 623.85 | 634.865 | 106.496 | 106.623 | 40.583 | 0.034 | 20 | -0.2 | 1.2 | 0.02 | 100 |  | 2 |  | 45923 | 12:07:02 | slow IV 2 min light soak 0.209.ini | Auto | C:\Users\LabUser02\SynologyDrive\Rayleigh\Lab Data\Sunbrick station\device data\1-Re-Measurements\#B25-58-S007-C4\2025-09-23\2025-09-23 #B25-58-S007-C4 results.csv | 1 | [7 empty] | 1 | 1 | 45923.5048842593
batch 58 | 58S007 | 58S007C4 | d |  | 0.209 | 1 | 0.209 | R | No | No | Yes | 0.136 | 0.555 | 6.074 |  | 37.635 |  | 15.758 |  | 1.024 |  | 6.074 |  | 134.989 |  | 22.311 |  | 0.66 |  | 1.923 |  | 1.269 |  | 3.293 |  | 645.88 |  | 106.75 |  | 40.583 | 0.034 | 20 | 1.2 | -0.2 | 0.02 | 100 |  | 2 |  | 45923 | 12:07:02 | slow IV 2 min light soak 0.209.ini | Auto | C:\Users\LabUser02\SynologyDrive\Rayleigh\Lab Data\Sunbrick station\device data\1-Re-Measurements\#B25-58-S007-C4\2025-09-23\2025-09-23 #B25-58-S007-C4 results.csv | 1 | [7 empty] | 1 | 1 | 45923.5048842593
batch 58 | 58S007 | 58S007D4 | a |  | 0.209 | 1 | 0.209 | F | No | No | Yes | 0.293 | 0.555 | 3.98 | 4.806 | 29.183 | 33.2385 | 14.391 | 14.7715 | 0.948 | 0.9725 | 3.98 | 4.806 | 95.282 | 118.409 | 32.46 | 27.6725 | 0.52 | 0.57 | 1.6 | 1.7495 | 0.832 | 1.0045 | 3.008 | 3.0875 | 455.895 | 566.551 | 155.31 | 132.403 | 40.581 | 0.034 | 20 | -0.2 | 1.2 | 0.02 | 100 |  | 2 |  | 45923 | 12:34:01 | slow IV 2 min light soak 0.209.ini | Auto | C:\Users\LabUser02\SynologyDrive\Rayleigh\Lab Data\Sunbrick station\device data\1-Re-Measurements\#B25-58-S007-D4\2025-09-23\2025-09-23 #B25-58-S007-D4 results.csv | 1 | [7 empty] | 1 | 1 | 45923.5236226852
batch 58 | 58S007 | 58S007D4 | a |  | 0.209 | 1 | 0.209 | R | No | No | Yes | 0.293 | 0.555 | 5.632 |  | 37.294 |  | 15.152 |  | 0.997 |  | 5.632 |  | 141.536 |  | 22.885 |  | 0.62 |  | 1.899 |  | 1.177 |  | 3.167 |  | 677.207 |  | 109.496 |  | 40.581 | 0.034 | 20 | 1.2 | -0.2 | 0.02 | 100 |  | 2 |  | 45923 | 12:34:01 | slow IV 2 min light soak 0.209.ini | Auto | C:\Users\LabUser02\SynologyDrive\Rayleigh\Lab Data\Sunbrick station\device data\1-Re-Measurements\#B25-58-S007-D4\2025-09-23\2025-09-23 #B25-58-S007-D4 results.csv | 1 | [7 empty] | 1 | 1 | 45923.5236226852
batch 58 | 58S007 | 58S007D4 | b |  | 0.209 | 1 | 0.209 | F | No | No | Yes | 0.237 | 0.555 | 4.635 | 5.355 | 31.488 | 35.036 | 15.521 | 15.734 | 0.948 | 0.9675 | 4.635 | 5.355 | 116.922 | 137.4435 | 27.532 | 23.3465 | 0.54 | 0.58 | 1.794 | 1.921 | 0.969 | 1.1195 | 3.244 | 3.2885 | 559.437 | 657.6255 | 131.734 | 111.706 | 40.582 | 0.034 | 20 | -0.2 | 1.2 | 0.02 | 100 |  | 2 |  | 45923 | 12:34:01 | slow IV 2 min light soak 0.209.ini | Auto | C:\Users\LabUser02\SynologyDrive\Rayleigh\Lab Data\Sunbrick station\device data\1-Re-Measurements\#B25-58-S007-D4\2025-09-23\2025-09-23 #B25-58-S007-D4 results.csv | 1 | [7 empty] | 1 | 1 | 45923.5236226852
batch 58 | 58S007 | 58S007D4 | b |  | 0.209 | 1 | 0.209 | R | No | No | Yes | 0.237 | 0.555 | 6.075 |  | 38.584 |  | 15.947 |  | 0.987 |  | 6.075 |  | 157.965 |  | 19.161 |  | 0.62 |  | 2.048 |  | 1.27 |  | 3.333 |  | 755.814 |  | 91.678 |  | 40.582 | 0.034 | 20 | 1.2 | -0.2 | 0.02 | 100 |  | 2 |  | 45923 | 12:34:01 | slow IV 2 min light soak 0.209.ini | Auto | C:\Users\LabUser02\SynologyDrive\Rayleigh\Lab Data\Sunbrick station\device data\1-Re-Measurements\#B25-58-S007-D4\2025-09-23\2025-09-23 #B25-58-S007-D4 results.csv | 1 | [7 empty] | 1 | 1 | 45923.5236226852
batch 58 | 58S007 | 58S007D4 | c |  | 0.209 | 1 | 0.209 | F | No | No | Yes | 0.251 | 0.555 | 4.285 | 5.003 | 29.935 | 33.492 | 15.158 | 15.409 | 0.944 | 0.965 | 4.285 | 5.003 | 104.147 | 122.542 | 29.715 | 25.1845 | 0.52 | 0.57 | 1.722 | 1.8255 | 0.896 | 1.046 | 3.168 | 3.2205 | 498.312 | 586.3255 | 142.175 | 120.499 | 40.581 | 0.034 | 20 | -0.2 | 1.2 | 0.02 | 100 |  | 2 |  | 45923 | 12:34:01 | slow IV 2 min light soak 0.209.ini | Auto | C:\Users\LabUser02\SynologyDrive\Rayleigh\Lab Data\Sunbrick station\device data\1-Re-Measurements\#B25-58-S007-D4\2025-09-23\2025-09-23 #B25-58-S007-D4 results.csv | 1 | [7 empty] | 1 | 1 | 45923.5236226852
batch 58 | 58S007 | 58S007D4 | c |  | 0.209 | 1 | 0.209 | R | No | No | Yes | 0.251 | 0.555 | 5.721 |  | 37.049 |  | 15.66 |  | 0.986 |  | 5.721 |  | 140.937 |  | 20.654 |  | 0.62 |  | 1.929 |  | 1.196 |  | 3.273 |  | 674.339 |  | 98.823 |  | 40.581 | 0.034 | 20 | 1.2 | -0.2 | 0.02 | 100 |  | 2 |  | 45923 | 12:34:01 | slow IV 2 min light soak 0.209.ini | Auto | C:\Users\LabUser02\SynologyDrive\Rayleigh\Lab Data\Sunbrick station\device data\1-Re-Measurements\#B25-58-S007-D4\2025-09-23\2025-09-23 #B25-58-S007-D4 results.csv | 1 | [7 empty] | 1 | 1 | 45923.5236226852
batch 58 | 58S007 | 58S007D4 | d |  | 0.209 | 1 | 0.209 | F | No | No | Yes | 0.231 | 0.555 | 4.739 | 5.4495 | 32.399 | 35.7815 | 15.898 | 16.092 | 0.92 | 0.943 | 4.739 | 5.4495 | 128.582 | 152.203 | 29.185 | 23.8625 | 0.52 | 0.57 | 1.905 | 1.991 | 0.99 | 1.1385 | 3.323 | 3.3635 | 615.223 | 728.243 | 139.639 | 114.1735 | 40.586 | 0.034 | 20 | -0.2 | 1.2 | 0.02 | 100 |  | 2 |  | 45923 | 12:34:01 | slow IV 2 min light soak 0.209.ini | Auto | C:\Users\LabUser02\SynologyDrive\Rayleigh\Lab Data\Sunbrick station\device data\1-Re-Measurements\#B25-58-S007-D4\2025-09-23\2025-09-23 #B25-58-S007-D4 results.csv | 1 | [7 empty] | 1 | 1 | 45923.5236226852
batch 58 | 58S007 | 58S007D4 | d |  | 0.209 | 1 | 0.209 | R | No | No | Yes | 0.231 | 0.555 | 6.16 |  | 39.164 |  | 16.286 |  | 0.966 |  | 6.16 |  | 175.824 |  | 18.54 |  | 0.62 |  | 2.077 |  | 1.287 |  | 3.404 |  | 841.263 |  | 88.708 |  | 40.586 | 0.034 | 20 | 1.2 | -0.2 | 0.02 | 100 |  | 2 |  | 45923 | 12:34:01 | slow IV 2 min light soak 0.209.ini | Auto | C:\Users\LabUser02\SynologyDrive\Rayleigh\Lab Data\Sunbrick station\device data\1-Re-Measurements\#B25-58-S007-D4\2025-09-23\2025-09-23 #B25-58-S007-D4 results.csv | 1 | [7 empty] | 1 | 1 | 45923.5236226852
batch 58 | 58S008 | 58S008C3 | a |  | 0.209 | 1 | 0.209 | F | Yes | Yes | Yes | -0.063 | 0.555 | 11.134 | 10.803 | 59.534 | 58.0505 | 18.799 | 18.789 | 1.018 | 1.013 | 11.39 | 11.0515 | 1026.53 | 982.6925 | 9.363 | 9.908 | 0.755 | 0.7315 | 3.153 | 3.1585 | 2.38 | 2.3095 | 3.929 | 3.927 | 4911.625 | 4701.877 | 44.797 | 47.406 | 40.586 | 0.034 | 20 | -0.2 | 1.2 | 0.02 | 102.3 |  | 2 |  | 45923 | 12:34:01 | slow IV 2 min light soak 0.209.ini | Auto | C:\Users\LabUser02\SynologyDrive\Rayleigh\Lab Data\Sunbrick station\device data\1-Re-Measurements\#B25-58-S008-C3\2025-09-23\2025-09-23 #B25-58-S008-C3 results.csv | 1 | [7 empty] | 1 | 1 | 45923.5236226852
batch 58 | 58S008 | 58S008C3 | a |  | 0.209 | 1 | 0.209 | R | Yes | Yes | Yes | -0.063 | 0.555 | 10.472 |  | 56.567 |  | 18.779 |  | 1.008 |  | 10.713 |  | 938.855 |  | 10.453 |  | 0.708 |  | 3.164 |  | 2.239 |  | 3.925 |  | 4492.129 |  | 50.015 |  | 40.586 | 0.034 | 20 | 1.2 | -0.2 | 0.02 | 102.3 |  | 2 |  | 45923 | 12:34:01 | slow IV 2 min light soak 0.209.ini | Auto | C:\Users\LabUser02\SynologyDrive\Rayleigh\Lab Data\Sunbrick station\device data\1-Re-Measurements\#B25-58-S008-C3\2025-09-23\2025-09-23 #B25-58-S008-C3 results.csv | 1 | [7 empty] | 1 | 1 | 45923.5236226852
batch 58 | 58S008 | 58S008C3 | b |  | 0.209 | 1 | 0.209 | F | Yes | Yes | Yes | -0.075 | 0.555 | 11.835 | 11.42 | 60.992 | 59.213 | 19.413 | 19.398 | 1.023 | 1.017 | 12.107 | 11.6825 | 1105.14 | 1012.2795 | 8.458 | 9.1 | 0.77 | 0.7425 | 3.286 | 3.2875 | 2.53 | 2.4415 | 4.057 | 4.054 | 5287.753 | 4843.443 | 40.469 | 43.5415 | 40.583 | 0.034 | 20 | -0.2 | 1.2 | 0.02 | 102.3 |  | 2 |  | 45923 | 12:34:01 | slow IV 2 min light soak 0.209.ini | Auto | C:\Users\LabUser02\SynologyDrive\Rayleigh\Lab Data\Sunbrick station\device data\1-Re-Measurements\#B25-58-S008-C3\2025-09-23\2025-09-23 #B25-58-S008-C3 results.csv | 1 | [7 empty] | 1 | 1 | 45923.5236226852
batch 58 | 58S008 | 58S008C3 | b |  | 0.209 | 1 | 0.209 | R | Yes | Yes | Yes | -0.075 | 0.555 | 11.005 |  | 57.434 |  | 19.383 |  | 1.011 |  | 11.258 |  | 919.419 |  | 9.742 |  | 0.715 |  | 3.289 |  | 2.353 |  | 4.051 |  | 4399.133 |  | 46.614 |  | 40.583 | 0.034 | 20 | 1.2 | -0.2 | 0.02 | 102.3 |  | 2 |  | 45923 | 12:34:01 | slow IV 2 min light soak 0.209.ini | Auto | C:\Users\LabUser02\SynologyDrive\Rayleigh\Lab Data\Sunbrick station\device data\1-Re-Measurements\#B25-58-S008-C3\2025-09-23\2025-09-23 #B25-58-S008-C3 results.csv | 1 | [7 empty] | 1 | 1 | 45923.5236226852
batch 58 | 58S008 | 58S008C3 | c |  | 0.209 | 1 | 0.209 | F | Yes | Yes | Yes | -0.067 | 0.555 | 11.615 | 11.249 | 60.565 | 59.035 | 19.325 | 19.308 | 1.015 | 1.0095 | 11.882 | 11.5075 | 977.685 | 897.694 | 8.324 | 8.836 | 0.763 | 0.738 | 3.254 | 3.26 | 2.483 | 2.405 | 4.039 | 4.0355 | 4677.92 | 4295.1885 | 39.829 | 42.278 | 40.583 | 0.034 | 20 | -0.2 | 1.2 | 0.02 | 102.3 |  | 2 |  | 45923 | 12:34:01 | slow IV 2 min light soak 0.209.ini | Auto | C:\Users\LabUser02\SynologyDrive\Rayleigh\Lab Data\Sunbrick station\device data\1-Re-Measurements\#B25-58-S008-C3\2025-09-23\2025-09-23 #B25-58-S008-C3 results.csv | 1 | [7 empty] | 1 | 1 | 45923.5236226852
batch 58 | 58S008 | 58S008C3 | c |  | 0.209 | 1 | 0.209 | R | Yes | Yes | Yes | -0.067 | 0.555 | 10.883 |  | 57.505 |  | 19.291 |  | 1.004 |  | 11.133 |  | 817.703 |  | 9.348 |  | 0.713 |  | 3.266 |  | 2.327 |  | 4.032 |  | 3912.457 |  | 44.727 |  | 40.583 | 0.034 | 20 | 1.2 | -0.2 | 0.02 | 102.3 |  | 2 |  | 45923 | 12:34:01 | slow IV 2 min light soak 0.209.ini | Auto | C:\Users\LabUser02\SynologyDrive\Rayleigh\Lab Data\Sunbrick station\device data\1-Re-Measurements\#B25-58-S008-C3\2025-09-23\2025-09-23 #B25-58-S008-C3 results.csv | 1 | [7 empty] | 1 | 1 | 45923.5236226852
batch 58 | 58S008 | 58S008C3 | d |  | 0.209 | 1 | 0.209 | F | Yes | Yes | Yes | -0.033 | 0.555 | 10.773 | 10.6 | 57.099 | 56.6425 | 19.052 | 19.052 | 1.013 | 1.005 | 11.021 | 10.844 | 756.496 | 767.8935 | 8.686 | 9.4645 | 0.748 | 0.725 | 3.079 | 3.127 | 2.303 | 2.266 | 3.982 | 3.982 | 3619.596 | 3674.13 | 41.562 | 45.2865 | 40.577 | 0.035 | 20 | -0.2 | 1.2 | 0.02 | 102.3 |  | 2 |  | 45923 | 12:34:01 | slow IV 2 min light soak 0.209.ini | Auto | C:\Users\LabUser02\SynologyDrive\Rayleigh\Lab Data\Sunbrick station\device data\1-Re-Measurements\#B25-58-S008-C3\2025-09-23\2025-09-23 #B25-58-S008-C3 results.csv | 1 | [7 empty] | 1 | 1 | 45923.5236226852
batch 58 | 58S008 | 58S008C3 | d |  | 0.209 | 1 | 0.209 | R | Yes | Yes | Yes | -0.033 | 0.555 | 10.427 |  | 56.186 |  | 19.052 |  | 0.997 |  | 10.667 |  | 779.291 |  | 10.243 |  | 0.702 |  | 3.175 |  | 2.229 |  | 3.982 |  | 3728.664 |  | 49.011 |  | 40.577 | 0.035 | 20 | 1.2 | -0.2 | 0.02 | 102.3 |  | 2 |  | 45923 | 12:34:01 | slow IV 2 min light soak 0.209.ini | Auto | C:\Users\LabUser02\SynologyDrive\Rayleigh\Lab Data\Sunbrick station\device data\1-Re-Measurements\#B25-58-S008-C3\2025-09-23\2025-09-23 #B25-58-S008-C3 results.csv | 1 | [7 empty] | 1 | 1 | 45923.5236226852
batch 58 | 58S008 | 58S008C4 | a |  | 0.209 | 1 | 0.209 | F | Yes | Yes | Yes | -0.054 | 0.555 | 10.685 | 10.412 | 56.948 | 55.886 | 18.559 | 18.539 | 1.011 | 1.005 | 10.685 | 10.412 | 815.838 | 757.639 | 9.283 | 10.277 | 0.741 | 0.7175 | 3.012 | 3.033 | 2.233 | 2.176 | 3.879 | 3.8745 | 3903.53 | 3625.066 | 44.418 | 49.173 | 40.582 | 0.034 | 20 | -0.2 | 1.2 | 0.02 | 100 |  | 2 |  | 45923 | 12:34:01 | slow IV 2 min light soak 0.209.ini | Auto | C:\Users\LabUser02\SynologyDrive\Rayleigh\Lab Data\Sunbrick station\device data\1-Re-Measurements\#B25-58-S008-C4\2025-09-23\2025-09-23 #B25-58-S008-C4 results.csv | 1 | [7 empty] | 1 | 1 | 45923.5236226852
batch 58 | 58S008 | 58S008C4 | a |  | 0.209 | 1 | 0.209 | R | Yes | Yes | Yes | -0.054 | 0.555 | 10.139 |  | 54.824 |  | 18.519 |  | 0.999 |  | 10.139 |  | 699.44 |  | 11.271 |  | 0.694 |  | 3.054 |  | 2.119 |  | 3.87 |  | 3346.602 |  | 53.928 |  | 40.582 | 0.034 | 20 | 1.2 | -0.2 | 0.02 | 100 |  | 2 |  | 45923 | 12:34:01 | slow IV 2 min light soak 0.209.ini | Auto | C:\Users\LabUser02\SynologyDrive\Rayleigh\Lab Data\Sunbrick station\device data\1-Re-Measurements\#B25-58-S008-C4\2025-09-23\2025-09-23 #B25-58-S008-C4 results.csv | 1 | [7 empty] | 1 | 1 | 45923.5236226852
batch 58 | 58S008 | 58S008C4 | b |  | 0.209 | 1 | 0.209 | F | Yes | Yes | Yes | 0.01 | 0.555 | 9.547 | 9.595 | 52.701 | 53.292 | 18.174 | 18.1915 | 0.997 | 0.99 | 9.547 | 9.595 | 579.614 | 619.3355 | 10.503 | 11.0695 | 0.709 | 0.695 | 2.813 | 2.8855 | 1.995 | 2.005 | 3.798 | 3.802 | 2773.273 | 2963.3275 | 50.256 | 52.9645 | 40.58 | 0.034 | 20 | -0.2 | 1.2 | 0.02 | 100 |  | 2 |  | 45923 | 12:34:01 | slow IV 2 min light soak 0.209.ini | Auto | C:\Users\LabUser02\SynologyDrive\Rayleigh\Lab Data\Sunbrick station\device data\1-Re-Measurements\#B25-58-S008-C4\2025-09-23\2025-09-23 #B25-58-S008-C4 results.csv | 1 | [7 empty] | 1 | 1 | 45923.5236226852
batch 58 | 58S008 | 58S008C4 | b |  | 0.209 | 1 | 0.209 | R | Yes | Yes | Yes | 0.01 | 0.555 | 9.643 |  | 53.883 |  | 18.209 |  | 0.983 |  | 9.643 |  | 659.057 |  | 11.636 |  | 0.681 |  | 2.958 |  | 2.015 |  | 3.806 |  | 3153.382 |  | 55.673 |  | 40.58 | 0.034 | 20 | 1.2 | -0.2 | 0.02 | 100 |  | 2 |  | 45923 | 12:34:01 | slow IV 2 min light soak 0.209.ini | Auto | C:\Users\LabUser02\SynologyDrive\Rayleigh\Lab Data\Sunbrick station\device data\1-Re-Measurements\#B25-58-S008-C4\2025-09-23\2025-09-23 #B25-58-S008-C4 results.csv | 1 | [7 empty] | 1 | 1 | 45923.5236226852
batch 58 | 58S008 | 58S008C4 | c |  | 0.209 | 1 | 0.209 | F | Yes | Yes | Yes | -0.049 | 0.555 | 10.973 | 10.718 | 57.84 | 56.841 | 18.757 | 18.7465 | 1.011 | 1.0055 | 10.973 | 10.718 | 803.984 | 783.5765 | 8.578 | 9.6 | 0.752 | 0.727 | 3.051 | 3.0825 | 2.293 | 2.24 | 3.92 | 3.918 | 3846.813 | 3749.1695 | 41.044 | 45.9325 | 40.582 | 0.034 | 20 | -0.2 | 1.2 | 0.02 | 100 |  | 2 |  | 45923 | 12:34:01 | slow IV 2 min light soak 0.209.ini | Auto | C:\Users\LabUser02\SynologyDrive\Rayleigh\Lab Data\Sunbrick station\device data\1-Re-Measurements\#B25-58-S008-C4\2025-09-23\2025-09-23 #B25-58-S008-C4 results.csv | 1 | [7 empty] | 1 | 1 | 45923.5236226852
batch 58 | 58S008 | 58S008C4 | c |  | 0.209 | 1 | 0.209 | R | Yes | Yes | Yes | -0.049 | 0.555 | 10.463 |  | 55.842 |  | 18.736 |  | 1 |  | 10.463 |  | 763.169 |  | 10.622 |  | 0.702 |  | 3.114 |  | 2.187 |  | 3.916 |  | 3651.526 |  | 50.821 |  | 40.582 | 0.034 | 20 | 1.2 | -0.2 | 0.02 | 100 |  | 2 |  | 45923 | 12:34:01 | slow IV 2 min light soak 0.209.ini | Auto | C:\Users\LabUser02\SynologyDrive\Rayleigh\Lab Data\Sunbrick station\device data\1-Re-Measurements\#B25-58-S008-C4\2025-09-23\2025-09-23 #B25-58-S008-C4 results.csv | 1 | [7 empty] | 1 | 1 | 45923.5236226852
batch 58 | 58S008 | 58S008C4 | d |  | 0.209 | 1 | 0.209 | F | Yes | Yes | Yes | 0.026 | 0.555 | 9.322 | 9.4485 | 51.472 | 52.386 | 18.318 | 18.3515 | 0.989 | 0.983 | 9.322 | 9.4485 | 452.525 | 498.513 | 10.027 | 10.6735 | 0.703 | 0.691 | 2.771 | 2.8585 | 1.948 | 1.9745 | 3.828 | 3.835 | 2165.189 | 2385.2275 | 47.975 | 51.069 | 40.581 | 0.034 | 20 | -0.2 | 1.2 | 0.02 | 100 |  | 2 |  | 45923 | 12:34:01 | slow IV 2 min light soak 0.209.ini | Auto | C:\Users\LabUser02\SynologyDrive\Rayleigh\Lab Data\Sunbrick station\device data\1-Re-Measurements\#B25-58-S008-C4\2025-09-23\2025-09-23 #B25-58-S008-C4 results.csv | 1 | [7 empty] | 1 | 1 | 45923.5236226852
batch 58 | 58S008 | 58S008C4 | d |  | 0.209 | 1 | 0.209 | R | Yes | Yes | Yes | 0.026 | 0.555 | 9.575 |  | 53.3 |  | 18.385 |  | 0.977 |  | 9.575 |  | 544.501 |  | 11.32 |  | 0.679 |  | 2.946 |  | 2.001 |  | 3.842 |  | 2605.266 |  | 54.163 |  | 40.581 | 0.034 | 20 | 1.2 | -0.2 | 0.02 | 100 |  | 2 |  | 45923 | 12:34:01 | slow IV 2 min light soak 0.209.ini | Auto | C:\Users\LabUser02\SynologyDrive\Rayleigh\Lab Data\Sunbrick station\device data\1-Re-Measurements\#B25-58-S008-C4\2025-09-23\2025-09-23 #B25-58-S008-C4 results.csv | 1 | [7 empty] | 1 | 1 | 45923.5236226852
batch 58 | 58S008 | 58S008D3 | a |  | 0.209 | 1 | 0.209 | F | Yes | Yes | Yes | 0.003 | 0.555 | 3.186 | 3.1915 | 28.665 | 28.799 | 16.714 | 16.7285 | 0.665 | 0.6625 | 3.186 | 3.1915 | 55.559 | 55.639 | 28.756 | 28.402 | 0.36 | 0.36 | 1.85 | 1.853 | 0.666 | 0.667 | 3.493 | 3.496 | 265.832 | 266.2155 | 137.591 | 135.8965 | 40.596 | 0.034 | 20 | -0.2 | 1.2 | 0.02 | 100 |  | 2 |  | 45923 | 12:34:01 | slow IV 2 min light soak 0.209.ini | Auto | C:\Users\LabUser02\SynologyDrive\Rayleigh\Lab Data\Sunbrick station\device data\1-Re-Measurements\#B25-58-S008-D3\2025-09-23\2025-09-23 #B25-58-S008-D3 results.csv | 1 | [7 empty] | 1 | 1 | 45923.5236226852
batch 58 | 58S008 | 58S008D3 | a |  | 0.209 | 1 | 0.209 | R | Yes | Yes | Yes | 0.003 | 0.555 | 3.197 |  | 28.933 |  | 16.743 |  | 0.66 |  | 3.197 |  | 55.719 |  | 28.048 |  | 0.36 |  | 1.856 |  | 0.668 |  | 3.499 |  | 266.599 |  | 134.202 |  | 40.596 | 0.034 | 20 | 1.2 | -0.2 | 0.02 | 100 |  | 2 |  | 45923 | 12:34:01 | slow IV 2 min light soak 0.209.ini | Auto | C:\Users\LabUser02\SynologyDrive\Rayleigh\Lab Data\Sunbrick station\device data\1-Re-Measurements\#B25-58-S008-D3\2025-09-23\2025-09-23 #B25-58-S008-D3 results.csv | 1 | [7 empty] | 1 | 1 | 45923.5236226852
batch 58 | 58S008 | 58S008D3 | b |  | 0.209 | 1 | 0.209 | F | Yes | Yes | Yes | -0.06 | 0.555 | 11.158 | 10.8405 | 59.321 | 57.7425 | 18.463 | 18.465 | 1.019 | 1.017 | 11.158 | 10.8405 | 1101.785 | 1136.0485 | 10.014 | 10.7305 | 0.751 | 0.727 | 3.107 | 3.118 | 2.332 | 2.2655 | 3.859 | 3.8595 | 5271.697 | 5435.6375 | 47.915 | 51.342 | 40.579 | 0.035 | 20 | -0.2 | 1.2 | 0.02 | 100 |  | 2 |  | 45923 | 12:34:01 | slow IV 2 min light soak 0.209.ini | Auto | C:\Users\LabUser02\SynologyDrive\Rayleigh\Lab Data\Sunbrick station\device data\1-Re-Measurements\#B25-58-S008-D3\2025-09-23\2025-09-23 #B25-58-S008-D3 results.csv | 1 | [7 empty] | 1 | 1 | 45923.5236226852
batch 58 | 58S008 | 58S008D3 | b |  | 0.209 | 1 | 0.209 | R | Yes | Yes | Yes | -0.06 | 0.555 | 10.523 |  | 56.164 |  | 18.467 |  | 1.015 |  | 10.523 |  | 1170.312 |  | 11.447 |  | 0.703 |  | 3.129 |  | 2.199 |  | 3.86 |  | 5599.578 |  | 54.769 |  | 40.579 | 0.035 | 20 | 1.2 | -0.2 | 0.02 | 100 |  | 2 |  | 45923 | 12:34:01 | slow IV 2 min light soak 0.209.ini | Auto | C:\Users\LabUser02\SynologyDrive\Rayleigh\Lab Data\Sunbrick station\device data\1-Re-Measurements\#B25-58-S008-D3\2025-09-23\2025-09-23 #B25-58-S008-D3 results.csv | 1 | [7 empty] | 1 | 1 | 45923.5236226852
batch 58 | 58S008 | 58S008D3 | c |  | 0.209 | 1 | 0.209 | F | Yes | Yes | Yes | -0.057 | 0.555 | 10.134 | 9.863 | 54.641 | 53.0835 | 18.282 | 18.2865 | 1.015 | 1.0165 | 10.134 | 9.863 | 556.623 | 553.777 | 11.619 | 12.763 | 0.731 | 0.7075 | 2.897 | 2.9145 | 2.118 | 2.0615 | 3.821 | 3.822 | 2663.27 | 2649.652 | 55.593 | 61.0675 | 40.576 | 0.035 | 20 | -0.2 | 1.2 | 0.02 | 100 |  | 2 |  | 45923 | 12:34:01 | slow IV 2 min light soak 0.209.ini | Auto | C:\Users\LabUser02\SynologyDrive\Rayleigh\Lab Data\Sunbrick station\device data\1-Re-Measurements\#B25-58-S008-D3\2025-09-23\2025-09-23 #B25-58-S008-D3 results.csv | 1 | [7 empty] | 1 | 1 | 45923.5236226852
batch 58 | 58S008 | 58S008D3 | c |  | 0.209 | 1 | 0.209 | R | Yes | Yes | Yes | -0.057 | 0.555 | 9.592 |  | 51.526 |  | 18.291 |  | 1.018 |  | 9.592 |  | 550.931 |  | 13.907 |  | 0.684 |  | 2.932 |  | 2.005 |  | 3.823 |  | 2636.034 |  | 66.542 |  | 40.576 | 0.035 | 20 | 1.2 | -0.2 | 0.02 | 100 |  | 2 |  | 45923 | 12:34:01 | slow IV 2 min light soak 0.209.ini | Auto | C:\Users\LabUser02\SynologyDrive\Rayleigh\Lab Data\Sunbrick station\device data\1-Re-Measurements\#B25-58-S008-D3\2025-09-23\2025-09-23 #B25-58-S008-D3 results.csv | 1 | [7 empty] | 1 | 1 | 45923.5236226852
batch 58 | 58S008 | 58S008D3 | d |  | 0.209 | 1 | 0.209 | F | Yes | Yes | Yes | -0.067 | 0.555 | 11.52 | 11.1575 | 61.168 | 59.3875 | 18.51 | 18.5035 | 1.017 | 1.015 | 11.52 | 11.1575 | 1072.587 | 1028.4885 | 8.57 | 9.3215 | 0.769 | 0.7435 | 3.13 | 3.137 | 2.408 | 2.332 | 3.869 | 3.8675 | 5131.995 | 4920.997 | 41.006 | 44.6 | 40.582 | 0.034 | 20 | -0.2 | 1.2 | 0.02 | 100 |  | 2 |  | 45923 | 12:34:01 | slow IV 2 min light soak 0.209.ini | Auto | C:\Users\LabUser02\SynologyDrive\Rayleigh\Lab Data\Sunbrick station\device data\1-Re-Measurements\#B25-58-S008-D3\2025-09-23\2025-09-23 #B25-58-S008-D3 results.csv | 1 | [7 empty] | 1 | 1 | 45923.5236226852
batch 58 | 58S008 | 58S008D3 | d |  | 0.209 | 1 | 0.209 | R | Yes | Yes | Yes | -0.067 | 0.555 | 10.795 |  | 57.607 |  | 18.497 |  | 1.013 |  | 10.795 |  | 984.39 |  | 10.073 |  | 0.718 |  | 3.144 |  | 2.256 |  | 3.866 |  | 4709.999 |  | 48.194 |  | 40.582 | 0.034 | 20 | 1.2 | -0.2 | 0.02 | 100 |  | 2 |  | 45923 | 12:34:01 | slow IV 2 min light soak 0.209.ini | Auto | C:\Users\LabUser02\SynologyDrive\Rayleigh\Lab Data\Sunbrick station\device data\1-Re-Measurements\#B25-58-S008-D3\2025-09-23\2025-09-23 #B25-58-S008-D3 results.csv | 1 | [7 empty] | 1 | 1 | 45923.5236226852
batch 58 | 58S008 | 58S008D4 | a |  | 0.209 | 1 | 0.209 | F | Yes | Yes | Yes | -0.048 | 0.555 | 14.546 | 14.211 | 42.364 | 41.384 | 33.402 | 33.3315 | 1.028 | 1.0305 | 14.546 | 14.211 | 98.474 | 94.2115 | 9.633 | 10.45 | 0.689 | 0.6645 | 4.415 | 4.473 | 3.04 | 2.97 | 6.981 | 6.9665 | 471.165 | 450.7725 | 46.092 | 50 | 40.576 | 0.035 | 20 | -0.2 | 1.2 | 0.02 | 100 |  | 2 |  | 45923 | 12:34:01 | slow IV 2 min light soak 0.209.ini | Auto | C:\Users\LabUser02\SynologyDrive\Rayleigh\Lab Data\Sunbrick station\device data\1-Re-Measurements\#B25-58-S008-D4\2025-09-23\2025-09-23 #B25-58-S008-D4 results.csv | 1 | [7 empty] | 1 | 1 | 45923.5236226852
batch 58 | 58S008 | 58S008D4 | a |  | 0.209 | 1 | 0.209 | R | Yes | Yes | Yes | -0.048 | 0.555 | 13.876 |  | 40.404 |  | 33.261 |  | 1.033 |  | 13.876 |  | 89.949 |  | 11.267 |  | 0.64 |  | 4.531 |  | 2.9 |  | 6.952 |  | 430.38 |  | 53.908 |  | 40.576 | 0.035 | 20 | 1.2 | -0.2 | 0.02 | 100 |  | 2 |  | 45923 | 12:34:01 | slow IV 2 min light soak 0.209.ini | Auto | C:\Users\LabUser02\SynologyDrive\Rayleigh\Lab Data\Sunbrick station\device data\1-Re-Measurements\#B25-58-S008-D4\2025-09-23\2025-09-23 #B25-58-S008-D4 results.csv | 1 | [7 empty] | 1 | 1 | 45923.5236226852
batch 58 | 58S008 | 58S008D4 | b |  | 0.209 | 1 | 0.209 | F | Yes | Yes | Yes | -0.071 | 0.555 | 11.377 | 11.002 | 60.392 | 58.3735 | 18.552 | 18.552 | 1.015 | 1.0155 | 11.377 | 11.002 | 1001.466 | 1020.0025 | 8.777 | 9.7725 | 0.764 | 0.736 | 3.113 | 3.1245 | 2.378 | 2.2995 | 3.877 | 3.877 | 4791.702 | 4880.395 | 41.993 | 46.757 | 40.579 | 0.035 | 20 | -0.2 | 1.2 | 0.02 | 100 |  | 2 |  | 45923 | 12:34:01 | slow IV 2 min light soak 0.209.ini | Auto | C:\Users\LabUser02\SynologyDrive\Rayleigh\Lab Data\Sunbrick station\device data\1-Re-Measurements\#B25-58-S008-D4\2025-09-23\2025-09-23 #B25-58-S008-D4 results.csv | 1 | [7 empty] | 1 | 1 | 45923.5236226852
batch 58 | 58S008 | 58S008D4 | b |  | 0.209 | 1 | 0.209 | R | Yes | Yes | Yes | -0.071 | 0.555 | 10.627 |  | 56.355 |  | 18.552 |  | 1.016 |  | 10.627 |  | 1038.539 |  | 10.768 |  | 0.708 |  | 3.136 |  | 2.221 |  | 3.877 |  | 4969.088 |  | 51.521 |  | 40.579 | 0.035 | 20 | 1.2 | -0.2 | 0.02 | 100 |  | 2 |  | 45923 | 12:34:01 | slow IV 2 min light soak 0.209.ini | Auto | C:\Users\LabUser02\SynologyDrive\Rayleigh\Lab Data\Sunbrick station\device data\1-Re-Measurements\#B25-58-S008-D4\2025-09-23\2025-09-23 #B25-58-S008-D4 results.csv | 1 | [7 empty] | 1 | 1 | 45923.5236226852
batch 58 | 58S008 | 58S008D4 | c |  | 0.209 | 1 | 0.209 | F | Yes | Yes | Yes | -0.045 | 0.555 | 14.519 | 14.208 | 42.371 | 41.46 | 33.397 | 33.3025 | 1.026 | 1.029 | 14.519 | 14.208 | 97.787 | 92.701 | 9.241 | 10.094 | 0.7 | 0.67 | 4.335 | 4.4365 | 3.034 | 2.9695 | 6.98 | 6.96 | 467.881 | 443.546 | 44.214 | 48.2955 | 40.573 | 0.035 | 20 | -0.2 | 1.2 | 0.02 | 100 |  | 2 |  | 45923 | 12:34:01 | slow IV 2 min light soak 0.209.ini | Auto | C:\Users\LabUser02\SynologyDrive\Rayleigh\Lab Data\Sunbrick station\device data\1-Re-Measurements\#B25-58-S008-D4\2025-09-23\2025-09-23 #B25-58-S008-D4 results.csv | 1 | [7 empty] | 1 | 1 | 45923.5236226852
batch 58 | 58S008 | 58S008D4 | c |  | 0.209 | 1 | 0.209 | R | Yes | Yes | Yes | -0.045 | 0.555 | 13.897 |  | 40.549 |  | 33.208 |  | 1.032 |  | 13.897 |  | 87.615 |  | 10.947 |  | 0.64 |  | 4.538 |  | 2.905 |  | 6.94 |  | 419.211 |  | 52.377 |  | 40.573 | 0.035 | 20 | 1.2 | -0.2 | 0.02 | 100 |  | 2 |  | 45923 | 12:34:01 | slow IV 2 min light soak 0.209.ini | Auto | C:\Users\LabUser02\SynologyDrive\Rayleigh\Lab Data\Sunbrick station\device data\1-Re-Measurements\#B25-58-S008-D4\2025-09-23\2025-09-23 #B25-58-S008-D4 results.csv | 1 | [7 empty] | 1 | 1 | 45923.5236226852
batch 58 | 58S008 | 58S008D4 | d |  | 0.209 | 1 | 0.209 | F | Yes | Yes | Yes | -0.066 | 0.555 | 11.378 | 11.023 | 60.079 | 58.157 | 18.58 | 18.577 | 1.019 | 1.02 | 11.378 | 11.023 | 921.128 | 915.4985 | 8.516 | 9.64 | 0.771 | 0.7415 | 3.084 | 3.1085 | 2.378 | 2.304 | 3.883 | 3.8825 | 4407.309 | 4380.375 | 40.748 | 46.126 | 40.586 | 0.034 | 20 | -0.2 | 1.2 | 0.02 | 100 |  | 2 |  | 45923 | 12:34:01 | slow IV 2 min light soak 0.209.ini | Auto | C:\Users\LabUser02\SynologyDrive\Rayleigh\Lab Data\Sunbrick station\device data\1-Re-Measurements\#B25-58-S008-D4\2025-09-23\2025-09-23 #B25-58-S008-D4 results.csv | 1 | [7 empty] | 1 | 1 | 45923.5236226852
batch 58 | 58S008 | 58S008D4 | d |  | 0.209 | 1 | 0.209 | R | Yes | Yes | Yes | -0.066 | 0.555 | 10.668 |  | 56.235 |  | 18.574 |  | 1.021 |  | 10.668 |  | 909.869 |  | 10.764 |  | 0.712 |  | 3.133 |  | 2.23 |  | 3.882 |  | 4353.441 |  | 51.504 |  | 40.586 | 0.034 | 20 | 1.2 | -0.2 | 0.02 | 100 |  | 2 |  | 45923 | 12:34:01 | slow IV 2 min light soak 0.209.ini | Auto | C:\Users\LabUser02\SynologyDrive\Rayleigh\Lab Data\Sunbrick station\device data\1-Re-Measurements\#B25-58-S008-D4\2025-09-23\2025-09-23 #B25-58-S008-D4 results.csv | 1 | [7 empty] | 1 | 1 | 45923.5236226852
batch 58 | 58S010 | 58S010A4 | a |  | 0.209 | 1 | 0.209 | F | Yes | Yes | Yes | 0.046 | 0.555 | 9.914 | 10.1545 | 57.045 | 58.8515 | 18.116 | 18.204 | 0.959 | 0.948 | 9.914 | 10.1545 | 565.92 | 829.3555 | 8.937 | 8.6665 | 0.711 | 0.705 | 2.914 | 3.011 | 2.072 | 2.1225 | 3.786 | 3.8045 | 2707.751 | 3968.208 | 42.759 | 41.465 | 40.579 | 0.034 | 20 | -0.2 | 1.2 | 0.02 | 100 |  | 2 |  | 45923 | 12:59:39 | slow IV 2 min light soak 0.209.ini | Auto | C:\Users\LabUser02\SynologyDrive\Rayleigh\Lab Data\Sunbrick station\device data\1-Re-Measurements\#B25-58-S010-A4\2025-09-23\2025-09-23 #B25-58-S010-A4 results.csv | 1 | [7 empty] | 1 | 1 | 45923.5414236111
batch 58 | 58S010 | 58S010A4 | a |  | 0.209 | 1 | 0.209 | R | Yes | Yes | Yes | 0.046 | 0.555 | 10.395 |  | 60.658 |  | 18.292 |  | 0.937 |  | 10.395 |  | 1092.791 |  | 8.396 |  | 0.699 |  | 3.108 |  | 2.173 |  | 3.823 |  | 5228.665 |  | 40.171 |  | 40.579 | 0.034 | 20 | 1.2 | -0.2 | 0.02 | 100 |  | 2 |  | 45923 | 12:59:39 | slow IV 2 min light soak 0.209.ini | Auto | C:\Users\LabUser02\SynologyDrive\Rayleigh\Lab Data\Sunbrick station\device data\1-Re-Measurements\#B25-58-S010-A4\2025-09-23\2025-09-23 #B25-58-S010-A4 results.csv | 1 | [7 empty] | 1 | 1 | 45923.5414236111
batch 58 | 58S010 | 58S010A4 | b |  | 0.209 | 1 | 0.209 | F | Yes | Yes | Yes | 0.081 | 0.555 | 9.106 | 9.507 | 54.039 | 56.6495 | 17.75 | 17.872 | 0.949 | 0.939 | 9.106 | 9.507 | 409.159 | 612.728 | 8.823 | 8.397 | 0.692 | 0.6925 | 2.75 | 2.87 | 1.903 | 1.987 | 3.71 | 3.7355 | 1957.697 | 2931.7125 | 42.214 | 40.1765 | 40.58 | 0.034 | 20 | -0.2 | 1.2 | 0.02 | 100 |  | 2 |  | 45923 | 12:59:39 | slow IV 2 min light soak 0.209.ini | Auto | C:\Users\LabUser02\SynologyDrive\Rayleigh\Lab Data\Sunbrick station\device data\1-Re-Measurements\#B25-58-S010-A4\2025-09-23\2025-09-23 #B25-58-S010-A4 results.csv | 1 | [7 empty] | 1 | 1 | 45923.5414236111
batch 58 | 58S010 | 58S010A4 | b |  | 0.209 | 1 | 0.209 | R | Yes | Yes | Yes | 0.081 | 0.555 | 9.908 |  | 59.26 |  | 17.994 |  | 0.929 |  | 9.908 |  | 816.297 |  | 7.971 |  | 0.693 |  | 2.99 |  | 2.071 |  | 3.761 |  | 3905.728 |  | 38.139 |  | 40.58 | 0.034 | 20 | 1.2 | -0.2 | 0.02 | 100 |  | 2 |  | 45923 | 12:59:39 | slow IV 2 min light soak 0.209.ini | Auto | C:\Users\LabUser02\SynologyDrive\Rayleigh\Lab Data\Sunbrick station\device data\1-Re-Measurements\#B25-58-S010-A4\2025-09-23\2025-09-23 #B25-58-S010-A4 results.csv | 1 | [7 empty] | 1 | 1 | 45923.5414236111
batch 58 | 58S010 | 58S010A4 | c |  | 0.209 | 1 | 0.209 | F | Yes | Yes | Yes | 0.077 | 0.555 | 9.24 | 9.623 | 54.919 | 57.501 | 17.673 | 17.7895 | 0.952 | 0.941 | 9.24 | 9.623 | 457.804 | 726.103 | 8.972 | 8.589 | 0.699 | 0.6965 | 2.761 | 2.8875 | 1.931 | 2.011 | 3.694 | 3.718 | 2190.45 | 3474.176 | 42.927 | 41.095 | 40.585 | 0.034 | 20 | -0.2 | 1.2 | 0.02 | 100 |  | 2 |  | 45923 | 12:59:39 | slow IV 2 min light soak 0.209.ini | Auto | C:\Users\LabUser02\SynologyDrive\Rayleigh\Lab Data\Sunbrick station\device data\1-Re-Measurements\#B25-58-S010-A4\2025-09-23\2025-09-23 #B25-58-S010-A4 results.csv | 1 | [7 empty] | 1 | 1 | 45923.5414236111
batch 58 | 58S010 | 58S010A4 | c |  | 0.209 | 1 | 0.209 | R | Yes | Yes | Yes | 0.077 | 0.555 | 10.006 |  | 60.083 |  | 17.906 |  | 0.93 |  | 10.006 |  | 994.402 |  | 8.206 |  | 0.694 |  | 3.014 |  | 2.091 |  | 3.742 |  | 4757.902 |  | 39.263 |  | 40.585 | 0.034 | 20 | 1.2 | -0.2 | 0.02 | 100 |  | 2 |  | 45923 | 12:59:39 | slow IV 2 min light soak 0.209.ini | Auto | C:\Users\LabUser02\SynologyDrive\Rayleigh\Lab Data\Sunbrick station\device data\1-Re-Measurements\#B25-58-S010-A4\2025-09-23\2025-09-23 #B25-58-S010-A4 results.csv | 1 | [7 empty] | 1 | 1 | 45923.5414236111
batch 58 | 58S010 | 58S010A4 | d |  | 0.209 | 1 | 0.209 | F | No | No | Yes | 0.111 | 0.555 | 8.267 | 8.7825 | 52.032 | 55.393 | 16.943 | 17.099 | 0.938 | 0.9275 | 8.267 | 8.7825 | 367.91 | 612.212 | 10.197 | 9.4705 | 0.675 | 0.6775 | 2.561 | 2.7085 | 1.728 | 1.8355 | 3.541 | 3.5735 | 1760.334 | 2929.2425 | 48.788 | 45.313 | 40.581 | 0.034 | 20 | -0.2 | 1.2 | 0.02 | 100 |  | 2 |  | 45923 | 12:59:39 | slow IV 2 min light soak 0.209.ini | Auto | C:\Users\LabUser02\SynologyDrive\Rayleigh\Lab Data\Sunbrick station\device data\1-Re-Measurements\#B25-58-S010-A4\2025-09-23\2025-09-23 #B25-58-S010-A4 results.csv | 1 | [7 empty] | 1 | 1 | 45923.5414236111
batch 58 | 58S010 | 58S010A4 | d |  | 0.209 | 1 | 0.209 | R | No | No | Yes | 0.111 | 0.555 | 9.298 |  | 58.754 |  | 17.255 |  | 0.917 |  | 9.298 |  | 856.514 |  | 8.744 |  | 0.68 |  | 2.856 |  | 1.943 |  | 3.606 |  | 4098.151 |  | 41.838 |  | 40.581 | 0.034 | 20 | 1.2 | -0.2 | 0.02 | 100 |  | 2 |  | 45923 | 12:59:39 | slow IV 2 min light soak 0.209.ini | Auto | C:\Users\LabUser02\SynologyDrive\Rayleigh\Lab Data\Sunbrick station\device data\1-Re-Measurements\#B25-58-S010-A4\2025-09-23\2025-09-23 #B25-58-S010-A4 results.csv | 1 | [7 empty] | 1 | 1 | 45923.5414236111
batch 58 | 58S010 | 58S010B4 | a |  | 0.209 | 1 | 0.209 | F | Yes | Yes | Yes | 0.034 | 0.555 | 11.245 | 11.4415 | 62.34 | 63.905 | 17.923 | 17.9745 | 1.006 | 0.996 | 11.245 | 11.4415 | 914.449 | 1332.1255 | 7.077 | 6.9785 | 0.777 | 0.77 | 3.023 | 3.106 | 2.35 | 2.391 | 3.746 | 3.7565 | 4375.353 | 6373.8045 | 33.863 | 33.3905 | 40.586 | 0.034 | 20 | -0.2 | 1.2 | 0.02 | 100 |  | 2 |  | 45923 | 12:59:39 | slow IV 2 min light soak 0.209.ini | Auto | C:\Users\LabUser02\SynologyDrive\Rayleigh\Lab Data\Sunbrick station\device data\1-Re-Measurements\#B25-58-S010-B4\2025-09-23\2025-09-23 #B25-58-S010-B4 results.csv | 1 | [7 empty] | 1 | 1 | 45923.5414236111
batch 58 | 58S010 | 58S010B4 | a |  | 0.209 | 1 | 0.209 | R | Yes | Yes | Yes | 0.034 | 0.555 | 11.638 |  | 65.47 |  | 18.026 |  | 0.986 |  | 11.638 |  | 1749.802 |  | 6.88 |  | 0.763 |  | 3.189 |  | 2.432 |  | 3.767 |  | 8372.256 |  | 32.918 |  | 40.586 | 0.034 | 20 | 1.2 | -0.2 | 0.02 | 100 |  | 2 |  | 45923 | 12:59:39 | slow IV 2 min light soak 0.209.ini | Auto | C:\Users\LabUser02\SynologyDrive\Rayleigh\Lab Data\Sunbrick station\device data\1-Re-Measurements\#B25-58-S010-B4\2025-09-23\2025-09-23 #B25-58-S010-B4 results.csv | 1 | [7 empty] | 1 | 1 | 45923.5414236111
batch 58 | 58S010 | 58S010B4 | b |  | 0.209 | 1 | 0.209 | F | Yes | Yes | Yes | 0.063 | 0.555 | 10.654 | 11.012 | 59.57 | 61.879 | 17.802 | 17.8675 | 1.005 | 0.9965 | 10.654 | 11.012 | 782.81 | 1329.3965 | 7.747 | 7.558 | 0.76 | 0.7585 | 2.93 | 3.035 | 2.227 | 2.3015 | 3.721 | 3.7345 | 3745.504 | 6360.7485 | 37.067 | 36.1625 | 40.582 | 0.034 | 20 | -0.2 | 1.2 | 0.02 | 100 |  | 2 |  | 45923 | 12:59:39 | slow IV 2 min light soak 0.209.ini | Auto | C:\Users\LabUser02\SynologyDrive\Rayleigh\Lab Data\Sunbrick station\device data\1-Re-Measurements\#B25-58-S010-B4\2025-09-23\2025-09-23 #B25-58-S010-B4 results.csv | 1 | [7 empty] | 1 | 1 | 45923.5414236111
batch 58 | 58S010 | 58S010B4 | b |  | 0.209 | 1 | 0.209 | R | Yes | Yes | Yes | 0.063 | 0.555 | 11.37 |  | 64.188 |  | 17.933 |  | 0.988 |  | 11.37 |  | 1875.983 |  | 7.369 |  | 0.757 |  | 3.14 |  | 2.376 |  | 3.748 |  | 8975.993 |  | 35.258 |  | 40.582 | 0.034 | 20 | 1.2 | -0.2 | 0.02 | 100 |  | 2 |  | 45923 | 12:59:39 | slow IV 2 min light soak 0.209.ini | Auto | C:\Users\LabUser02\SynologyDrive\Rayleigh\Lab Data\Sunbrick station\device data\1-Re-Measurements\#B25-58-S010-B4\2025-09-23\2025-09-23 #B25-58-S010-B4 results.csv | 1 | [7 empty] | 1 | 1 | 45923.5414236111
batch 58 | 58S010 | 58S010B4 | c |  | 0.209 | 1 | 0.209 | F | Yes | Yes | Yes | 0.033 | 0.555 | 11.399 | 11.5945 | 61.867 | 63.4075 | 18.38 | 18.4295 | 1.003 | 0.9925 | 11.399 | 11.5945 | 918.224 | 1328.081 | 7.955 | 7.823 | 0.769 | 0.762 | 3.1 | 3.181 | 2.382 | 2.423 | 3.841 | 3.8515 | 4393.418 | 6354.456 | 38.063 | 37.4305 | 40.583 | 0.034 | 20 | -0.2 | 1.2 | 0.02 | 100 |  | 2 |  | 45923 | 12:59:39 | slow IV 2 min light soak 0.209.ini | Auto | C:\Users\LabUser02\SynologyDrive\Rayleigh\Lab Data\Sunbrick station\device data\1-Re-Measurements\#B25-58-S010-B4\2025-09-23\2025-09-23 #B25-58-S010-B4 results.csv | 1 | [7 empty] | 1 | 1 | 45923.5414236111
batch 58 | 58S010 | 58S010B4 | c |  | 0.209 | 1 | 0.209 | R | Yes | Yes | Yes | 0.033 | 0.555 | 11.79 |  | 64.948 |  | 18.479 |  | 0.982 |  | 11.79 |  | 1737.938 |  | 7.691 |  | 0.755 |  | 3.262 |  | 2.464 |  | 3.862 |  | 8315.494 |  | 36.798 |  | 40.583 | 0.034 | 20 | 1.2 | -0.2 | 0.02 | 100 |  | 2 |  | 45923 | 12:59:39 | slow IV 2 min light soak 0.209.ini | Auto | C:\Users\LabUser02\SynologyDrive\Rayleigh\Lab Data\Sunbrick station\device data\1-Re-Measurements\#B25-58-S010-B4\2025-09-23\2025-09-23 #B25-58-S010-B4 results.csv | 1 | [7 empty] | 1 | 1 | 45923.5414236111
batch 58 | 58S010 | 58S010B4 | d |  | 0.209 | 1 | 0.209 | F | Yes | Yes | Yes | 0.07 | 0.555 | 10.35 | 10.7365 | 58.836 | 61.3425 | 17.644 | 17.7135 | 0.997 | 0.9885 | 10.35 | 10.7365 | 703.301 | 1082.5205 | 8.426 | 8.144 | 0.753 | 0.7525 | 2.873 | 2.9825 | 2.163 | 2.244 | 3.688 | 3.7025 | 3365.076 | 5179.524 | 40.313 | 38.966 | 40.581 | 0.034 | 20 | -0.2 | 1.2 | 0.02 | 100 |  | 2 |  | 45923 | 12:59:39 | slow IV 2 min light soak 0.209.ini | Auto | C:\Users\LabUser02\SynologyDrive\Rayleigh\Lab Data\Sunbrick station\device data\1-Re-Measurements\#B25-58-S010-B4\2025-09-23\2025-09-23 #B25-58-S010-B4 results.csv | 1 | [7 empty] | 1 | 1 | 45923.5414236111
batch 58 | 58S010 | 58S010B4 | d |  | 0.209 | 1 | 0.209 | R | Yes | Yes | Yes | 0.07 | 0.555 | 11.123 |  | 63.849 |  | 17.783 |  | 0.98 |  | 11.123 |  | 1461.74 |  | 7.862 |  | 0.752 |  | 3.092 |  | 2.325 |  | 3.717 |  | 6993.972 |  | 37.619 |  | 40.581 | 0.034 | 20 | 1.2 | -0.2 | 0.02 | 100 |  | 2 |  | 45923 | 12:59:39 | slow IV 2 min light soak 0.209.ini | Auto | C:\Users\LabUser02\SynologyDrive\Rayleigh\Lab Data\Sunbrick station\device data\1-Re-Measurements\#B25-58-S010-B4\2025-09-23\2025-09-23 #B25-58-S010-B4 results.csv | 1 | [7 empty] | 1 | 1 | 45923.5414236111
batch 58 | 58S010 | 58S010C4 | a |  | 0.209 | 1 | 0.209 | F | Yes | Yes | Yes | 0.05 | 0.555 | 10.858 | 11.141 | 59.926 | 61.7935 | 18.157 | 18.23 | 0.998 | 0.989 | 10.858 | 11.141 | 794.195 | 1360.132 | 8.336 | 8.134 | 0.753 | 0.7495 | 3.012 | 3.1055 | 2.269 | 2.3285 | 3.795 | 3.81 | 3799.977 | 6507.8085 | 39.887 | 38.9195 | 40.587 | 0.034 | 20 | -0.2 | 1.2 | 0.02 | 100 |  | 2 |  | 45923 | 12:59:39 | slow IV 2 min light soak 0.209.ini | Auto | C:\Users\LabUser02\SynologyDrive\Rayleigh\Lab Data\Sunbrick station\device data\1-Re-Measurements\#B25-58-S010-C4\2025-09-23\2025-09-23 #B25-58-S010-C4 results.csv | 1 | [7 empty] | 1 | 1 | 45923.5414236111
batch 58 | 58S010 | 58S010C4 | a |  | 0.209 | 1 | 0.209 | R | Yes | Yes | Yes | 0.05 | 0.555 | 11.424 |  | 63.661 |  | 18.303 |  | 0.98 |  | 11.424 |  | 1926.069 |  | 7.932 |  | 0.746 |  | 3.199 |  | 2.388 |  | 3.825 |  | 9215.64 |  | 37.952 |  | 40.587 | 0.034 | 20 | 1.2 | -0.2 | 0.02 | 100 |  | 2 |  | 45923 | 12:59:39 | slow IV 2 min light soak 0.209.ini | Auto | C:\Users\LabUser02\SynologyDrive\Rayleigh\Lab Data\Sunbrick station\device data\1-Re-Measurements\#B25-58-S010-C4\2025-09-23\2025-09-23 #B25-58-S010-C4 results.csv | 1 | [7 empty] | 1 | 1 | 45923.5414236111
batch 58 | 58S010 | 58S010C4 | b |  | 0.209 | 1 | 0.209 | F | Yes | Yes | Yes | 0.06 | 0.555 | 10.81 | 11.1555 | 59.677 | 61.91 | 18.045 | 18.118 | 1.004 | 0.995 | 10.81 | 11.1555 | 766.851 | 1446.5955 | 8.56 | 7.877 | 0.759 | 0.757 | 2.978 | 3.0815 | 2.259 | 2.3315 | 3.771 | 3.7865 | 3669.142 | 6921.509 | 40.956 | 37.689 | 40.586 | 0.034 | 20 | -0.2 | 1.2 | 0.02 | 100 |  | 2 |  | 45923 | 12:59:39 | slow IV 2 min light soak 0.209.ini | Auto | C:\Users\LabUser02\SynologyDrive\Rayleigh\Lab Data\Sunbrick station\device data\1-Re-Measurements\#B25-58-S010-C4\2025-09-23\2025-09-23 #B25-58-S010-C4 results.csv | 1 | [7 empty] | 1 | 1 | 45923.5414236111
batch 58 | 58S010 | 58S010C4 | b |  | 0.209 | 1 | 0.209 | R | Yes | Yes | Yes | 0.06 | 0.555 | 11.501 |  | 64.143 |  | 18.191 |  | 0.986 |  | 11.501 |  | 2126.34 |  | 7.194 |  | 0.755 |  | 3.185 |  | 2.404 |  | 3.802 |  | 10173.876 |  | 34.422 |  | 40.586 | 0.034 | 20 | 1.2 | -0.2 | 0.02 | 100 |  | 2 |  | 45923 | 12:59:39 | slow IV 2 min light soak 0.209.ini | Auto | C:\Users\LabUser02\SynologyDrive\Rayleigh\Lab Data\Sunbrick station\device data\1-Re-Measurements\#B25-58-S010-C4\2025-09-23\2025-09-23 #B25-58-S010-C4 results.csv | 1 | [7 empty] | 1 | 1 | 45923.5414236111
batch 58 | 58S010 | 58S010C4 | c |  | 0.209 | 1 | 0.209 | F | Yes | Yes | Yes | 0.048 | 0.555 | 11.095 | 11.3725 | 60.089 | 61.985 | 18.432 | 18.5055 | 1.002 | 0.992 | 11.095 | 11.3725 | 801.061 | 1502.891 | 8.482 | 8.2555 | 0.756 | 0.7505 | 3.067 | 3.1675 | 2.319 | 2.377 | 3.852 | 3.8675 | 3832.828 | 7190.8665 | 40.584 | 39.4995 | 40.58 | 0.034 | 20 | -0.2 | 1.2 | 0.02 | 100 |  | 2 |  | 45923 | 12:59:39 | slow IV 2 min light soak 0.209.ini | Auto | C:\Users\LabUser02\SynologyDrive\Rayleigh\Lab Data\Sunbrick station\device data\1-Re-Measurements\#B25-58-S010-C4\2025-09-23\2025-09-23 #B25-58-S010-C4 results.csv | 1 | [7 empty] | 1 | 1 | 45923.5414236111
batch 58 | 58S010 | 58S010C4 | c |  | 0.209 | 1 | 0.209 | R | Yes | Yes | Yes | 0.048 | 0.555 | 11.65 |  | 63.881 |  | 18.579 |  | 0.982 |  | 11.65 |  | 2204.721 |  | 8.029 |  | 0.745 |  | 3.268 |  | 2.435 |  | 3.883 |  | 10548.905 |  | 38.415 |  | 40.58 | 0.034 | 20 | 1.2 | -0.2 | 0.02 | 100 |  | 2 |  | 45923 | 12:59:39 | slow IV 2 min light soak 0.209.ini | Auto | C:\Users\LabUser02\SynologyDrive\Rayleigh\Lab Data\Sunbrick station\device data\1-Re-Measurements\#B25-58-S010-C4\2025-09-23\2025-09-23 #B25-58-S010-C4 results.csv | 1 | [7 empty] | 1 | 1 | 45923.5414236111
batch 58 | 58S010 | 58S010C4 | d |  | 0.209 | 1 | 0.209 | F | Yes | Yes | Yes | 0.064 | 0.555 | 11.145 | 11.5235 | 59.771 | 62.1475 | 18.585 | 18.6635 | 1.003 | 0.9935 | 11.145 | 11.5235 | 753.607 | 1427.2095 | 8.182 | 7.4975 | 0.76 | 0.7575 | 3.066 | 3.1805 | 2.329 | 2.4085 | 3.884 | 3.9005 | 3605.777 | 6828.7545 | 39.151 | 35.8735 | 40.571 | 0.035 | 20 | -0.2 | 1.2 | 0.02 | 100 |  | 2 |  | 45923 | 12:59:39 | slow IV 2 min light soak 0.209.ini | Auto | C:\Users\LabUser02\SynologyDrive\Rayleigh\Lab Data\Sunbrick station\device data\1-Re-Measurements\#B25-58-S010-C4\2025-09-23\2025-09-23 #B25-58-S010-C4 results.csv | 1 | [7 empty] | 1 | 1 | 45923.5414236111
batch 58 | 58S010 | 58S010C4 | d |  | 0.209 | 1 | 0.209 | R | Yes | Yes | Yes | 0.064 | 0.555 | 11.902 |  | 64.524 |  | 18.742 |  | 0.984 |  | 11.902 |  | 2100.812 |  | 6.813 |  | 0.755 |  | 3.295 |  | 2.488 |  | 3.917 |  | 10051.732 |  | 32.596 |  | 40.571 | 0.035 | 20 | 1.2 | -0.2 | 0.02 | 100 |  | 2 |  | 45923 | 12:59:39 | slow IV 2 min light soak 0.209.ini | Auto | C:\Users\LabUser02\SynologyDrive\Rayleigh\Lab Data\Sunbrick station\device data\1-Re-Measurements\#B25-58-S010-C4\2025-09-23\2025-09-23 #B25-58-S010-C4 results.csv | 1 | [7 empty] | 1 | 1 | 45923.5414236111
batch 58 | 58S010 | 58S010D4 | a |  | 0.209 | 1 | 0.209 | F | Yes | Yes | Yes | -0.022 | 0.555 | 12.661 | 12.5235 | 65.147 | 64.887 | 18.725 | 18.7575 | 1.038 | 1.029 | 12.661 | 12.5235 | 1414.31 | 2126.549 | 8.16 | 8.315 | 0.797 | 0.784 | 3.318 | 3.338 | 2.646 | 2.6175 | 3.913 | 3.92 | 6767.033 | 10174.875 | 39.045 | 39.7855 | 40.583 | 0.034 | 20 | -0.2 | 1.2 | 0.02 | 100 |  | 2 |  | 45923 | 12:59:39 | slow IV 2 min light soak 0.209.ini | Auto | C:\Users\LabUser02\SynologyDrive\Rayleigh\Lab Data\Sunbrick station\device data\1-Re-Measurements\#B25-58-S010-D4\2025-09-23\2025-09-23 #B25-58-S010-D4 results.csv | 1 | [7 empty] | 1 | 1 | 45923.5414236111
batch 58 | 58S010 | 58S010D4 | a |  | 0.209 | 1 | 0.209 | R | Yes | Yes | Yes | -0.022 | 0.555 | 12.386 |  | 64.627 |  | 18.79 |  | 1.02 |  | 12.386 |  | 2838.788 |  | 8.47 |  | 0.771 |  | 3.358 |  | 2.589 |  | 3.927 |  | 13582.717 |  | 40.526 |  | 40.583 | 0.034 | 20 | 1.2 | -0.2 | 0.02 | 100 |  | 2 |  | 45923 | 12:59:39 | slow IV 2 min light soak 0.209.ini | Auto | C:\Users\LabUser02\SynologyDrive\Rayleigh\Lab Data\Sunbrick station\device data\1-Re-Measurements\#B25-58-S010-D4\2025-09-23\2025-09-23 #B25-58-S010-D4 results.csv | 1 | [7 empty] | 1 | 1 | 45923.5414236111
batch 58 | 58S010 | 58S010D4 | b |  | 0.209 | 1 | 0.209 | F | Yes | Yes | Yes | -0.007 | 0.555 | 12.358 | 12.3125 | 64.621 | 64.8915 | 18.544 | 18.583 | 1.031 | 1.021 | 12.358 | 12.3125 | 1300.845 | 1899.7065 | 7.898 | 7.9815 | 0.794 | 0.782 | 3.252 | 3.2915 | 2.583 | 2.5735 | 3.876 | 3.884 | 6224.137 | 9089.5045 | 37.791 | 38.1905 | 40.587 | 0.034 | 20 | -0.2 | 1.2 | 0.02 | 100 |  | 2 |  | 45923 | 12:59:39 | slow IV 2 min light soak 0.209.ini | Auto | C:\Users\LabUser02\SynologyDrive\Rayleigh\Lab Data\Sunbrick station\device data\1-Re-Measurements\#B25-58-S010-D4\2025-09-23\2025-09-23 #B25-58-S010-D4 results.csv | 1 | [7 empty] | 1 | 1 | 45923.5414236111
batch 58 | 58S010 | 58S010D4 | b |  | 0.209 | 1 | 0.209 | R | Yes | Yes | Yes | -0.007 | 0.555 | 12.267 |  | 65.162 |  | 18.622 |  | 1.011 |  | 12.267 |  | 2498.568 |  | 8.065 |  | 0.77 |  | 3.331 |  | 2.564 |  | 3.892 |  | 11954.872 |  | 38.59 |  | 40.587 | 0.034 | 20 | 1.2 | -0.2 | 0.02 | 100 |  | 2 |  | 45923 | 12:59:39 | slow IV 2 min light soak 0.209.ini | Auto | C:\Users\LabUser02\SynologyDrive\Rayleigh\Lab Data\Sunbrick station\device data\1-Re-Measurements\#B25-58-S010-D4\2025-09-23\2025-09-23 #B25-58-S010-D4 results.csv | 1 | [7 empty] | 1 | 1 | 45923.5414236111
batch 58 | 58S010 | 58S010D4 | c |  | 0.209 | 1 | 0.209 | F | Yes | Yes | Yes | -0.032 | 0.555 | 12.875 | 12.6775 | 66.503 | 66.035 | 18.718 | 18.7355 | 1.034 | 1.0245 | 12.875 | 12.6775 | 1666.462 | 2059.387 | 7.447 | 7.617 | 0.803 | 0.7885 | 3.35 | 3.3595 | 2.691 | 2.6495 | 3.912 | 3.9155 | 7973.502 | 9853.5265 | 35.631 | 36.444 | 40.585 | 0.034 | 20 | -0.2 | 1.2 | 0.02 | 100 |  | 2 |  | 45923 | 12:59:39 | slow IV 2 min light soak 0.209.ini | Auto | C:\Users\LabUser02\SynologyDrive\Rayleigh\Lab Data\Sunbrick station\device data\1-Re-Measurements\#B25-58-S010-D4\2025-09-23\2025-09-23 #B25-58-S010-D4 results.csv | 1 | [7 empty] | 1 | 1 | 45923.5414236111
batch 58 | 58S010 | 58S010D4 | c |  | 0.209 | 1 | 0.209 | R | Yes | Yes | Yes | -0.032 | 0.555 | 12.48 |  | 65.567 |  | 18.753 |  | 1.015 |  | 12.48 |  | 2452.312 |  | 7.787 |  | 0.774 |  | 3.369 |  | 2.608 |  | 3.919 |  | 11733.551 |  | 37.257 |  | 40.585 | 0.034 | 20 | 1.2 | -0.2 | 0.02 | 100 |  | 2 |  | 45923 | 12:59:39 | slow IV 2 min light soak 0.209.ini | Auto | C:\Users\LabUser02\SynologyDrive\Rayleigh\Lab Data\Sunbrick station\device data\1-Re-Measurements\#B25-58-S010-D4\2025-09-23\2025-09-23 #B25-58-S010-D4 results.csv | 1 | [7 empty] | 1 | 1 | 45923.5414236111
batch 58 | 58S010 | 58S010D4 | d |  | 0.209 | 1 | 0.209 | F | Yes | Yes | Yes | -0.007 | 0.555 | 12.497 | 12.454 | 65.646 | 65.9805 | 18.577 | 18.6065 | 1.025 | 1.0145 | 12.497 | 12.454 | 1347.625 | 1883.2195 | 7.001 | 7.074 | 0.798 | 0.786 | 3.275 | 3.313 | 2.612 | 2.603 | 3.883 | 3.889 | 6447.965 | 9010.619 | 33.498 | 33.846 | 40.587 | 0.034 | 20 | -0.2 | 1.2 | 0.02 | 100 |  | 2 |  | 45923 | 12:59:39 | slow IV 2 min light soak 0.209.ini | Auto | C:\Users\LabUser02\SynologyDrive\Rayleigh\Lab Data\Sunbrick station\device data\1-Re-Measurements\#B25-58-S010-D4\2025-09-23\2025-09-23 #B25-58-S010-D4 results.csv | 1 | [7 empty] | 1 | 1 | 45923.5414236111
batch 58 | 58S010 | 58S010D4 | d |  | 0.209 | 1 | 0.209 | R | Yes | Yes | Yes | -0.007 | 0.555 | 12.411 |  | 66.315 |  | 18.636 |  | 1.004 |  | 12.411 |  | 2418.814 |  | 7.147 |  | 0.774 |  | 3.351 |  | 2.594 |  | 3.895 |  | 11573.273 |  | 34.194 |  | 40.587 | 0.034 | 20 | 1.2 | -0.2 | 0.02 | 100 |  | 2 |  | 45923 | 12:59:39 | slow IV 2 min light soak 0.209.ini | Auto | C:\Users\LabUser02\SynologyDrive\Rayleigh\Lab Data\Sunbrick station\device data\1-Re-Measurements\#B25-58-S010-D4\2025-09-23\2025-09-23 #B25-58-S010-D4 results.csv | 1 | [7 empty] | 1 | 1 | 45923.5414236111