## Complete
Batch ID | Sheet ID | Device ID | Pixel ID | Encapped | Cell Area (cm2) | Num Cells | Total Area (cm2) | Scan Direction | Stabalised | HI_Stabilised | IV_Stabalised | HI (%) | Settle Time (s) | PCE (%) | PCE (%)_AVG | FF (%) | FF (%)_AVG | J_sc (mA/cm2) | J_sc (mA/cm2)_AVG | V_oc (V) | V_oc (V)_AVG | Max Power (mW/cm2) | Max Power (mW/cm2)_AVG | R_shunt (Ohm.cm2) | R_shunt (Ohm.cm2)_AVG | R_series (Ohm.cm2) | R_series (Ohm.cm2)_AVG | V_mpp (V) | V_mpp (V)_AVG | I_mpp (mA) | I_mpp (mA)_AVG | Max Power (mW) | Max Power (mW)_AVG | I_sc (mA) | I_sc (mA)_AVG | R_shunt (Ohm) | R_shunt (Ohm)_AVG | R_series (Ohm) | R_series (Ohm)_AVG | Sweep Time (s) | Volt Rate (V/s) | Current Limit (mA) | Start Volt (V) | Stop Volt (V) | Volt Step (V) | Illumination (mW/cm2) | Sequential Tests | Light Soak Timer (mins) | Hold Voltage | Date
batch 39 | 39S001 | 39S001B2 | a | 1 | 0.192 | 1 | 0.192 | F | No | No | No | 0.233 | 0.382 | 6.309 | 5.574 | 34.337 | 33.541 | 25.455 | 25.157 | 0.722 | 0.6585 | 6.309 | 5.574 | 53.304 | 48.8845 | 13.269 | 13.5735 | 0.44 | 0.39 | 2.753 | 2.743 | 1.211 | 1.07 | 4.887 | 4.83 | 277.624 | 254.6065 | 69.11 | 70.6955 | 28.299 | 0.049 | 20 | -0.2 | 1.2 | 0.02 | 100 |  | 2 |  | 45890
batch 39 | 39S001 | 39S001B2 | a | 1 | 0.192 | 1 | 0.192 | R | No | No | No | 0.233 | 0.382 | 4.839 |  | 32.745 |  | 24.859 |  | 0.595 |  | 4.839 |  | 44.465 |  | 13.878 |  | 0.34 |  | 2.733 |  | 0.929 |  | 4.773 |  | 231.589 |  | 72.281 |  | 28.299 | 0.049 | 20 | 1.2 | -0.2 | 0.02 | 100 |  | 2 |  | 45890
batch 39 | 39S001 | 39S001B2 | b | 1 | 0.192 | 1 | 0.192 | F | No | No | No | 0.227 | 0.382 | 6.456 | 5.724 | 35.983 | 35.3125 | 24.22 | 23.979 | 0.741 | 0.674 | 6.456 | 5.724 | 62.533 | 56.784 | 12.936 | 12.9735 | 0.46 | 0.41 | 2.695 | 2.6785 | 1.24 | 1.099 | 4.65 | 4.604 | 325.69 | 295.7485 | 67.374 | 67.571 | 28.302 | 0.049 | 20 | -0.2 | 1.2 | 0.02 | 100 |  | 2 |  | 45890
batch 39 | 39S001 | 39S001B2 | b | 1 | 0.192 | 1 | 0.192 | R | No | No | No | 0.227 | 0.382 | 4.992 |  | 34.642 |  | 23.738 |  | 0.607 |  | 4.992 |  | 51.035 |  | 13.011 |  | 0.36 |  | 2.662 |  | 0.958 |  | 4.558 |  | 265.807 |  | 67.768 |  | 28.302 | 0.049 | 20 | 1.2 | -0.2 | 0.02 | 100 |  | 2 |  | 45890
batch 39 | 39S001 | 39S001B2 | c | 1 | 0.192 | 1 | 0.192 | F | No | No | No | 0.22 | 0.382 | 6.151 | 5.475 | 35.749 | 35.1005 | 23.448 | 23.3755 | 0.734 | 0.666 | 6.151 | 5.475 | 62.429 | 58.757 | 14.175 | 14.4565 | 0.44 | 0.39 | 2.684 | 2.697 | 1.181 | 1.051 | 4.502 | 4.488 | 325.15 | 306.026 | 73.827 | 75.294 | 28.297 | 0.049 | 20 | -0.2 | 1.2 | 0.02 | 100 |  | 2 |  | 45890
batch 39 | 39S001 | 39S001B2 | c | 1 | 0.192 | 1 | 0.192 | R | No | No | No | 0.22 | 0.382 | 4.799 |  | 34.452 |  | 23.303 |  | 0.598 |  | 4.799 |  | 55.085 |  | 14.738 |  | 0.34 |  | 2.71 |  | 0.921 |  | 4.474 |  | 286.902 |  | 76.761 |  | 28.297 | 0.049 | 20 | 1.2 | -0.2 | 0.02 | 100 |  | 2 |  | 45890
batch 39 | 39S001 | 39S001B2 | d | 1 | 0.192 | 1 | 0.192 | F | No | No | No | 0.19 | 0.382 | 6.233 | 5.6395 | 35.908 | 35.924 | 23.75 | 23.725 | 0.731 | 0.6615 | 6.233 | 5.6395 | 60.841 | 58.5645 | 12.969 | 12.779 | 0.44 | 0.39 | 2.72 | 2.7845 | 1.197 | 1.083 | 4.56 | 4.555 | 316.882 | 305.024 | 67.548 | 66.5575 | 28.293 | 0.049 | 20 | -0.2 | 1.2 | 0.02 | 100 |  | 2 |  | 45890
batch 39 | 39S001 | 39S001B2 | d | 1 | 0.192 | 1 | 0.192 | R | No | No | No | 0.19 | 0.382 | 5.046 |  | 35.94 |  | 23.7 |  | 0.592 |  | 5.046 |  | 56.288 |  | 12.589 |  | 0.34 |  | 2.849 |  | 0.969 |  | 4.55 |  | 293.166 |  | 65.567 |  | 28.293 | 0.049 | 20 | 1.2 | -0.2 | 0.02 | 100 |  | 2 |  | 45890
batch 39 | 39S001 | 39S001C2 | a | 1 | 0.192 | 1 | 0.192 | F | No | No | No | -0.101 | 0.382 | 4.883 | 5.13 | 43.204 | 45.1765 | 14.575 | 14.6335 | 0.793 | 0.7935 | 4.995 | 5.248 | 190.148 | 207.1695 | 16.146 | 15.184 | 0.52 | 0.53 | 1.844 | 1.9 | 0.959 | 1.0075 | 2.798 | 2.8095 | 990.353 | 1079.0065 | 84.093 | 79.084 | 28.294 | 0.049 | 20 | -0.2 | 1.2 | 0.02 | 102.3 |  | 2 |  | 45890
batch 39 | 39S001 | 39S001C2 | a | 1 | 0.192 | 1 | 0.192 | R | No | No | No | -0.101 | 0.382 | 5.377 |  | 47.149 |  | 14.692 |  | 0.794 |  | 5.501 |  | 224.191 |  | 14.222 |  | 0.54 |  | 1.956 |  | 1.056 |  | 2.821 |  | 1167.66 |  | 74.075 |  | 28.294 | 0.049 | 20 | 1.2 | -0.2 | 0.02 | 102.3 |  | 2 |  | 45890
batch 39 | 39S001 | 39S001C2 | b | 1 | 0.192 | 1 | 0.192 | F | Yes | Yes | Yes | -0.065 | 0.382 | 4.262 | 4.131 | 40.197 | 40.12 | 14.469 | 14.323 | 0.75 | 0.7355 | 4.36 | 4.226 | 128.426 | 121.5535 | 16.509 | 17.0635 | 0.48 | 0.47 | 1.744 | 1.726 | 0.837 | 0.8115 | 2.778 | 2.75 | 668.883 | 633.091 | 85.984 | 88.872 | 28.293 | 0.049 | 20 | -0.2 | 1.2 | 0.02 | 102.3 |  | 2 |  | 45890
batch 39 | 39S001 | 39S001C2 | b | 1 | 0.192 | 1 | 0.192 | R | Yes | Yes | Yes | -0.065 | 0.382 | 4 |  | 40.043 |  | 14.177 |  | 0.721 |  | 4.092 |  | 114.681 |  | 17.618 |  | 0.46 |  | 1.708 |  | 0.786 |  | 2.722 |  | 597.299 |  | 91.76 |  | 28.293 | 0.049 | 20 | 1.2 | -0.2 | 0.02 | 102.3 |  | 2 |  | 45890
batch 39 | 39S001 | 39S001C2 | c | 1 | 0.192 | 1 | 0.192 | F | No | Yes | No | 0.076 | 0.382 | 4.404 | 4.2375 | 41.187 | 40.8775 | 14.459 | 14.335 | 0.757 | 0.7395 | 4.505 | 4.335 | 156.846 | 144.0535 | 16.996 | 17.3235 | 0.48 | 0.47 | 1.802 | 1.77 | 0.865 | 0.8325 | 2.776 | 2.7525 | 816.907 | 750.278 | 88.521 | 90.226 | 28.303 | 0.049 | 20 | -0.2 | 1.2 | 0.02 | 102.3 |  | 2 |  | 45890
batch 39 | 39S001 | 39S001C2 | c | 1 | 0.192 | 1 | 0.192 | R | No | Yes | No | 0.076 | 0.382 | 4.071 |  | 40.568 |  | 14.211 |  | 0.722 |  | 4.165 |  | 131.261 |  | 17.651 |  | 0.46 |  | 1.738 |  | 0.8 |  | 2.729 |  | 683.649 |  | 91.931 |  | 28.303 | 0.049 | 20 | 1.2 | -0.2 | 0.02 | 102.3 |  | 2 |  | 45890
batch 39 | 39S001 | 39S001C2 | d | 1 | 0.192 | 1 | 0.192 | F | No | No | No | -0.124 | 0.382 | 4.391 | 4.663 | 41.536 | 43.898 | 14.059 | 14.0915 | 0.769 | 0.771 | 4.492 | 4.7705 | 173.296 | 184.148 | 17.037 | 15.742 | 0.5 | 0.51 | 1.725 | 1.7945 | 0.862 | 0.9155 | 2.699 | 2.7055 | 902.585 | 959.1045 | 88.733 | 81.9885 | 28.293 | 0.049 | 20 | -0.2 | 1.2 | 0.02 | 102.3 |  | 2 |  | 45890
batch 39 | 39S001 | 39S001C2 | d | 1 | 0.192 | 1 | 0.192 | R | No | No | No | -0.124 | 0.382 | 4.935 |  | 46.26 |  | 14.124 |  | 0.773 |  | 5.049 |  | 195 |  | 14.447 |  | 0.52 |  | 1.864 |  | 0.969 |  | 2.712 |  | 1015.624 |  | 75.244 |  | 28.293 | 0.049 | 20 | 1.2 | -0.2 | 0.02 | 102.3 |  | 2 |  | 45890
batch 39 | 39S001 | 39S001C4 | a | 1 | 0.192 | 1 | 0.192 | F | No | Yes | No | -0.002 | 0.382 | 5.199 | 5.205 | 43.546 | 44.2355 | 15.038 | 15.083 | 0.812 | 0.798 | 5.319 | 5.325 | 182.924 | 187.716 | 15.785 | 14.7905 | 0.54 | 0.53 | 1.891 | 1.9295 | 1.021 | 1.0225 | 2.887 | 2.896 | 952.731 | 977.6875 | 82.213 | 77.0325 | 28.295 | 0.049 | 20 | -0.2 | 1.2 | 0.02 | 102.3 |  | 2 |  | 45890
batch 39 | 39S001 | 39S001C4 | a | 1 | 0.192 | 1 | 0.192 | R | No | Yes | No | -0.002 | 0.382 | 5.211 |  | 44.925 |  | 15.128 |  | 0.784 |  | 5.331 |  | 192.508 |  | 13.796 |  | 0.52 |  | 1.968 |  | 1.024 |  | 2.905 |  | 1002.644 |  | 71.852 |  | 28.295 | 0.049 | 20 | 1.2 | -0.2 | 0.02 | 102.3 |  | 2 |  | 45890
batch 39 | 39S001 | 39S001C4 | b | 1 | 0.192 | 1 | 0.192 | F | No | No | No | 0.119 | 0.382 | 5.944 | 5.5905 | 47.477 | 46.3295 | 15.569 | 15.5775 | 0.823 | 0.792 | 6.08 | 5.719 | 255.41 | 245.0405 | 14.182 | 14.286 | 0.56 | 0.53 | 2.085 | 2.071 | 1.167 | 1.098 | 2.989 | 2.9905 | 1330.262 | 1276.254 | 73.864 | 74.4045 | 28.302 | 0.049 | 20 | -0.2 | 1.2 | 0.02 | 102.3 |  | 2 |  | 45890
batch 39 | 39S001 | 39S001C4 | b | 1 | 0.192 | 1 | 0.192 | R | No | No | No | 0.119 | 0.382 | 5.237 |  | 45.182 |  | 15.586 |  | 0.761 |  | 5.358 |  | 234.671 |  | 14.39 |  | 0.5 |  | 2.057 |  | 1.029 |  | 2.992 |  | 1222.246 |  | 74.945 |  | 28.302 | 0.049 | 20 | 1.2 | -0.2 | 0.02 | 102.3 |  | 2 |  | 45890
batch 39 | 39S001 | 39S001C4 | c | 1 | 0.192 | 1 | 0.192 | F | No | Yes | No | -0.041 | 0.382 | 5.045 | 5.1475 | 42.885 | 44.2345 | 14.933 | 15.0595 | 0.806 | 0.791 | 5.161 | 5.2655 | 176.273 | 194.4235 | 15.588 | 14.8425 | 0.52 | 0.52 | 1.905 | 1.944 | 0.991 | 1.011 | 2.867 | 2.8915 | 918.09 | 1012.6235 | 81.187 | 77.3045 | 28.296 | 0.049 | 20 | -0.2 | 1.2 | 0.02 | 102.3 |  | 2 |  | 45890
batch 39 | 39S001 | 39S001C4 | c | 1 | 0.192 | 1 | 0.192 | R | No | Yes | No | -0.041 | 0.382 | 5.25 |  | 45.584 |  | 15.186 |  | 0.776 |  | 5.37 |  | 212.574 |  | 14.097 |  | 0.52 |  | 1.983 |  | 1.031 |  | 2.916 |  | 1107.157 |  | 73.422 |  | 28.296 | 0.049 | 20 | 1.2 | -0.2 | 0.02 | 102.3 |  | 2 |  | 45890
batch 39 | 39S001 | 39S001C4 | d | 1 | 0.192 | 1 | 0.192 | F | No | Yes | No | -0.09 | 0.382 | 5.509 | 5.281 | 45.655 | 45.3845 | 15.224 | 15.3235 | 0.811 | 0.777 | 5.636 | 5.4025 | 220.846 | 237.5245 | 14.444 | 14.101 | 0.54 | 0.51 | 2.004 | 2.036 | 1.082 | 1.0375 | 2.923 | 2.942 | 1150.24 | 1237.107 | 75.229 | 73.4415 | 28.301 | 0.049 | 20 | -0.2 | 1.2 | 0.02 | 102.3 |  | 2 |  | 45890
batch 39 | 39S001 | 39S001C4 | d | 1 | 0.192 | 1 | 0.192 | R | No | Yes | No | -0.09 | 0.382 | 5.053 |  | 45.114 |  | 15.423 |  | 0.743 |  | 5.169 |  | 254.203 |  | 13.758 |  | 0.48 |  | 2.068 |  | 0.993 |  | 2.961 |  | 1323.974 |  | 71.654 |  | 28.301 | 0.049 | 20 | 1.2 | -0.2 | 0.02 | 102.3 |  | 2 |  | 45890
batch 39 | 39S001 | 39S001D2 | a | 1 | 0.192 | 1 | 0.192 | F | Yes | Yes | Yes | 0.026 | 0.382 | 11.918 | 11.7645 | 41.884 | 42.0015 | 30.518 | 30.702 | 0.932 | 0.9125 | 11.918 | 11.7645 | 97.131 | 107.8965 | 9.261 | 9.687 | 0.6 | 0.58 | 3.814 | 3.8975 | 2.288 | 2.2585 | 5.859 | 5.8945 | 505.892 | 561.9605 | 48.237 | 50.4555 | 28.305 | 0.049 | 20 | -0.2 | 1.2 | 0.02 | 100 |  | 2 |  | 45890
batch 39 | 39S001 | 39S001D2 | a | 1 | 0.192 | 1 | 0.192 | R | Yes | Yes | Yes | 0.026 | 0.382 | 11.611 |  | 42.119 |  | 30.886 |  | 0.893 |  | 11.611 |  | 118.662 |  | 10.113 |  | 0.56 |  | 3.981 |  | 2.229 |  | 5.93 |  | 618.029 |  | 52.674 |  | 28.305 | 0.049 | 20 | 1.2 | -0.2 | 0.02 | 100 |  | 2 |  | 45890
batch 39 | 39S001 | 39S001D2 | b | 1 | 0.192 | 1 | 0.192 | F | No | Yes | No | 0 | 0.382 | 11.152 | 11.152 | 41.664 | 42.2415 | 29.834 | 29.983 | 0.897 | 0.8805 | 11.152 | 11.152 | 83.493 | 96.5135 | 9.826 | 9.514 | 0.58 | 0.57 | 3.692 | 3.758 | 2.141 | 2.141 | 5.728 | 5.7565 | 434.859 | 502.6735 | 51.177 | 49.5525 | 28.3 | 0.049 | 20 | -0.2 | 1.2 | 0.02 | 100 |  | 2 |  | 45890
batch 39 | 39S001 | 39S001D2 | b | 1 | 0.192 | 1 | 0.192 | R | No | Yes | No | 0 | 0.382 | 11.152 |  | 42.819 |  | 30.132 |  | 0.864 |  | 11.152 |  | 109.534 |  | 9.202 |  | 0.56 |  | 3.824 |  | 2.141 |  | 5.785 |  | 570.488 |  | 47.928 |  | 28.3 | 0.049 | 20 | 1.2 | -0.2 | 0.02 | 100 |  | 2 |  | 45890
batch 39 | 39S001 | 39S001D2 | c | 1 | 0.192 | 1 | 0.192 | F | Yes | Yes | Yes | 0.01 | 0.382 | 11.631 | 11.5705 | 41.527 | 41.917 | 30.342 | 30.533 | 0.923 | 0.9045 | 11.631 | 11.5705 | 89.672 | 102.9765 | 9.736 | 9.5125 | 0.6 | 0.58 | 3.722 | 3.834 | 2.233 | 2.2215 | 5.826 | 5.8625 | 467.044 | 536.338 | 50.709 | 49.5445 | 28.301 | 0.049 | 20 | -0.2 | 1.2 | 0.02 | 100 |  | 2 |  | 45890
batch 39 | 39S001 | 39S001D2 | c | 1 | 0.192 | 1 | 0.192 | R | Yes | Yes | Yes | 0.01 | 0.382 | 11.51 |  | 42.307 |  | 30.724 |  | 0.886 |  | 11.51 |  | 116.281 |  | 9.289 |  | 0.56 |  | 3.946 |  | 2.21 |  | 5.899 |  | 605.632 |  | 48.38 |  | 28.301 | 0.049 | 20 | 1.2 | -0.2 | 0.02 | 100 |  | 2 |  | 45890
batch 39 | 39S001 | 39S001D2 | d | 1 | 0.192 | 1 | 0.192 | F | No | Yes | No | -0.008 | 0.382 | 10.806 | 10.849 | 41.514 | 42.132 | 29.472 | 29.6075 | 0.883 | 0.87 | 10.806 | 10.849 | 82.97 | 94.339 | 9.239 | 9.354 | 0.56 | 0.56 | 3.705 | 3.7195 | 2.075 | 2.083 | 5.659 | 5.685 | 432.134 | 491.3475 | 48.122 | 48.7195 | 28.3 | 0.049 | 20 | -0.2 | 1.2 | 0.02 | 100 |  | 2 |  | 45890
batch 39 | 39S001 | 39S001D2 | d | 1 | 0.192 | 1 | 0.192 | R | No | Yes | No | -0.008 | 0.382 | 10.892 |  | 42.75 |  | 29.743 |  | 0.857 |  | 10.892 |  | 105.708 |  | 9.469 |  | 0.56 |  | 3.734 |  | 2.091 |  | 5.711 |  | 550.561 |  | 49.317 |  | 28.3 | 0.049 | 20 | 1.2 | -0.2 | 0.02 | 100 |  | 2 |  | 45890
batch 39 | 39S001 | 39S001D4 | a | 1 | 0.192 | 1 | 0.192 | F | No | Yes | No | 0.077 | 0.382 | 10.152 | 10.575 | 42.068 | 43.36 | 27.86 | 28.442 | 0.866 | 0.8575 | 10.152 | 10.575 | 94.42 | 121.1865 | 8.837 | 8.3685 | 0.56 | 0.56 | 3.481 | 3.626 | 1.949 | 2.0305 | 5.349 | 5.461 | 491.769 | 631.1795 | 46.024 | 43.586 | 28.293 | 0.049 | 20 | -0.2 | 1.2 | 0.02 | 100 |  | 2 |  | 45890
batch 39 | 39S001 | 39S001D4 | a | 1 | 0.192 | 1 | 0.192 | R | No | Yes | No | 0.077 | 0.382 | 10.998 |  | 44.652 |  | 29.024 |  | 0.849 |  | 10.998 |  | 147.953 |  | 7.9 |  | 0.56 |  | 3.771 |  | 2.112 |  | 5.573 |  | 770.59 |  | 41.148 |  | 28.293 | 0.049 | 20 | 1.2 | -0.2 | 0.02 | 100 |  | 2 |  | 45890
batch 39 | 39S001 | 39S001D4 | b | 1 | 0.192 | 1 | 0.192 | F | No | No | No | 0.104 | 0.382 | 9.601 | 10.1565 | 40.593 | 42.0435 | 27.415 | 28.127 | 0.863 | 0.8585 | 9.601 | 10.1565 | 92.299 | 124.527 | 10.617 | 9.478 | 0.54 | 0.55 | 3.414 | 3.5435 | 1.843 | 1.95 | 5.264 | 5.4005 | 480.724 | 648.5785 | 55.298 | 49.3645 | 28.302 | 0.049 | 20 | -0.2 | 1.2 | 0.02 | 100 |  | 2 |  | 45890
batch 39 | 39S001 | 39S001D4 | b | 1 | 0.192 | 1 | 0.192 | R | No | No | No | 0.104 | 0.382 | 10.712 |  | 43.494 |  | 28.839 |  | 0.854 |  | 10.712 |  | 156.755 |  | 8.339 |  | 0.56 |  | 3.673 |  | 2.057 |  | 5.537 |  | 816.433 |  | 43.431 |  | 28.302 | 0.049 | 20 | 1.2 | -0.2 | 0.02 | 100 |  | 2 |  | 45890
batch 39 | 39S001 | 39S001D4 | c | 1 | 0.192 | 1 | 0.192 | F | No | Yes | No | 0.073 | 0.382 | 8 | 8.315 | 38.442 | 39.632 | 25.404 | 25.926 | 0.819 | 0.809 | 8 | 8.315 | 74.301 | 84.188 | 11.776 | 11.0155 | 0.52 | 0.52 | 2.954 | 3.07 | 1.536 | 1.5965 | 4.878 | 4.978 | 386.987 | 438.481 | 61.333 | 57.3725 | 28.294 | 0.049 | 20 | -0.2 | 1.2 | 0.02 | 100 |  | 2 |  | 45890
batch 39 | 39S001 | 39S001D4 | c | 1 | 0.192 | 1 | 0.192 | R | No | Yes | No | 0.073 | 0.382 | 8.63 |  | 40.822 |  | 26.448 |  | 0.799 |  | 8.63 |  | 94.075 |  | 10.255 |  | 0.52 |  | 3.186 |  | 1.657 |  | 5.078 |  | 489.975 |  | 53.412 |  | 28.294 | 0.049 | 20 | 1.2 | -0.2 | 0.02 | 100 |  | 2 |  | 45890
batch 39 | 39S001 | 39S001D4 | d | 1 | 0.192 | 1 | 0.192 | F | No | No | No | -0.127 | 0.382 | 7.338 | 7.8035 | 36.159 | 37.391 | 25.111 | 25.8055 | 0.808 | 0.808 | 7.338 | 7.8035 | 69.756 | 81.473 | 13.584 | 12.3375 | 0.48 | 0.49 | 2.935 | 3.055 | 1.409 | 1.4985 | 4.821 | 4.9545 | 363.312 | 424.338 | 70.749 | 64.257 | 28.301 | 0.049 | 20 | -0.2 | 1.2 | 0.02 | 100 |  | 2 |  | 45890
batch 39 | 39S001 | 39S001D4 | d | 1 | 0.192 | 1 | 0.192 | R | No | No | No | -0.127 | 0.382 | 8.269 |  | 38.623 |  | 26.5 |  | 0.808 |  | 8.269 |  | 93.19 |  | 11.091 |  | 0.5 |  | 3.175 |  | 1.588 |  | 5.088 |  | 485.364 |  | 57.765 |  | 28.301 | 0.049 | 20 | 1.2 | -0.2 | 0.02 | 100 |  | 2 |  | 45890
batch 39 | 39S002 | 39S002B3 | a | 1 | 0.192 | 1 | 0.192 | F | No | Yes | No | 0.031 | 0.382 | 8.572 | 8.4395 | 56.993 | 57.1545 | 16.095 | 16.1505 | 0.934 | 0.914 | 8.572 | 8.4395 | 453.271 | 574.7305 | 9.634 | 10.0115 | 0.682 | 0.6595 | 2.414 | 2.4585 | 1.646 | 1.6205 | 3.09 | 3.101 | 2360.788 | 2993.39 | 50.177 | 52.143 | 28.297 | 0.049 | 20 | -0.2 | 1.2 | 0.02 | 100 |  | 2 |  | 45890
batch 39 | 39S002 | 39S002B3 | a | 1 | 0.192 | 1 | 0.192 | R | No | Yes | No | 0.031 | 0.382 | 8.307 |  | 57.316 |  | 16.206 |  | 0.894 |  | 8.307 |  | 696.19 |  | 10.389 |  | 0.637 |  | 2.503 |  | 1.595 |  | 3.112 |  | 3625.992 |  | 54.109 |  | 28.297 | 0.049 | 20 | 1.2 | -0.2 | 0.02 | 100 |  | 2 |  | 45890
batch 39 | 39S002 | 39S002B3 | b | 1 | 0.192 | 1 | 0.192 | F | Yes | Yes | Yes | 0.056 | 0.382 | 8.236 | 8.0035 | 56.396 | 56.0645 | 16.055 | 16.064 | 0.91 | 0.8885 | 8.236 | 8.0035 | 318.943 | 349.5705 | 8.936 | 9.223 | 0.666 | 0.6455 | 2.373 | 2.3805 | 1.581 | 1.5365 | 3.082 | 3.084 | 1661.162 | 1820.68 | 46.543 | 48.0375 | 28.296 | 0.049 | 20 | -0.2 | 1.2 | 0.02 | 100 |  | 2 |  | 45890
batch 39 | 39S002 | 39S002B3 | b | 1 | 0.192 | 1 | 0.192 | R | Yes | Yes | Yes | 0.056 | 0.382 | 7.771 |  | 55.733 |  | 16.073 |  | 0.867 |  | 7.771 |  | 380.198 |  | 9.51 |  | 0.625 |  | 2.388 |  | 1.492 |  | 3.086 |  | 1980.198 |  | 49.532 |  | 28.296 | 0.049 | 20 | 1.2 | -0.2 | 0.02 | 100 |  | 2 |  | 45890
batch 39 | 39S002 | 39S002B3 | c | 1 | 0.192 | 1 | 0.192 | F | Yes | Yes | Yes | -0.046 | 0.382 | 8.679 | 8.49 | 57.742 | 57.635 | 15.99 | 16.015 | 0.94 | 0.92 | 8.679 | 8.49 | 430.016 | 514.0545 | 9.564 | 10.0745 | 0.688 | 0.666 | 2.423 | 2.449 | 1.666 | 1.63 | 3.07 | 3.075 | 2239.667 | 2677.368 | 49.811 | 52.47 | 28.301 | 0.049 | 20 | -0.2 | 1.2 | 0.02 | 100 |  | 2 |  | 45890
batch 39 | 39S002 | 39S002B3 | c | 1 | 0.192 | 1 | 0.192 | R | Yes | Yes | Yes | -0.046 | 0.382 | 8.301 |  | 57.528 |  | 16.04 |  | 0.9 |  | 8.301 |  | 598.093 |  | 10.585 |  | 0.644 |  | 2.475 |  | 1.594 |  | 3.08 |  | 3115.069 |  | 55.129 |  | 28.301 | 0.049 | 20 | 1.2 | -0.2 | 0.02 | 100 |  | 2 |  | 45890
batch 39 | 39S002 | 39S002B3 | d | 1 | 0.192 | 1 | 0.192 | F | No | No | No | 0.107 | 0.382 | 8.399 | 7.949 | 56.704 | 55.1995 | 16.019 | 15.998 | 0.925 | 0.8995 | 8.399 | 7.949 | 280.171 | 286.204 | 8.762 | 9.9195 | 0.677 | 0.65 | 2.381 | 2.3465 | 1.613 | 1.5265 | 3.076 | 3.072 | 1459.225 | 1490.6455 | 45.634 | 51.6645 | 28.296 | 0.049 | 20 | -0.2 | 1.2 | 0.02 | 100 |  | 2 |  | 45890
batch 39 | 39S002 | 39S002B3 | d | 1 | 0.192 | 1 | 0.192 | R | No | No | No | 0.107 | 0.382 | 7.499 |  | 53.695 |  | 15.977 |  | 0.874 |  | 7.499 |  | 292.237 |  | 11.077 |  | 0.623 |  | 2.312 |  | 1.44 |  | 3.068 |  | 1522.066 |  | 57.695 |  | 28.296 | 0.049 | 20 | 1.2 | -0.2 | 0.02 | 100 |  | 2 |  | 45890
batch 39 | 39S002 | 39S002B4 | a | 1 | 0.192 | 1 | 0.192 | F | No | Yes | No | 0.022 | 0.382 | 11.965 | 11.835 | 41.488 | 41.7735 | 29.968 | 29.994 | 0.962 | 0.9445 | 11.965 | 11.835 | 99.144 | 99.6105 | 8.486 | 8.247 | 0.64 | 0.63 | 3.589 | 3.607 | 2.297 | 2.272 | 5.754 | 5.759 | 516.373 | 518.804 | 44.198 | 42.952 | 28.298 | 0.049 | 20 | -0.2 | 1.2 | 0.02 | 100 |  | 2 |  | 45890
batch 39 | 39S002 | 39S002B4 | a | 1 | 0.192 | 1 | 0.192 | R | No | Yes | No | 0.022 | 0.382 | 11.705 |  | 42.059 |  | 30.02 |  | 0.927 |  | 11.705 |  | 100.077 |  | 8.008 |  | 0.62 |  | 3.625 |  | 2.247 |  | 5.764 |  | 521.235 |  | 41.706 |  | 28.298 | 0.049 | 20 | 1.2 | -0.2 | 0.02 | 100 |  | 2 |  | 45890
batch 39 | 39S002 | 39S002B4 | b | 1 | 0.192 | 1 | 0.192 | F | No | Yes | No | 0.017 | 0.382 | 8.298 | 8.227 | 53.332 | 53.79 | 16.462 | 16.5205 | 0.945 | 0.926 | 8.298 | 8.227 | 348.833 | 417.2685 | 10.738 | 10.3385 | 0.683 | 0.6645 | 2.333 | 2.379 | 1.593 | 1.5795 | 3.161 | 3.172 | 1816.84 | 2173.2735 | 55.927 | 53.847 | 28.291 | 0.049 | 20 | -0.2 | 1.2 | 0.02 | 100 |  | 2 |  | 45890
batch 39 | 39S002 | 39S002B4 | b | 1 | 0.192 | 1 | 0.192 | R | No | Yes | No | 0.017 | 0.382 | 8.156 |  | 54.248 |  | 16.579 |  | 0.907 |  | 8.156 |  | 485.704 |  | 9.939 |  | 0.646 |  | 2.425 |  | 1.566 |  | 3.183 |  | 2529.707 |  | 51.767 |  | 28.291 | 0.049 | 20 | 1.2 | -0.2 | 0.02 | 100 |  | 2 |  | 45890
batch 39 | 39S002 | 39S002B4 | c | 1 | 0.192 | 1 | 0.192 | F | No | Yes | No | -0.023 | 0.382 | 12.057 | 11.9215 | 42.082 | 42.337 | 29.304 | 29.364 | 0.978 | 0.959 | 12.057 | 11.9215 | 109.703 | 111.492 | 8.557 | 9.062 | 0.66 | 0.64 | 3.507 | 3.5785 | 2.315 | 2.289 | 5.626 | 5.6375 | 571.372 | 580.6885 | 44.566 | 47.196 | 26.999 | 0.052 | 20 | -0.2 | 1.2 | 0.02 | 100 |  | 2 |  | 45890
batch 39 | 39S002 | 39S002B4 | c | 1 | 0.192 | 1 | 0.192 | R | No | Yes | No | -0.023 | 0.382 | 11.786 |  | 42.592 |  | 29.424 |  | 0.94 |  | 11.786 |  | 113.281 |  | 9.567 |  | 0.62 |  | 3.65 |  | 2.263 |  | 5.649 |  | 590.005 |  | 49.826 |  | 26.999 | 0.052 | 20 | 1.2 | -0.2 | 0.02 | 100 |  | 2 |  | 45890
batch 39 | 39S002 | 39S002B4 | d | 1 | 0.192 | 1 | 0.192 | F | No | Yes | No | 0.001 | 0.382 | 8.579 | 8.5825 | 54.731 | 55.6705 | 16.339 | 16.401 | 0.959 | 0.94 | 8.579 | 8.5825 | 500.652 | 704.7415 | 10.105 | 10.362 | 0.694 | 0.6755 | 2.374 | 2.4405 | 1.647 | 1.648 | 3.137 | 3.149 | 2607.564 | 3670.5305 | 52.629 | 53.9685 | 28.303 | 0.049 | 20 | -0.2 | 1.2 | 0.02 | 100 |  | 2 |  | 45890
batch 39 | 39S002 | 39S002B4 | d | 1 | 0.192 | 1 | 0.192 | R | No | Yes | No | 0.001 | 0.382 | 8.586 |  | 56.61 |  | 16.463 |  | 0.921 |  | 8.586 |  | 908.831 |  | 10.619 |  | 0.657 |  | 2.507 |  | 1.649 |  | 3.161 |  | 4733.497 |  | 55.308 |  | 28.303 | 0.049 | 20 | 1.2 | -0.2 | 0.02 | 100 |  | 2 |  | 45890
batch 39 | 39S002 | 39S002C4 | a | 1 | 0.192 | 1 | 0.192 | F | No | No | No | -0.161 | 0.382 | 11.925 | 11.0985 | 70.753 | 66.264 | 17.017 | 17.0165 | 0.99 | 0.9835 | 11.925 | 11.0985 | 2697.635 | 2569.7655 | 6.373 | 8.301 | 0.79 | 0.749 | 2.897 | 2.842 | 2.29 | 2.131 | 3.267 | 3.267 | 14050.183 | 13384.196 | 33.192 | 43.235 | 28.302 | 0.049 | 20 | -0.2 | 1.2 | 0.02 | 100 |  | 2 |  | 45890
batch 39 | 39S002 | 39S002C4 | a | 1 | 0.192 | 1 | 0.192 | R | No | No | No | -0.161 | 0.382 | 10.272 |  | 61.775 |  | 17.016 |  | 0.977 |  | 10.272 |  | 2441.896 |  | 10.229 |  | 0.708 |  | 2.787 |  | 1.972 |  | 3.267 |  | 12718.209 |  | 53.278 |  | 28.302 | 0.049 | 20 | 1.2 | -0.2 | 0.02 | 100 |  | 2 |  | 45890
batch 39 | 39S002 | 39S002C4 | b | 1 | 0.192 | 1 | 0.192 | F | No | No | No | -0.199 | 0.382 | 11.936 | 10.945 | 70.524 | 65.57 | 17.041 | 17.0295 | 0.993 | 0.979 | 11.936 | 10.945 | 3163.522 | 2366.6955 | 6.515 | 7.8055 | 0.789 | 0.7445 | 2.905 | 2.817 | 2.292 | 2.1015 | 3.272 | 3.2695 | 16476.677 | 12326.538 | 33.933 | 40.654 | 28.297 | 0.049 | 20 | -0.2 | 1.2 | 0.02 | 100 |  | 2 |  | 45890
batch 39 | 39S002 | 39S002C4 | b | 1 | 0.192 | 1 | 0.192 | R | No | No | No | -0.199 | 0.382 | 9.954 |  | 60.616 |  | 17.018 |  | 0.965 |  | 9.954 |  | 1569.869 |  | 9.096 |  | 0.7 |  | 2.729 |  | 1.911 |  | 3.267 |  | 8176.399 |  | 47.375 |  | 28.297 | 0.049 | 20 | 1.2 | -0.2 | 0.02 | 100 |  | 2 |  | 45890
batch 39 | 39S002 | 39S002C4 | c | 1 | 0.192 | 1 | 0.192 | F | No | No | Yes | 0.146 | 0.382 | 11.622 | 10.771 | 70.426 | 65.8995 | 16.699 | 16.689 | 0.988 | 0.9785 | 11.622 | 10.771 | 3433.716 | 2760.938 | 6.576 | 8.045 | 0.785 | 0.746 | 2.844 | 2.7685 | 2.231 | 2.068 | 3.206 | 3.204 | 17883.937 | 14379.8845 | 34.251 | 41.9025 | 28.295 | 0.049 | 20 | -0.2 | 1.2 | 0.02 | 100 |  | 2 |  | 45890
batch 39 | 39S002 | 39S002C4 | c | 1 | 0.192 | 1 | 0.192 | R | No | No | Yes | 0.146 | 0.382 | 9.92 |  | 61.373 |  | 16.679 |  | 0.969 |  | 9.92 |  | 2088.16 |  | 9.514 |  | 0.707 |  | 2.693 |  | 1.905 |  | 3.202 |  | 10875.832 |  | 49.554 |  | 28.295 | 0.049 | 20 | 1.2 | -0.2 | 0.02 | 100 |  | 2 |  | 45890
batch 39 | 39S002 | 39S002C4 | d | 1 | 0.192 | 1 | 0.192 | F | No | No | No | -0.235 | 0.382 | 11.68 | 10.5685 | 69.912 | 64.394 | 16.926 | 16.904 | 0.987 | 0.969 | 11.68 | 10.5685 | 2900.99 | 1976.702 | 6.404 | 8.1695 | 0.781 | 0.734 | 2.873 | 2.7575 | 2.243 | 2.0295 | 3.25 | 3.2455 | 15109.323 | 10295.3225 | 33.354 | 42.5485 | 28.299 | 0.049 | 20 | -0.2 | 1.2 | 0.02 | 100 |  | 2 |  | 45890
batch 39 | 39S002 | 39S002C4 | d | 1 | 0.192 | 1 | 0.192 | R | No | No | No | -0.235 | 0.382 | 9.457 |  | 58.876 |  | 16.882 |  | 0.951 |  | 9.457 |  | 1052.414 |  | 9.935 |  | 0.687 |  | 2.642 |  | 1.816 |  | 3.241 |  | 5481.322 |  | 51.743 |  | 28.299 | 0.049 | 20 | 1.2 | -0.2 | 0.02 | 100 |  | 2 |  | 45890
batch 39 | 39S002 | 39S002D2 | a | 1 | 0.192 | 1 | 0.192 | F | No | No | Yes | 0.127 | 0.382 | 9.878 | 9.2515 | 60.125 | 56.337 | 16.603 | 16.6065 | 0.989 | 0.9885 | 9.878 | 9.2515 | 1589.478 | 1617.0555 | 13.847 | 15.5955 | 0.703 | 0.6715 | 2.699 | 2.6435 | 1.896 | 1.776 | 3.188 | 3.1885 | 8278.534 | 8422.1665 | 72.119 | 81.226 | 28.292 | 0.049 | 20 | -0.2 | 1.2 | 0.02 | 100 |  | 2 |  | 45890
batch 39 | 39S002 | 39S002D2 | a | 1 | 0.192 | 1 | 0.192 | R | No | No | Yes | 0.127 | 0.382 | 8.625 |  | 52.549 |  | 16.61 |  | 0.988 |  | 8.625 |  | 1644.633 |  | 17.344 |  | 0.64 |  | 2.588 |  | 1.656 |  | 3.189 |  | 8565.799 |  | 90.333 |  | 28.292 | 0.049 | 20 | 1.2 | -0.2 | 0.02 | 100 |  | 2 |  | 45890
batch 39 | 39S002 | 39S002D2 | b | 1 | 0.192 | 1 | 0.192 | F | No | No | Yes | -0.15 | 0.382 | 11.382 | 10.6395 | 66.657 | 62.6615 | 17.18 | 17.1905 | 0.994 | 0.9875 | 11.382 | 10.6395 | 2037.848 | 2102.523 | 7.638 | 9.819 | 0.769 | 0.724 | 2.843 | 2.8205 | 2.185 | 2.0425 | 3.299 | 3.301 | 10613.792 | 10950.6415 | 39.782 | 51.141 | 28.299 | 0.049 | 20 | -0.2 | 1.2 | 0.02 | 100 |  | 2 |  | 45890
batch 39 | 39S002 | 39S002D2 | b | 1 | 0.192 | 1 | 0.192 | R | No | No | Yes | -0.15 | 0.382 | 9.897 |  | 58.666 |  | 17.201 |  | 0.981 |  | 9.897 |  | 2167.198 |  | 12 |  | 0.679 |  | 2.798 |  | 1.9 |  | 3.303 |  | 11287.491 |  | 62.5 |  | 28.299 | 0.049 | 20 | 1.2 | -0.2 | 0.02 | 100 |  | 2 |  | 45890
batch 39 | 39S002 | 39S002D2 | c | 1 | 0.192 | 1 | 0.192 | F | No | No | Yes | 0.119 | 0.382 | 10.098 | 9.4995 | 61.241 | 57.6595 | 16.416 | 16.4215 | 1.004 | 1.003 | 10.098 | 9.4995 | 3255.705 | 3344.983 | 13.304 | 14.9995 | 0.717 | 0.685 | 2.704 | 2.6595 | 1.939 | 1.824 | 3.152 | 3.153 | 16956.796 | 17421.787 | 69.291 | 78.121 | 28.303 | 0.049 | 20 | -0.2 | 1.2 | 0.02 | 100 |  | 2 |  | 45890
batch 39 | 39S002 | 39S002D2 | c | 1 | 0.192 | 1 | 0.192 | R | No | No | Yes | 0.119 | 0.382 | 8.901 |  | 54.078 |  | 16.427 |  | 1.002 |  | 8.901 |  | 3434.261 |  | 16.695 |  | 0.653 |  | 2.615 |  | 1.709 |  | 3.154 |  | 17886.778 |  | 86.951 |  | 28.303 | 0.049 | 20 | 1.2 | -0.2 | 0.02 | 100 |  | 2 |  | 45890
batch 39 | 39S002 | 39S002D2 | d | 1 | 0.192 | 1 | 0.192 | F | No | No | Yes | -0.141 | 0.382 | 11.478 | 10.7675 | 68.171 | 64.2445 | 16.802 | 16.8115 | 1.002 | 0.9965 | 11.478 | 10.7675 | 4148.043 | 5529.4465 | 7.658 | 8.9535 | 0.781 | 0.7385 | 2.82 | 2.797 | 2.204 | 2.0675 | 3.226 | 3.228 | 21604.391 | 28799.1995 | 39.887 | 46.635 | 28.294 | 0.049 | 20 | -0.2 | 1.2 | 0.02 | 100 |  | 2 |  | 45890
batch 39 | 39S002 | 39S002D2 | d | 1 | 0.192 | 1 | 0.192 | R | No | No | Yes | -0.141 | 0.382 | 10.057 |  | 60.318 |  | 16.821 |  | 0.991 |  | 10.057 |  | 6910.85 |  | 10.249 |  | 0.696 |  | 2.774 |  | 1.931 |  | 3.23 |  | 35994.008 |  | 53.383 |  | 28.294 | 0.049 | 20 | 1.2 | -0.2 | 0.02 | 100 |  | 2 |  | 45890
batch 39 | 39S002 | 39S002D4 | a | 1 | 0.192 | 1 | 0.192 | F | Yes | Yes | Yes | 0.098 | 0.382 | 11.345 | 10.788 | 68.438 | 64.809 | 16.76 | 16.7555 | 0.989 | 0.9935 | 11.345 | 10.788 | 3687.654 | 3408.392 | 8.501 | 9.8785 | 0.764 | 0.738 | 2.851 | 2.8045 | 2.178 | 2.071 | 3.218 | 3.217 | 19206.53 | 17752.041 | 44.278 | 51.4515 | 28.296 | 0.049 | 20 | -0.2 | 1.2 | 0.02 | 100 |  | 2 |  | 45890
batch 39 | 39S002 | 39S002D4 | a | 1 | 0.192 | 1 | 0.192 | R | Yes | Yes | Yes | 0.098 | 0.382 | 10.231 |  | 61.18 |  | 16.751 |  | 0.998 |  | 10.231 |  | 3129.13 |  | 11.256 |  | 0.712 |  | 2.758 |  | 1.964 |  | 3.216 |  | 16297.552 |  | 58.625 |  | 28.296 | 0.049 | 20 | 1.2 | -0.2 | 0.02 | 100 |  | 2 |  | 45890
batch 39 | 39S002 | 39S002D4 | b | 1 | 0.192 | 1 | 0.192 | F | No | No | Yes | 0.111 | 0.382 | 12.023 | 11.3525 | 69.553 | 65.683 | 17.563 | 17.562 | 0.984 | 0.984 | 12.023 | 11.3525 | 1375.509 | 1369.5485 | 6.162 | 7.3895 | 0.781 | 0.748 | 2.957 | 2.913 | 2.308 | 2.1795 | 3.372 | 3.372 | 7164.109 | 7133.0655 | 32.094 | 38.4875 | 28.291 | 0.049 | 20 | -0.2 | 1.2 | 0.02 | 100 |  | 2 |  | 45890
batch 39 | 39S002 | 39S002D4 | b | 1 | 0.192 | 1 | 0.192 | R | No | No | Yes | 0.111 | 0.382 | 10.682 |  | 61.813 |  | 17.561 |  | 0.984 |  | 10.682 |  | 1363.588 |  | 8.617 |  | 0.715 |  | 2.869 |  | 2.051 |  | 3.372 |  | 7102.022 |  | 44.881 |  | 28.291 | 0.049 | 20 | 1.2 | -0.2 | 0.02 | 100 |  | 2 |  | 45890
batch 39 | 39S002 | 39S002D4 | c | 1 | 0.192 | 1 | 0.192 | F | No | No | Yes | 0.126 | 0.382 | 11.864 | 11.1195 | 70.789 | 66.1465 | 16.679 | 16.6775 | 1.005 | 1.0085 | 11.864 | 11.1195 | 5905.667 | 6153.808 | 7.458 | 9.137 | 0.792 | 0.7565 | 2.875 | 2.819 | 2.278 | 2.135 | 3.202 | 3.202 | 30758.68 | 32051.081 | 38.842 | 47.5865 | 28.29 | 0.049 | 20 | -0.2 | 1.2 | 0.02 | 100 |  | 2 |  | 45890
batch 39 | 39S002 | 39S002D4 | c | 1 | 0.192 | 1 | 0.192 | R | No | No | Yes | 0.126 | 0.382 | 10.375 |  | 61.504 |  | 16.676 |  | 1.012 |  | 10.375 |  | 6401.949 |  | 10.816 |  | 0.721 |  | 2.763 |  | 1.992 |  | 3.202 |  | 33343.482 |  | 56.331 |  | 28.29 | 0.049 | 20 | 1.2 | -0.2 | 0.02 | 100 |  | 2 |  | 45890
batch 39 | 39S002 | 39S002D4 | d | 1 | 0.192 | 1 | 0.192 | F | No | No | Yes | -0.161 | 0.382 | 12.321 | 11.468 | 71.425 | 66.665 | 17.321 | 17.325 | 0.996 | 0.9925 | 12.321 | 11.468 | 3795.206 | 3880.3675 | 6.105 | 7.6635 | 0.799 | 0.7555 | 2.959 | 2.911 | 2.366 | 2.202 | 3.326 | 3.3265 | 19766.697 | 20210.246 | 31.798 | 39.9145 | 28.3 | 0.049 | 20 | -0.2 | 1.2 | 0.02 | 100 |  | 2 |  | 45890
batch 39 | 39S002 | 39S002D4 | d | 1 | 0.192 | 1 | 0.192 | R | No | No | Yes | -0.161 | 0.382 | 10.615 |  | 61.905 |  | 17.329 |  | 0.989 |  | 10.615 |  | 3965.529 |  | 9.222 |  | 0.712 |  | 2.863 |  | 2.038 |  | 3.327 |  | 20653.795 |  | 48.031 |  | 28.3 | 0.049 | 20 | 1.2 | -0.2 | 0.02 | 100 |  | 2 |  | 45890
batch 39 | 39S003 | 39S003B3 | a | 1 | 0.192 | 1 | 0.192 | F | No | Yes | No | 0.08 | 0.382 | 10.806 | 10.3735 | 66.64 | 64.613 | 16.158 | 16.161 | 1.004 | 0.9935 | 10.806 | 10.3735 | 1805.538 | 1805.609 | 8.065 | 8.743 | 0.78 | 0.7505 | 2.661 | 2.6545 | 2.075 | 1.992 | 3.102 | 3.103 | 9403.845 | 9404.213 | 42.004 | 45.5365 | 28.296 | 0.049 | 20 | -0.2 | 1.2 | 0.02 | 100 |  | 2 |  | 45890
batch 39 | 39S003 | 39S003B3 | a | 1 | 0.192 | 1 | 0.192 | R | No | Yes | No | 0.08 | 0.382 | 9.941 |  | 62.586 |  | 16.164 |  | 0.983 |  | 9.941 |  | 1805.68 |  | 9.421 |  | 0.721 |  | 2.648 |  | 1.909 |  | 3.104 |  | 9404.581 |  | 49.069 |  | 28.296 | 0.049 | 20 | 1.2 | -0.2 | 0.02 | 100 |  | 2 |  | 45890
batch 39 | 39S003 | 39S003B3 | b | 1 | 0.192 | 1 | 0.192 | F | Yes | Yes | Yes | -0.091 | 0.382 | 11.065 | 10.605 | 66.568 | 64.244 | 16.559 | 16.562 | 1.004 | 0.9965 | 11.065 | 10.605 | 2170.629 | 2235.7825 | 8.376 | 8.638 | 0.774 | 0.745 | 2.745 | 2.732 | 2.125 | 2.0365 | 3.179 | 3.18 | 11305.362 | 11644.7015 | 43.624 | 44.9895 | 28.301 | 0.049 | 20 | -0.2 | 1.2 | 0.02 | 100 |  | 2 |  | 45890
batch 39 | 39S003 | 39S003B3 | b | 1 | 0.192 | 1 | 0.192 | R | Yes | Yes | Yes | -0.091 | 0.382 | 10.145 |  | 61.92 |  | 16.565 |  | 0.989 |  | 10.145 |  | 2300.936 |  | 8.9 |  | 0.716 |  | 2.719 |  | 1.948 |  | 3.181 |  | 11984.041 |  | 46.355 |  | 28.301 | 0.049 | 20 | 1.2 | -0.2 | 0.02 | 100 |  | 2 |  | 45890
batch 39 | 39S003 | 39S003B3 | c | 1 | 0.192 | 1 | 0.192 | F | No | Yes | No | -0.085 | 0.382 | 11.449 | 11.002 | 67.631 | 65.6095 | 16.737 | 16.7435 | 1.011 | 1.001 | 11.449 | 11.002 | 1396.043 | 1423.4295 | 6.939 | 7.421 | 0.796 | 0.7685 | 2.761 | 2.748 | 2.198 | 2.1125 | 3.214 | 3.215 | 7271.056 | 7413.695 | 36.139 | 38.6515 | 28.302 | 0.049 | 20 | -0.2 | 1.2 | 0.02 | 100 |  | 2 |  | 45890
batch 39 | 39S003 | 39S003B3 | c | 1 | 0.192 | 1 | 0.192 | R | No | Yes | No | -0.085 | 0.382 | 10.555 |  | 63.588 |  | 16.75 |  | 0.991 |  | 10.555 |  | 1450.816 |  | 7.903 |  | 0.741 |  | 2.735 |  | 2.027 |  | 3.216 |  | 7556.334 |  | 41.164 |  | 28.302 | 0.049 | 20 | 1.2 | -0.2 | 0.02 | 100 |  | 2 |  | 45890
batch 39 | 39S003 | 39S003B3 | d | 1 | 0.192 | 1 | 0.192 | F | No | Yes | No | 0.082 | 0.382 | 11.501 | 11.03 | 67.9 | 65.604 | 16.709 | 16.7175 | 1.014 | 1.0055 | 11.501 | 11.03 | 1692.364 | 1879.6745 | 7.272 | 7.9305 | 0.795 | 0.7675 | 2.778 | 2.759 | 2.208 | 2.1175 | 3.208 | 3.2095 | 8814.396 | 9789.9715 | 37.876 | 41.3065 | 28.299 | 0.049 | 20 | -0.2 | 1.2 | 0.02 | 100 |  | 2 |  | 45890
batch 39 | 39S003 | 39S003B3 | d | 1 | 0.192 | 1 | 0.192 | R | No | Yes | No | 0.082 | 0.382 | 10.559 |  | 63.308 |  | 16.726 |  | 0.997 |  | 10.559 |  | 2066.985 |  | 8.589 |  | 0.74 |  | 2.74 |  | 2.027 |  | 3.211 |  | 10765.547 |  | 44.737 |  | 28.299 | 0.049 | 20 | 1.2 | -0.2 | 0.02 | 100 |  | 2 |  | 45890
batch 39 | 39S003 | 39S003C2 | a | 1 | 0.192 | 1 | 0.192 | F | Yes | Yes | Yes | 0.076 | 0.382 | 9.996 | 9.6165 | 61.245 | 58.9845 | 16.361 | 16.356 | 0.998 | 0.997 | 9.996 | 9.6165 | 1787.963 | 1666.107 | 13.763 | 14.1275 | 0.712 | 0.6975 | 2.695 | 2.6465 | 1.919 | 1.846 | 3.141 | 3.14 | 9312.305 | 8677.64 | 71.682 | 73.5795 | 28.303 | 0.049 | 20 | -0.2 | 1.2 | 0.02 | 100 |  | 2 |  | 45890
batch 39 | 39S003 | 39S003C2 | a | 1 | 0.192 | 1 | 0.192 | R | Yes | Yes | Yes | 0.076 | 0.382 | 9.237 |  | 56.724 |  | 16.351 |  | 0.996 |  | 9.237 |  | 1544.251 |  | 14.492 |  | 0.683 |  | 2.598 |  | 1.773 |  | 3.139 |  | 8042.975 |  | 75.477 |  | 28.303 | 0.049 | 20 | 1.2 | -0.2 | 0.02 | 100 |  | 2 |  | 45890
batch 39 | 39S003 | 39S003C2 | b | 1 | 0.192 | 1 | 0.192 | F | Yes | Yes | Yes | 0.082 | 0.382 | 10.76 | 10.319 | 64.708 | 62.14 | 16.642 | 16.6375 | 0.999 | 0.998 | 10.76 | 10.319 | 1678.239 | 1540.0595 | 10.746 | 11.266 | 0.748 | 0.7295 | 2.761 | 2.715 | 2.066 | 1.9815 | 3.195 | 3.1945 | 8740.828 | 8021.143 | 55.971 | 58.678 | 28.296 | 0.049 | 20 | -0.2 | 1.2 | 0.02 | 100 |  | 2 |  | 45890
batch 39 | 39S003 | 39S003C2 | b | 1 | 0.192 | 1 | 0.192 | R | Yes | Yes | Yes | 0.082 | 0.382 | 9.878 |  | 59.572 |  | 16.633 |  | 0.997 |  | 9.878 |  | 1401.88 |  | 11.786 |  | 0.711 |  | 2.669 |  | 1.897 |  | 3.194 |  | 7301.458 |  | 61.385 |  | 28.296 | 0.049 | 20 | 1.2 | -0.2 | 0.02 | 100 |  | 2 |  | 45890
batch 39 | 39S003 | 39S003C2 | c | 1 | 0.192 | 1 | 0.192 | F | Yes | Yes | Yes | -0.09 | 0.382 | 11.223 | 10.761 | 68.267 | 65.5185 | 16.598 | 16.593 | 0.99 | 0.9895 | 11.223 | 10.761 | 1745.033 | 1639.1895 | 7.529 | 7.97 | 0.776 | 0.7575 | 2.778 | 2.7275 | 2.155 | 2.066 | 3.187 | 3.186 | 9088.712 | 8537.4435 | 39.214 | 41.5115 | 28.299 | 0.049 | 20 | -0.2 | 1.2 | 0.02 | 100 |  | 2 |  | 45890
batch 39 | 39S003 | 39S003C2 | c | 1 | 0.192 | 1 | 0.192 | R | Yes | Yes | Yes | -0.09 | 0.382 | 10.299 |  | 62.77 |  | 16.588 |  | 0.989 |  | 10.299 |  | 1533.346 |  | 8.411 |  | 0.739 |  | 2.677 |  | 1.977 |  | 3.185 |  | 7986.175 |  | 43.809 |  | 28.299 | 0.049 | 20 | 1.2 | -0.2 | 0.02 | 100 |  | 2 |  | 45890
batch 39 | 39S003 | 39S003C2 | d | 1 | 0.192 | 1 | 0.192 | F | Yes | Yes | Yes | 0.086 | 0.382 | 11.856 | 11.3435 | 70.262 | 67.23 | 16.874 | 16.8725 | 1 | 1 | 11.856 | 11.3435 | 5560.947 | 5175.669 | 7.468 | 8.1025 | 0.786 | 0.7645 | 2.896 | 2.847 | 2.276 | 2.1775 | 3.24 | 3.2395 | 28963.265 | 26956.609 | 38.897 | 42.201 | 28.295 | 0.049 | 20 | -0.2 | 1.2 | 0.02 | 100 |  | 2 |  | 45890
batch 39 | 39S003 | 39S003C2 | d | 1 | 0.192 | 1 | 0.192 | R | Yes | Yes | Yes | 0.086 | 0.382 | 10.831 |  | 64.198 |  | 16.871 |  | 1 |  | 10.831 |  | 4790.391 |  | 8.737 |  | 0.743 |  | 2.798 |  | 2.079 |  | 3.239 |  | 24949.953 |  | 45.505 |  | 28.295 | 0.049 | 20 | 1.2 | -0.2 | 0.02 | 100 |  | 2 |  | 45890
batch 39 | 39S003 | 39S003C3 | a | 1 | 0.192 | 1 | 0.192 | F | Yes | Yes | Yes | 0.081 | 0.382 | 10.846 | 10.409 | 65.23 | 62.9145 | 17.093 | 17.0925 | 0.995 | 0.99 | 11.095 | 10.648 | 1685.504 | 1670.401 | 8.472 | 8.928 | 0.756 | 0.7295 | 2.817 | 2.8025 | 2.13 | 2.0445 | 3.282 | 3.282 | 8778.668 | 8700.0045 | 44.126 | 46.4995 | 28.302 | 0.049 | 20 | -0.2 | 1.2 | 0.02 | 102.3 |  | 2 |  | 45890
batch 39 | 39S003 | 39S003C3 | a | 1 | 0.192 | 1 | 0.192 | R | Yes | Yes | Yes | 0.081 | 0.382 | 9.972 |  | 60.599 |  | 17.092 |  | 0.985 |  | 10.201 |  | 1655.298 |  | 9.384 |  | 0.703 |  | 2.788 |  | 1.959 |  | 3.282 |  | 8621.341 |  | 48.873 |  | 28.302 | 0.049 | 20 | 1.2 | -0.2 | 0.02 | 102.3 |  | 2 |  | 45890
batch 39 | 39S003 | 39S003C3 | b | 1 | 0.192 | 1 | 0.192 | F | No | Yes | No | 0.073 | 0.382 | 11.028 | 10.6255 | 67.271 | 65.1935 | 16.699 | 16.7 | 1.004 | 0.998 | 11.281 | 10.8695 | 2714.471 | 2716.743 | 7.291 | 7.9205 | 0.775 | 0.751 | 2.795 | 2.7775 | 2.166 | 2.087 | 3.206 | 3.2065 | 14137.872 | 14149.705 | 37.976 | 41.254 | 28.299 | 0.049 | 20 | -0.2 | 1.2 | 0.02 | 102.3 |  | 2 |  | 45890
batch 39 | 39S003 | 39S003C3 | b | 1 | 0.192 | 1 | 0.192 | R | No | Yes | No | 0.073 | 0.382 | 10.223 |  | 63.116 |  | 16.701 |  | 0.992 |  | 10.458 |  | 2719.015 |  | 8.55 |  | 0.727 |  | 2.76 |  | 2.008 |  | 3.207 |  | 14161.538 |  | 44.532 |  | 28.299 | 0.049 | 20 | 1.2 | -0.2 | 0.02 | 102.3 |  | 2 |  | 45890
batch 39 | 39S003 | 39S003C3 | c | 1 | 0.192 | 1 | 0.192 | F | No | Yes | No | 0.086 | 0.382 | 10.576 | 10.121 | 64.285 | 62.012 | 16.835 | 16.8445 | 1 | 0.991 | 10.82 | 10.354 | 1053.819 | 1109.6275 | 8.349 | 9.37 | 0.758 | 0.7215 | 2.739 | 2.755 | 2.077 | 1.988 | 3.232 | 3.234 | 5488.639 | 5779.309 | 43.484 | 48.803 | 28.3 | 0.049 | 20 | -0.2 | 1.2 | 0.02 | 102.3 |  | 2 |  | 45890
batch 39 | 39S003 | 39S003C3 | c | 1 | 0.192 | 1 | 0.192 | R | No | Yes | No | 0.086 | 0.382 | 9.666 |  | 59.739 |  | 16.854 |  | 0.982 |  | 9.888 |  | 1165.436 |  | 10.391 |  | 0.685 |  | 2.771 |  | 1.899 |  | 3.236 |  | 6069.979 |  | 54.122 |  | 28.3 | 0.049 | 20 | 1.2 | -0.2 | 0.02 | 102.3 |  | 2 |  | 45890
batch 39 | 39S003 | 39S003C3 | d | 1 | 0.192 | 1 | 0.192 | F | Yes | Yes | Yes | -0.091 | 0.382 | 11.059 | 10.598 | 65.132 | 62.874 | 17.228 | 17.2345 | 1.008 | 1 | 11.313 | 10.8415 | 1200.46 | 1252.4925 | 7.576 | 8.3845 | 0.775 | 0.745 | 2.802 | 2.794 | 2.172 | 2.0815 | 3.308 | 3.309 | 6252.394 | 6523.397 | 39.456 | 43.6685 | 28.301 | 0.049 | 20 | -0.2 | 1.2 | 0.02 | 102.3 |  | 2 |  | 45890
batch 39 | 39S003 | 39S003C3 | d | 1 | 0.192 | 1 | 0.192 | R | Yes | Yes | Yes | -0.091 | 0.382 | 10.137 |  | 60.616 |  | 17.241 |  | 0.992 |  | 10.37 |  | 1304.525 |  | 9.193 |  | 0.715 |  | 2.786 |  | 1.991 |  | 3.31 |  | 6794.4 |  | 47.881 |  | 28.301 | 0.049 | 20 | 1.2 | -0.2 | 0.02 | 102.3 |  | 2 |  | 45890
batch 39 | 39S003 | 39S003C4 | a | 1 | 0.192 | 1 | 0.192 | F | No | Yes | No | 0.075 | 0.382 | 10.879 | 10.4705 | 64.343 | 62.7815 | 16.818 | 16.826 | 1.005 | 0.9905 | 10.879 | 10.4705 | 1587.653 | 1753.091 | 7.344 | 8.2615 | 0.765 | 0.734 | 2.729 | 2.7395 | 2.089 | 2.0105 | 3.229 | 3.2305 | 8269.024 | 9130.6815 | 38.252 | 43.03 | 28.283 | 0.05 | 20 | -0.2 | 1.2 | 0.02 | 100 |  | 2 |  | 45890
batch 39 | 39S003 | 39S003C4 | a | 1 | 0.192 | 1 | 0.192 | R | No | Yes | No | 0.075 | 0.382 | 10.062 |  | 61.22 |  | 16.834 |  | 0.976 |  | 10.062 |  | 1918.529 |  | 9.179 |  | 0.703 |  | 2.75 |  | 1.932 |  | 3.232 |  | 9992.339 |  | 47.808 |  | 28.283 | 0.05 | 20 | 1.2 | -0.2 | 0.02 | 100 |  | 2 |  | 45890
batch 39 | 39S003 | 39S003C4 | b | 1 | 0.192 | 1 | 0.192 | F | No | Yes | No | 0.077 | 0.382 | 11.03 | 10.607 | 65.555 | 63.9255 | 16.654 | 16.6645 | 1.01 | 0.995 | 11.03 | 10.607 | 2059.817 | 2467.546 | 7.384 | 8.2315 | 0.777 | 0.745 | 2.726 | 2.734 | 2.118 | 2.0365 | 3.198 | 3.2 | 10728.215 | 12851.804 | 38.457 | 42.8705 | 28.298 | 0.049 | 20 | -0.2 | 1.2 | 0.02 | 100 |  | 2 |  | 45890
batch 39 | 39S003 | 39S003C4 | b | 1 | 0.192 | 1 | 0.192 | R | No | Yes | No | 0.077 | 0.382 | 10.184 |  | 62.296 |  | 16.675 |  | 0.98 |  | 10.184 |  | 2875.275 |  | 9.079 |  | 0.713 |  | 2.742 |  | 1.955 |  | 3.202 |  | 14975.393 |  | 47.284 |  | 28.298 | 0.049 | 20 | 1.2 | -0.2 | 0.02 | 100 |  | 2 |  | 45890
batch 39 | 39S003 | 39S003C4 | c | 1 | 0.192 | 1 | 0.192 | F | No | Yes | No | 0.079 | 0.382 | 11.213 | 10.7675 | 65.51 | 63.7605 | 16.964 | 16.971 | 1.009 | 0.9945 | 11.213 | 10.7675 | 1840.105 | 1910.2935 | 7.111 | 8.0295 | 0.778 | 0.7455 | 2.768 | 2.773 | 2.153 | 2.0675 | 3.257 | 3.2585 | 9583.882 | 9949.4465 | 37.037 | 41.821 | 28.298 | 0.049 | 20 | -0.2 | 1.2 | 0.02 | 100 |  | 2 |  | 45890
batch 39 | 39S003 | 39S003C4 | c | 1 | 0.192 | 1 | 0.192 | R | No | Yes | No | 0.079 | 0.382 | 10.322 |  | 62.011 |  | 16.978 |  | 0.98 |  | 10.322 |  | 1980.482 |  | 8.948 |  | 0.713 |  | 2.778 |  | 1.982 |  | 3.26 |  | 10315.011 |  | 46.605 |  | 28.298 | 0.049 | 20 | 1.2 | -0.2 | 0.02 | 100 |  | 2 |  | 45890
batch 39 | 39S003 | 39S003C4 | d | 1 | 0.192 | 1 | 0.192 | F | No | Yes | No | -0.086 | 0.382 | 11.096 | 10.659 | 66.232 | 64.563 | 16.62 | 16.629 | 1.008 | 0.9925 | 11.096 | 10.659 | 1915.811 | 2138.4875 | 6.885 | 7.6895 | 0.782 | 0.7505 | 2.723 | 2.7265 | 2.13 | 2.0465 | 3.191 | 3.193 | 9978.181 | 11137.9555 | 35.861 | 40.0505 | 28.293 | 0.049 | 20 | -0.2 | 1.2 | 0.02 | 100 |  | 2 |  | 45890
batch 39 | 39S003 | 39S003C4 | d | 1 | 0.192 | 1 | 0.192 | R | No | Yes | No | -0.086 | 0.382 | 10.222 |  | 62.894 |  | 16.638 |  | 0.977 |  | 10.222 |  | 2361.164 |  | 8.494 |  | 0.719 |  | 2.73 |  | 1.963 |  | 3.195 |  | 12297.73 |  | 44.24 |  | 28.293 | 0.049 | 20 | 1.2 | -0.2 | 0.02 | 100 |  | 2 |  | 45890
batch 39 | 39S003 | 39S003D3 | a | 1 | 0.192 | 1 | 0.192 | F | Yes | Yes | Yes | -0.084 | 0.382 | 10.051 | 9.6615 | 60.092 | 58.2765 | 17.152 | 17.148 | 0.998 | 0.989 | 10.282 | 9.884 | 1096.186 | 1078.885 | 10.556 | 11.3665 | 0.726 | 0.6975 | 2.72 | 2.7205 | 1.974 | 1.8975 | 3.293 | 3.2925 | 5709.304 | 5619.194 | 54.979 | 59.201 | 28.3 | 0.049 | 20 | -0.2 | 1.2 | 0.02 | 102.3 |  | 2 |  | 45890
batch 39 | 39S003 | 39S003D3 | a | 1 | 0.192 | 1 | 0.192 | R | Yes | Yes | Yes | -0.084 | 0.382 | 9.272 |  | 56.461 |  | 17.144 |  | 0.98 |  | 9.486 |  | 1061.584 |  | 12.177 |  | 0.669 |  | 2.721 |  | 1.821 |  | 3.292 |  | 5529.084 |  | 63.423 |  | 28.3 | 0.049 | 20 | 1.2 | -0.2 | 0.02 | 102.3 |  | 2 |  | 45890
batch 39 | 39S003 | 39S003D3 | b | 1 | 0.192 | 1 | 0.192 | F | Yes | Yes | Yes | 0.062 | 0.382 | 10.573 | 10.246 | 63.731 | 62.408 | 17.063 | 17.0595 | 0.995 | 0.9845 | 10.816 | 10.4815 | 1701.86 | 1681.1685 | 7.983 | 8.375 | 0.75 | 0.7245 | 2.768 | 2.778 | 2.077 | 2.0125 | 3.276 | 3.2755 | 8863.856 | 8756.0875 | 41.58 | 43.6205 | 28.29 | 0.049 | 20 | -0.2 | 1.2 | 0.02 | 102.3 |  | 2 |  | 45890
batch 39 | 39S003 | 39S003D3 | b | 1 | 0.192 | 1 | 0.192 | R | Yes | Yes | Yes | 0.062 | 0.382 | 9.919 |  | 61.085 |  | 17.056 |  | 0.974 |  | 10.147 |  | 1660.477 |  | 8.767 |  | 0.699 |  | 2.788 |  | 1.948 |  | 3.275 |  | 8648.319 |  | 45.661 |  | 28.29 | 0.049 | 20 | 1.2 | -0.2 | 0.02 | 102.3 |  | 2 |  | 45890
batch 39 | 39S003 | 39S003D3 | c | 1 | 0.192 | 1 | 0.192 | F | Yes | Yes | Yes | -0.077 | 0.382 | 10.402 | 10.029 | 62.212 | 60.5835 | 17.022 | 17.0285 | 1.005 | 0.9945 | 10.641 | 10.2595 | 1513.693 | 1652.465 | 8.398 | 9.5355 | 0.748 | 0.7185 | 2.731 | 2.7425 | 2.043 | 1.97 | 3.268 | 3.2695 | 7883.819 | 8606.5885 | 43.737 | 49.6635 | 28.288 | 0.049 | 20 | -0.2 | 1.2 | 0.02 | 102.3 |  | 2 |  | 45890
batch 39 | 39S003 | 39S003D3 | c | 1 | 0.192 | 1 | 0.192 | R | Yes | Yes | Yes | -0.077 | 0.382 | 9.656 |  | 58.955 |  | 17.035 |  | 0.984 |  | 9.878 |  | 1791.237 |  | 10.673 |  | 0.689 |  | 2.754 |  | 1.897 |  | 3.271 |  | 9329.358 |  | 55.59 |  | 28.288 | 0.049 | 20 | 1.2 | -0.2 | 0.02 | 102.3 |  | 2 |  | 45890
batch 39 | 39S003 | 39S003D3 | d | 1 | 0.192 | 1 | 0.192 | F | Yes | Yes | Yes | -0.066 | 0.382 | 10.495 | 10.1685 | 63.442 | 62.161 | 16.983 | 16.9895 | 0.996 | 0.9845 | 10.736 | 10.402 | 1556.772 | 1669.215 | 7.932 | 8.293 | 0.753 | 0.7255 | 2.736 | 2.7525 | 2.061 | 1.997 | 3.261 | 3.262 | 8108.186 | 8693.827 | 41.314 | 43.193 | 28.289 | 0.049 | 20 | -0.2 | 1.2 | 0.02 | 102.3 |  | 2 |  | 45890
batch 39 | 39S003 | 39S003D3 | d | 1 | 0.192 | 1 | 0.192 | R | Yes | Yes | Yes | -0.066 | 0.382 | 9.842 |  | 60.88 |  | 16.996 |  | 0.973 |  | 10.068 |  | 1781.658 |  | 8.654 |  | 0.698 |  | 2.769 |  | 1.933 |  | 3.263 |  | 9279.468 |  | 45.072 |  | 28.289 | 0.049 | 20 | 1.2 | -0.2 | 0.02 | 102.3 |  | 2 |  | 45890
batch 39 | 39S005 | 39S005A3 | a | 1 | 0.192 | 1 | 0.192 | F | No | Yes | No | -0.057 | 0.382 | 8.919 | 9.1755 | 50.761 | 52.0365 | 17.521 | 17.5305 | 1.003 | 1.006 | 8.919 | 9.1755 | 1210.531 | 1428.3345 | 12.465 | 11.1325 | 0.683 | 0.6885 | 2.508 | 2.559 | 1.713 | 1.762 | 3.364 | 3.366 | 6304.851 | 7439.2425 | 64.924 | 57.9815 | 28.303 | 0.049 | 20 | -0.2 | 1.2 | 0.02 | 100 |  | 2 |  | 45890
batch 39 | 39S005 | 39S005A3 | a | 1 | 0.192 | 1 | 0.192 | R | No | Yes | No | -0.057 | 0.382 | 9.432 |  | 53.312 |  | 17.54 |  | 1.009 |  | 9.432 |  | 1646.138 |  | 9.8 |  | 0.694 |  | 2.61 |  | 1.811 |  | 3.368 |  | 8573.634 |  | 51.039 |  | 28.303 | 0.049 | 20 | 1.2 | -0.2 | 0.02 | 100 |  | 2 |  | 45890
batch 39 | 39S005 | 39S005A3 | b | 1 | 0.192 | 1 | 0.192 | F | No | Yes | No | 0.048 | 0.382 | 9.612 | 9.8545 | 54.638 | 55.855 | 17.428 | 17.4315 | 1.009 | 1.012 | 9.612 | 9.8545 | 1822.659 | 2112.301 | 10.595 | 10.024 | 0.704 | 0.7125 | 2.621 | 2.655 | 1.846 | 1.8925 | 3.346 | 3.347 | 9493.014 | 11001.566 | 55.184 | 52.21 | 28.297 | 0.049 | 20 | -0.2 | 1.2 | 0.02 | 100 |  | 2 |  | 45890
batch 39 | 39S005 | 39S005A3 | b | 1 | 0.192 | 1 | 0.192 | R | No | Yes | No | 0.048 | 0.382 | 10.097 |  | 57.072 |  | 17.435 |  | 1.015 |  | 10.097 |  | 2401.943 |  | 9.453 |  | 0.721 |  | 2.689 |  | 1.939 |  | 3.348 |  | 12510.118 |  | 49.236 |  | 28.297 | 0.049 | 20 | 1.2 | -0.2 | 0.02 | 100 |  | 2 |  | 45890
batch 39 | 39S005 | 39S005A3 | c | 1 | 0.192 | 1 | 0.192 | F | No | Yes | No | 0.053 | 0.382 | 9.133 | 9.389 | 51.274 | 52.618 | 17.781 | 17.7885 | 1.002 | 1.003 | 9.133 | 9.389 | 1179.606 | 1418.8135 | 11.967 | 11.249 | 0.683 | 0.6885 | 2.567 | 2.6175 | 1.754 | 1.803 | 3.414 | 3.4155 | 6143.783 | 7389.655 | 62.329 | 58.588 | 28.293 | 0.049 | 20 | -0.2 | 1.2 | 0.02 | 100 |  | 2 |  | 45890
batch 39 | 39S005 | 39S005A3 | c | 1 | 0.192 | 1 | 0.192 | R | No | Yes | No | 0.053 | 0.382 | 9.645 |  | 53.962 |  | 17.796 |  | 1.004 |  | 9.645 |  | 1658.021 |  | 10.531 |  | 0.694 |  | 2.668 |  | 1.852 |  | 3.417 |  | 8635.527 |  | 54.847 |  | 28.293 | 0.049 | 20 | 1.2 | -0.2 | 0.02 | 100 |  | 2 |  | 45890
batch 39 | 39S005 | 39S005A3 | d | 1 | 0.192 | 1 | 0.192 | F | No | Yes | No | 0.057 | 0.382 | 9.384 | 9.667 | 52.711 | 54.1385 | 17.642 | 17.647 | 1.009 | 1.0115 | 9.384 | 9.667 | 1425.443 | 1762.921 | 10.768 | 10.125 | 0.696 | 0.7045 | 2.588 | 2.6335 | 1.802 | 1.856 | 3.387 | 3.388 | 7424.18 | 9181.878 | 56.084 | 52.7355 | 28.301 | 0.049 | 20 | -0.2 | 1.2 | 0.02 | 100 |  | 2 |  | 45890
batch 39 | 39S005 | 39S005A3 | d | 1 | 0.192 | 1 | 0.192 | R | No | Yes | No | 0.057 | 0.382 | 9.95 |  | 55.566 |  | 17.652 |  | 1.014 |  | 9.95 |  | 2100.399 |  | 9.482 |  | 0.713 |  | 2.679 |  | 1.91 |  | 3.389 |  | 10939.576 |  | 49.387 |  | 28.301 | 0.049 | 20 | 1.2 | -0.2 | 0.02 | 100 |  | 2 |  | 45890
batch 39 | 39S005 | 39S005A4 | a | 1 | 0.192 | 1 | 0.192 | F | No | Yes | No | 0.039 | 0.382 | 7.146 | 7.289 | 43.64 | 44.523 | 16.772 | 16.7925 | 0.976 | 0.975 | 7.146 | 7.289 | 368.4 | 403.911 | 16.002 | 15.398 | 0.62 | 0.62 | 2.213 | 2.2575 | 1.372 | 1.3995 | 3.22 | 3.224 | 1918.749 | 2103.7025 | 83.343 | 80.1975 | 28.297 | 0.049 | 20 | -0.2 | 1.2 | 0.02 | 100 |  | 2 |  | 45890
batch 39 | 39S005 | 39S005A4 | a | 1 | 0.192 | 1 | 0.192 | R | No | Yes | No | 0.039 | 0.382 | 7.432 |  | 45.406 |  | 16.813 |  | 0.974 |  | 7.432 |  | 439.422 |  | 14.794 |  | 0.62 |  | 2.302 |  | 1.427 |  | 3.228 |  | 2288.656 |  | 77.052 |  | 28.297 | 0.049 | 20 | 1.2 | -0.2 | 0.02 | 100 |  | 2 |  | 45890
batch 39 | 39S005 | 39S005A4 | b | 1 | 0.192 | 1 | 0.192 | F | No | Yes | No | -0.048 | 0.382 | 8.083 | 8.275 | 47.123 | 48.272 | 16.957 | 16.97 | 1.012 | 1.0105 | 8.083 | 8.275 | 735.211 | 888.554 | 12.95 | 12.1025 | 0.66 | 0.66 | 2.351 | 2.407 | 1.552 | 1.589 | 3.256 | 3.2585 | 3829.223 | 4627.886 | 67.45 | 63.0335 | 28.293 | 0.049 | 20 | -0.2 | 1.2 | 0.02 | 100 |  | 2 |  | 45890
batch 39 | 39S005 | 39S005A4 | b | 1 | 0.192 | 1 | 0.192 | R | No | Yes | No | -0.048 | 0.382 | 8.467 |  | 49.421 |  | 16.983 |  | 1.009 |  | 8.467 |  | 1041.897 |  | 11.255 |  | 0.66 |  | 2.463 |  | 1.626 |  | 3.261 |  | 5426.549 |  | 58.617 |  | 28.293 | 0.049 | 20 | 1.2 | -0.2 | 0.02 | 100 |  | 2 |  | 45890
batch 39 | 39S005 | 39S005A4 | c | 1 | 0.192 | 1 | 0.192 | F | No | Yes | No | -0.051 | 0.382 | 8.31 | 8.52 | 47.291 | 48.554 | 17.481 | 17.4975 | 1.005 | 1.003 | 8.31 | 8.52 | 634.341 | 765.614 | 11.619 | 11.5965 | 0.68 | 0.67 | 2.346 | 2.443 | 1.596 | 1.636 | 3.356 | 3.3595 | 3303.861 | 3987.5735 | 60.513 | 60.396 | 28.29 | 0.049 | 20 | -0.2 | 1.2 | 0.02 | 100 |  | 2 |  | 45890
batch 39 | 39S005 | 39S005A4 | c | 1 | 0.192 | 1 | 0.192 | R | No | Yes | No | -0.051 | 0.382 | 8.73 |  | 49.817 |  | 17.514 |  | 1.001 |  | 8.73 |  | 896.887 |  | 11.574 |  | 0.66 |  | 2.54 |  | 1.676 |  | 3.363 |  | 4671.286 |  | 60.279 |  | 28.29 | 0.049 | 20 | 1.2 | -0.2 | 0.02 | 100 |  | 2 |  | 45890
batch 39 | 39S005 | 39S005A4 | d | 1 | 0.192 | 1 | 0.192 | F | No | Yes | No | 0.04 | 0.382 | 8.472 | 8.6495 | 47.788 | 48.962 | 17.396 | 17.405 | 1.019 | 1.015 | 8.472 | 8.6495 | 737.071 | 876.439 | 12.601 | 11.6285 | 0.682 | 0.681 | 2.384 | 2.438 | 1.627 | 1.661 | 3.34 | 3.342 | 3838.91 | 4564.785 | 65.629 | 60.565 | 28.299 | 0.049 | 20 | -0.2 | 1.2 | 0.02 | 100 |  | 2 |  | 45890
batch 39 | 39S005 | 39S005A4 | d | 1 | 0.192 | 1 | 0.192 | R | No | Yes | No | 0.04 | 0.382 | 8.827 |  | 50.136 |  | 17.414 |  | 1.011 |  | 8.827 |  | 1015.807 |  | 10.656 |  | 0.68 |  | 2.492 |  | 1.695 |  | 3.344 |  | 5290.66 |  | 55.501 |  | 28.299 | 0.049 | 20 | 1.2 | -0.2 | 0.02 | 100 |  | 2 |  | 45890
batch 39 | 39S005 | 39S005C2 | a | 1 | 0.192 | 1 | 0.192 | F | No | Yes | No | 0.035 | 0.382 | 8.181 | 8.3285 | 47.375 | 48.134 | 17.711 | 17.7205 | 0.997 | 0.9985 | 8.369 | 8.52 | 634.455 | 711.638 | 13.506 | 13.0845 | 0.68 | 0.67 | 2.363 | 2.4425 | 1.607 | 1.636 | 3.4 | 3.402 | 3304.454 | 3706.448 | 70.346 | 68.15 | 28.301 | 0.049 | 20 | -0.2 | 1.2 | 0.02 | 102.3 |  | 2 |  | 45890
batch 39 | 39S005 | 39S005C2 | a | 1 | 0.192 | 1 | 0.192 | R | No | Yes | No | 0.035 | 0.382 | 8.476 |  | 48.893 |  | 17.73 |  | 1 |  | 8.671 |  | 788.821 |  | 12.663 |  | 0.66 |  | 2.522 |  | 1.665 |  | 3.404 |  | 4108.442 |  | 65.954 |  | 28.301 | 0.049 | 20 | 1.2 | -0.2 | 0.02 | 102.3 |  | 2 |  | 45890
batch 39 | 39S005 | 39S005C2 | b | 1 | 0.192 | 1 | 0.192 | F | No | Yes | No | -0.046 | 0.382 | 8.496 | 8.693 | 49.15 | 50.0595 | 17.874 | 17.8825 | 0.989 | 0.993 | 8.691 | 8.8925 | 761.715 | 853.841 | 12.064 | 11.664 | 0.68 | 0.6785 | 2.454 | 2.517 | 1.669 | 1.7075 | 3.432 | 3.4335 | 3967.266 | 4447.0875 | 62.834 | 60.7505 | 28.293 | 0.049 | 20 | -0.2 | 1.2 | 0.02 | 102.3 |  | 2 |  | 45890
batch 39 | 39S005 | 39S005C2 | b | 1 | 0.192 | 1 | 0.192 | R | No | Yes | No | -0.046 | 0.382 | 8.89 |  | 50.969 |  | 17.891 |  | 0.997 |  | 9.094 |  | 945.967 |  | 11.264 |  | 0.677 |  | 2.58 |  | 1.746 |  | 3.435 |  | 4926.909 |  | 58.667 |  | 28.293 | 0.049 | 20 | 1.2 | -0.2 | 0.02 | 102.3 |  | 2 |  | 45890
batch 39 | 39S005 | 39S005C2 | c | 1 | 0.192 | 1 | 0.192 | F | No | Yes | No | 0.035 | 0.382 | 9.421 | 9.592 | 52.882 | 53.646 | 18.19 | 18.1915 | 1.002 | 1.0055 | 9.638 | 9.813 | 1698.051 | 1895.5195 | 11.621 | 10.5635 | 0.691 | 0.694 | 2.677 | 2.714 | 1.851 | 1.8845 | 3.493 | 3.493 | 8844.017 | 9872.4975 | 60.528 | 55.0205 | 28.302 | 0.049 | 20 | -0.2 | 1.2 | 0.02 | 102.3 |  | 2 |  | 45890
batch 39 | 39S005 | 39S005C2 | c | 1 | 0.192 | 1 | 0.192 | R | No | Yes | No | 0.035 | 0.382 | 9.763 |  | 54.41 |  | 18.193 |  | 1.009 |  | 9.988 |  | 2092.988 |  | 9.506 |  | 0.697 |  | 2.751 |  | 1.918 |  | 3.493 |  | 10900.978 |  | 49.513 |  | 28.302 | 0.049 | 20 | 1.2 | -0.2 | 0.02 | 102.3 |  | 2 |  | 45890
batch 39 | 39S005 | 39S005C2 | d | 1 | 0.192 | 1 | 0.192 | F | No | Yes | No | 0.034 | 0.382 | 9.04 | 9.199 | 50.828 | 51.6155 | 18.014 | 18.016 | 1.01 | 1.012 | 9.248 | 9.411 | 1303.412 | 1474.119 | 12.108 | 11.6605 | 0.686 | 0.686 | 2.587 | 2.6325 | 1.776 | 1.807 | 3.459 | 3.459 | 6788.604 | 7677.703 | 63.065 | 60.734 | 28.293 | 0.049 | 20 | -0.2 | 1.2 | 0.02 | 102.3 |  | 2 |  | 45890
batch 39 | 39S005 | 39S005C2 | d | 1 | 0.192 | 1 | 0.192 | R | No | Yes | No | 0.034 | 0.382 | 9.358 |  | 52.403 |  | 18.018 |  | 1.014 |  | 9.574 |  | 1644.826 |  | 11.213 |  | 0.686 |  | 2.678 |  | 1.838 |  | 3.459 |  | 8566.802 |  | 58.403 |  | 28.293 | 0.049 | 20 | 1.2 | -0.2 | 0.02 | 102.3 |  | 2 |  | 45890
batch 39 | 39S005 | 39S005C3 | a | 1 | 0.192 | 1 | 0.192 | F | No | No | No | -0.102 | 0.382 | 8.398 | 8.8275 | 46.799 | 48.8725 | 18.343 | 18.3615 | 1.001 | 1.006 | 8.591 | 9.0305 | 725.261 | 901.4895 | 13.854 | 12.0115 | 0.66 | 0.6765 | 2.499 | 2.562 | 1.65 | 1.734 | 3.522 | 3.5255 | 3777.399 | 4695.256 | 72.157 | 62.5605 | 28.297 | 0.049 | 20 | -0.2 | 1.2 | 0.02 | 102.3 |  | 2 |  | 45890
batch 39 | 39S005 | 39S005C3 | a | 1 | 0.192 | 1 | 0.192 | R | No | No | No | -0.102 | 0.382 | 9.257 |  | 50.946 |  | 18.38 |  | 1.011 |  | 9.47 |  | 1077.718 |  | 10.169 |  | 0.693 |  | 2.625 |  | 1.818 |  | 3.529 |  | 5613.113 |  | 52.964 |  | 28.297 | 0.049 | 20 | 1.2 | -0.2 | 0.02 | 102.3 |  | 2 |  | 45890
batch 39 | 39S005 | 39S005C3 | b | 1 | 0.192 | 1 | 0.192 | F | No | No | No | -0.102 | 0.382 | 8.594 | 9.033 | 48.221 | 50.3545 | 18.301 | 18.317 | 0.996 | 1.0015 | 8.792 | 9.241 | 827.677 | 981.7735 | 12.488 | 10.7395 | 0.66 | 0.6825 | 2.558 | 2.5985 | 1.688 | 1.774 | 3.514 | 3.517 | 4310.817 | 5113.4045 | 65.042 | 55.9355 | 28.301 | 0.049 | 20 | -0.2 | 1.2 | 0.02 | 102.3 |  | 2 |  | 45890
batch 39 | 39S005 | 39S005C3 | b | 1 | 0.192 | 1 | 0.192 | R | No | No | No | -0.102 | 0.382 | 9.472 |  | 52.488 |  | 18.333 |  | 1.007 |  | 9.69 |  | 1135.87 |  | 8.991 |  | 0.705 |  | 2.639 |  | 1.86 |  | 3.52 |  | 5915.992 |  | 46.829 |  | 28.301 | 0.049 | 20 | 1.2 | -0.2 | 0.02 | 102.3 |  | 2 |  | 45890
batch 39 | 39S005 | 39S005C3 | c | 1 | 0.192 | 1 | 0.192 | F | No | Yes | No | 0.089 | 0.382 | 8.555 | 8.9725 | 47.243 | 49.2915 | 18.373 | 18.392 | 1.008 | 1.012 | 8.751 | 9.1785 | 776.359 | 979.7335 | 12.701 | 11.677 | 0.66 | 0.6785 | 2.546 | 2.5965 | 1.68 | 1.762 | 3.528 | 3.5315 | 4043.538 | 5102.779 | 66.151 | 60.817 | 28.302 | 0.049 | 20 | -0.2 | 1.2 | 0.02 | 102.3 |  | 2 |  | 45890
batch 39 | 39S005 | 39S005C3 | c | 1 | 0.192 | 1 | 0.192 | R | No | Yes | No | 0.089 | 0.382 | 9.39 |  | 51.34 |  | 18.411 |  | 1.016 |  | 9.606 |  | 1183.108 |  | 10.653 |  | 0.697 |  | 2.647 |  | 1.844 |  | 3.535 |  | 6162.02 |  | 55.483 |  | 28.302 | 0.049 | 20 | 1.2 | -0.2 | 0.02 | 102.3 |  | 2 |  | 45890
batch 39 | 39S005 | 39S005C3 | d | 1 | 0.192 | 1 | 0.192 | F | No | Yes | No | 0.09 | 0.382 | 8.767 | 9.1985 | 49.016 | 51.2315 | 18.177 | 18.1935 | 1.007 | 1.0095 | 8.969 | 9.41 | 960.378 | 1226.042 | 11.107 | 10.0715 | 0.679 | 0.695 | 2.535 | 2.5975 | 1.722 | 1.8065 | 3.49 | 3.493 | 5001.971 | 6385.6355 | 57.851 | 52.456 | 28.296 | 0.049 | 20 | -0.2 | 1.2 | 0.02 | 102.3 |  | 2 |  | 45890
batch 39 | 39S005 | 39S005C3 | d | 1 | 0.192 | 1 | 0.192 | R | No | Yes | No | 0.09 | 0.382 | 9.63 |  | 53.447 |  | 18.21 |  | 1.012 |  | 9.851 |  | 1491.706 |  | 9.036 |  | 0.711 |  | 2.66 |  | 1.891 |  | 3.496 |  | 7769.3 |  | 47.061 |  | 28.296 | 0.049 | 20 | 1.2 | -0.2 | 0.02 | 102.3 |  | 2 |  | 45890
batch 39 | 39S005 | 39S005D3 | a | 1 | 0.192 | 1 | 0.192 | F | Yes | Yes | Yes | 0.023 | 0.382 | 3.366 | 3.4055 | 28.024 | 28.2365 | 11.774 | 11.817 | 1.02 | 1.0205 | 3.366 | 3.4055 | 108.327 | 109.682 | 65.374 | 63.6725 | 0.54 | 0.54 | 1.197 | 1.211 | 0.646 | 0.6535 | 2.261 | 2.269 | 564.201 | 571.2585 | 340.489 | 331.6265 | 28.299 | 0.049 | 20 | -0.2 | 1.2 | 0.02 | 100 |  | 2 |  | 45890
batch 39 | 39S005 | 39S005D3 | a | 1 | 0.192 | 1 | 0.192 | R | Yes | Yes | Yes | 0.023 | 0.382 | 3.445 |  | 28.449 |  | 11.86 |  | 1.021 |  | 3.445 |  | 111.037 |  | 61.971 |  | 0.54 |  | 1.225 |  | 0.661 |  | 2.277 |  | 578.316 |  | 322.764 |  | 28.299 | 0.049 | 20 | 1.2 | -0.2 | 0.02 | 100 |  | 2 |  | 45890
batch 39 | 39S005 | 39S005D3 | b | 1 | 0.192 | 1 | 0.192 | F | Yes | Yes | Yes | -0.013 | 0.382 | 3.043 | 3.063 | 27.689 | 27.808 | 10.809 | 10.8315 | 1.017 | 1.017 | 3.043 | 3.063 | 113.484 | 114.1755 | 72.837 | 72.107 | 0.54 | 0.54 | 1.082 | 1.089 | 0.584 | 0.588 | 2.075 | 2.0795 | 591.065 | 594.6655 | 379.358 | 375.556 | 28.3 | 0.049 | 20 | -0.2 | 1.2 | 0.02 | 100 |  | 2 |  | 45890
batch 39 | 39S005 | 39S005D3 | b | 1 | 0.192 | 1 | 0.192 | R | Yes | Yes | Yes | -0.013 | 0.382 | 3.083 |  | 27.927 |  | 10.854 |  | 1.017 |  | 3.083 |  | 114.867 |  | 71.377 |  | 0.54 |  | 1.096 |  | 0.592 |  | 2.084 |  | 598.266 |  | 371.754 |  | 28.3 | 0.049 | 20 | 1.2 | -0.2 | 0.02 | 100 |  | 2 |  | 45890
batch 39 | 39S005 | 39S005D3 | c | 1 | 0.192 | 1 | 0.192 | F | No | Yes | No | -0.07 | 0.382 | 8.113 | 8.3955 | 45.687 | 47.067 | 17.7 | 17.717 | 1.003 | 1.0065 | 8.113 | 8.3955 | 578.379 | 665.233 | 14.587 | 13 | 0.66 | 0.67 | 2.36 | 2.405 | 1.558 | 1.612 | 3.398 | 3.4015 | 3012.391 | 3464.7545 | 75.974 | 67.7085 | 28.297 | 0.049 | 20 | -0.2 | 1.2 | 0.02 | 100 |  | 2 |  | 45890
batch 39 | 39S005 | 39S005D3 | c | 1 | 0.192 | 1 | 0.192 | R | No | Yes | No | -0.07 | 0.382 | 8.678 |  | 48.447 |  | 17.734 |  | 1.01 |  | 8.678 |  | 752.087 |  | 11.413 |  | 0.68 |  | 2.45 |  | 1.666 |  | 3.405 |  | 3917.118 |  | 59.443 |  | 28.297 | 0.049 | 20 | 1.2 | -0.2 | 0.02 | 100 |  | 2 |  | 45890
batch 39 | 39S005 | 39S005D3 | d | 1 | 0.192 | 1 | 0.192 | F | No | Yes | No | -0.059 | 0.382 | 8.331 | 8.576 | 45.9 | 47.1275 | 17.974 | 17.9905 | 1.01 | 1.0115 | 8.331 | 8.576 | 590.38 | 692.8725 | 12.982 | 12.2425 | 0.66 | 0.67 | 2.424 | 2.4575 | 1.6 | 1.647 | 3.451 | 3.454 | 3074.897 | 3608.713 | 67.614 | 63.763 | 28.294 | 0.049 | 20 | -0.2 | 1.2 | 0.02 | 100 |  | 2 |  | 45890
batch 39 | 39S005 | 39S005D3 | d | 1 | 0.192 | 1 | 0.192 | R | No | Yes | No | -0.059 | 0.382 | 8.821 |  | 48.355 |  | 18.007 |  | 1.013 |  | 8.821 |  | 795.365 |  | 11.503 |  | 0.68 |  | 2.491 |  | 1.694 |  | 3.457 |  | 4142.529 |  | 59.912 |  | 28.294 | 0.049 | 20 | 1.2 | -0.2 | 0.02 | 100 |  | 2 |  | 45890
batch 39 | 39S006 | 39S006B2 | a | 1 | 0.192 | 1 | 0.192 | F | No | Yes | No | -0.022 | 0.382 | 11.143 | 11.026 | 62.904 | 62.2345 | 17.973 | 17.9885 | 1.008 | 1.0075 | 11.4 | 11.2795 | 1692.826 | 1916.3995 | 7.958 | 7.7545 | 0.752 | 0.7435 | 2.911 | 2.9125 | 2.189 | 2.166 | 3.451 | 3.454 | 8816.8 | 9981.246 | 41.447 | 40.3875 | 28.299 | 0.049 | 20 | -0.2 | 1.2 | 0.02 | 102.3 |  | 2 |  | 45890
batch 39 | 39S006 | 39S006B2 | a | 1 | 0.192 | 1 | 0.192 | R | No | Yes | No | -0.022 | 0.382 | 10.909 |  | 61.565 |  | 18.004 |  | 1.007 |  | 11.159 |  | 2139.973 |  | 7.551 |  | 0.735 |  | 2.914 |  | 2.143 |  | 3.457 |  | 11145.692 |  | 39.328 |  | 28.299 | 0.049 | 20 | 1.2 | -0.2 | 0.02 | 102.3 |  | 2 |  | 45890
batch 39 | 39S006 | 39S006B2 | b | 1 | 0.192 | 1 | 0.192 | F | No | Yes | No | 0.011 | 0.382 | 11.255 | 11.1945 | 64.35 | 63.79 | 17.856 | 17.8645 | 1.002 | 1.005 | 11.514 | 11.452 | 1944.831 | 2069.6065 | 8.324 | 7.7405 | 0.755 | 0.753 | 2.929 | 2.9205 | 2.211 | 2.199 | 3.428 | 3.43 | 10129.329 | 10779.202 | 43.357 | 40.317 | 28.291 | 0.049 | 20 | -0.2 | 1.2 | 0.02 | 102.3 |  | 2 |  | 45890
batch 39 | 39S006 | 39S006B2 | b | 1 | 0.192 | 1 | 0.192 | R | No | Yes | No | 0.011 | 0.382 | 11.134 |  | 63.23 |  | 17.873 |  | 1.008 |  | 11.39 |  | 2194.382 |  | 7.157 |  | 0.751 |  | 2.912 |  | 2.187 |  | 3.432 |  | 11429.075 |  | 37.277 |  | 28.291 | 0.049 | 20 | 1.2 | -0.2 | 0.02 | 102.3 |  | 2 |  | 45890
batch 39 | 39S006 | 39S006B2 | c | 1 | 0.192 | 1 | 0.192 | F | No | Yes | No | 0.003 | 0.382 | 11.965 | 11.9455 | 66.026 | 65.865 | 18.293 | 18.3015 | 1.013 | 1.0135 | 12.241 | 12.2205 | 2414.051 | 2802.9135 | 7.328 | 7.1175 | 0.775 | 0.774 | 3.034 | 3.033 | 2.35 | 2.346 | 3.512 | 3.5135 | 12573.182 | 14598.507 | 38.169 | 37.0725 | 28.303 | 0.049 | 20 | -0.2 | 1.2 | 0.02 | 102.3 |  | 2 |  | 45890
batch 39 | 39S006 | 39S006B2 | c | 1 | 0.192 | 1 | 0.192 | R | No | Yes | No | 0.003 | 0.382 | 11.926 |  | 65.704 |  | 18.31 |  | 1.014 |  | 12.2 |  | 3191.776 |  | 6.907 |  | 0.773 |  | 3.032 |  | 2.342 |  | 3.515 |  | 16623.832 |  | 35.976 |  | 28.303 | 0.049 | 20 | 1.2 | -0.2 | 0.02 | 102.3 |  | 2 |  | 45890
batch 39 | 39S006 | 39S006B2 | d | 1 | 0.192 | 1 | 0.192 | F | No | Yes | No | -0.01 | 0.382 | 12.028 | 11.9665 | 66.128 | 65.964 | 18.151 | 18.1675 | 1.025 | 1.0215 | 12.305 | 12.242 | 2744.368 | 3626.298 | 6.843 | 6.959 | 0.784 | 0.7815 | 3.013 | 3.0075 | 2.363 | 2.3505 | 3.485 | 3.488 | 14293.585 | 18886.9695 | 35.642 | 36.245 | 28.298 | 0.049 | 20 | -0.2 | 1.2 | 0.02 | 102.3 |  | 2 |  | 45890
batch 39 | 39S006 | 39S006B2 | d | 1 | 0.192 | 1 | 0.192 | R | No | Yes | No | -0.01 | 0.382 | 11.905 |  | 65.8 |  | 18.184 |  | 1.018 |  | 12.179 |  | 4508.228 |  | 7.075 |  | 0.779 |  | 3.002 |  | 2.338 |  | 3.491 |  | 23480.354 |  | 36.848 |  | 28.298 | 0.049 | 20 | 1.2 | -0.2 | 0.02 | 102.3 |  | 2 |  | 45890
batch 39 | 39S006 | 39S006B3 | a | 1 | 0.192 | 1 | 0.192 | F | No | Yes | No | -0.013 | 0.382 | 11.873 | 11.795 | 66.14 | 65.5835 | 18.247 | 18.251 | 1.006 | 1.008 | 12.146 | 12.066 | 2778.314 | 3008.558 | 7.329 | 7.248 | 0.766 | 0.7625 | 3.045 | 3.038 | 2.332 | 2.3165 | 3.503 | 3.504 | 14470.384 | 15669.571 | 38.173 | 37.7505 | 28.296 | 0.049 | 20 | -0.2 | 1.2 | 0.02 | 102.3 |  | 2 |  | 45890
batch 39 | 39S006 | 39S006B3 | a | 1 | 0.192 | 1 | 0.192 | R | No | Yes | No | -0.013 | 0.382 | 11.717 |  | 65.027 |  | 18.255 |  | 1.01 |  | 11.986 |  | 3238.802 |  | 7.167 |  | 0.759 |  | 3.031 |  | 2.301 |  | 3.505 |  | 16868.758 |  | 37.328 |  | 28.296 | 0.049 | 20 | 1.2 | -0.2 | 0.02 | 102.3 |  | 2 |  | 45890
batch 39 | 39S006 | 39S006B3 | b | 1 | 0.192 | 1 | 0.192 | F | No | Yes | No | 0.002 | 0.382 | 11.767 | 11.7585 | 65.701 | 65.485 | 18.176 | 18.178 | 1.008 | 1.0105 | 12.038 | 12.029 | 1989.45 | 1981.1825 | 7.474 | 7.358 | 0.771 | 0.771 | 2.996 | 2.994 | 2.311 | 2.3095 | 3.49 | 3.4905 | 10361.719 | 10318.6605 | 38.928 | 38.324 | 28.3 | 0.049 | 20 | -0.2 | 1.2 | 0.02 | 102.3 |  | 2 |  | 45890
batch 39 | 39S006 | 39S006B3 | b | 1 | 0.192 | 1 | 0.192 | R | No | Yes | No | 0.002 | 0.382 | 11.75 |  | 65.269 |  | 18.18 |  | 1.013 |  | 12.02 |  | 1972.915 |  | 7.242 |  | 0.771 |  | 2.992 |  | 2.308 |  | 3.491 |  | 10275.602 |  | 37.72 |  | 28.3 | 0.049 | 20 | 1.2 | -0.2 | 0.02 | 102.3 |  | 2 |  | 45890
batch 39 | 39S006 | 39S006B3 | c | 1 | 0.192 | 1 | 0.192 | F | No | Yes | No | -0.008 | 0.382 | 12.075 | 12.027 | 66.598 | 66.4715 | 18.164 | 18.172 | 1.021 | 1.0185 | 12.352 | 12.3035 | 3373.156 | 4506.375 | 7.531 | 7.252 | 0.784 | 0.7795 | 3.027 | 3.0315 | 2.372 | 2.3625 | 3.488 | 3.489 | 17568.52 | 23470.7015 | 39.226 | 37.7725 | 28.299 | 0.049 | 20 | -0.2 | 1.2 | 0.02 | 102.3 |  | 2 |  | 45890
batch 39 | 39S006 | 39S006B3 | c | 1 | 0.192 | 1 | 0.192 | R | No | Yes | No | -0.008 | 0.382 | 11.979 |  | 66.345 |  | 18.18 |  | 1.016 |  | 12.255 |  | 5639.594 |  | 6.973 |  | 0.775 |  | 3.036 |  | 2.353 |  | 3.49 |  | 29372.883 |  | 36.319 |  | 28.299 | 0.049 | 20 | 1.2 | -0.2 | 0.02 | 102.3 |  | 2 |  | 45890
batch 39 | 39S006 | 39S006B3 | d | 1 | 0.192 | 1 | 0.192 | F | No | Yes | No | 0.006 | 0.382 | 12.171 | 12.132 | 67.214 | 67.0745 | 18.119 | 18.125 | 1.022 | 1.0205 | 12.45 | 12.4105 | 3736.253 | 4722.9385 | 7.512 | 7.3055 | 0.788 | 0.7845 | 3.033 | 3.0365 | 2.39 | 2.3825 | 3.479 | 3.48 | 19459.653 | 24598.6395 | 39.123 | 38.048 | 28.302 | 0.049 | 20 | -0.2 | 1.2 | 0.02 | 102.3 |  | 2 |  | 45890
batch 39 | 39S006 | 39S006B3 | d | 1 | 0.192 | 1 | 0.192 | R | No | Yes | No | 0.006 | 0.382 | 12.093 |  | 66.935 |  | 18.131 |  | 1.019 |  | 12.371 |  | 5709.624 |  | 7.099 |  | 0.781 |  | 3.04 |  | 2.375 |  | 3.481 |  | 29737.626 |  | 36.973 |  | 28.302 | 0.049 | 20 | 1.2 | -0.2 | 0.02 | 102.3 |  | 2 |  | 45890
batch 39 | 39S006 | 39S006B4 | a | 1 | 0.192 | 1 | 0.192 | F | No | Yes | No | 0.011 | 0.382 | 10.852 | 10.7915 | 62.841 | 63.0485 | 17.265 | 17.252 | 1 | 0.992 | 10.852 | 10.7915 | 1164.593 | 1123.9245 | 8.204 | 8.225 | 0.755 | 0.7475 | 2.76 | 2.7725 | 2.084 | 2.072 | 3.315 | 3.3125 | 6065.59 | 5853.7735 | 42.729 | 42.838 | 28.298 | 0.049 | 20 | -0.2 | 1.2 | 0.02 | 100 |  | 2 |  | 45890
batch 39 | 39S006 | 39S006B4 | a | 1 | 0.192 | 1 | 0.192 | R | No | Yes | No | 0.011 | 0.382 | 10.731 |  | 63.256 |  | 17.239 |  | 0.984 |  | 10.731 |  | 1083.256 |  | 8.246 |  | 0.74 |  | 2.785 |  | 2.06 |  | 3.31 |  | 5641.957 |  | 42.947 |  | 28.298 | 0.049 | 20 | 1.2 | -0.2 | 0.02 | 100 |  | 2 |  | 45890
batch 39 | 39S006 | 39S006B4 | b | 1 | 0.192 | 1 | 0.192 | F | No | Yes | No | 0.011 | 0.382 | 11.408 | 11.345 | 64.602 | 64.714 | 17.429 | 17.421 | 1.013 | 1.006 | 11.408 | 11.345 | 1890.854 | 1839.976 | 7.573 | 7.6305 | 0.771 | 0.764 | 2.839 | 2.8505 | 2.19 | 2.178 | 3.346 | 3.3445 | 9848.196 | 9583.2065 | 39.442 | 39.7415 | 28.301 | 0.049 | 20 | -0.2 | 1.2 | 0.02 | 100 |  | 2 |  | 45890
batch 39 | 39S006 | 39S006B4 | b | 1 | 0.192 | 1 | 0.192 | R | No | Yes | No | 0.011 | 0.382 | 11.282 |  | 64.826 |  | 17.413 |  | 0.999 |  | 11.282 |  | 1789.098 |  | 7.688 |  | 0.757 |  | 2.862 |  | 2.166 |  | 3.343 |  | 9318.217 |  | 40.041 |  | 28.301 | 0.049 | 20 | 1.2 | -0.2 | 0.02 | 100 |  | 2 |  | 45890
batch 39 | 39S006 | 39S006B4 | c | 1 | 0.192 | 1 | 0.192 | F | No | Yes | No | -0.015 | 0.382 | 10.769 | 10.847 | 63.068 | 64.205 | 17.28 | 17.258 | 0.988 | 0.979 | 10.769 | 10.847 | 1247.936 | 1128.6915 | 7.113 | 6.996 | 0.752 | 0.7485 | 2.749 | 2.782 | 2.068 | 2.083 | 3.318 | 3.3135 | 6499.665 | 5878.6005 | 37.049 | 36.4385 | 28.295 | 0.049 | 20 | -0.2 | 1.2 | 0.02 | 100 |  | 2 |  | 45890
batch 39 | 39S006 | 39S006B4 | c | 1 | 0.192 | 1 | 0.192 | R | No | Yes | No | -0.015 | 0.382 | 10.925 |  | 65.342 |  | 17.236 |  | 0.97 |  | 10.925 |  | 1009.447 |  | 6.879 |  | 0.745 |  | 2.815 |  | 2.098 |  | 3.309 |  | 5257.536 |  | 35.828 |  | 28.295 | 0.049 | 20 | 1.2 | -0.2 | 0.02 | 100 |  | 2 |  | 45890
batch 39 | 39S006 | 39S006B4 | d | 1 | 0.192 | 1 | 0.192 | F | No | Yes | No | 0.004 | 0.382 | 11.566 | 11.5865 | 64.868 | 65.553 | 17.623 | 17.602 | 1.012 | 1.0045 | 11.566 | 11.5865 | 2076.373 | 1754.041 | 7.235 | 7.207 | 0.774 | 0.7695 | 2.87 | 2.8915 | 2.221 | 2.225 | 3.384 | 3.38 | 10814.442 | 9135.6305 | 37.685 | 37.537 | 28.284 | 0.049 | 20 | -0.2 | 1.2 | 0.02 | 100 |  | 2 |  | 45890
batch 39 | 39S006 | 39S006B4 | d | 1 | 0.192 | 1 | 0.192 | R | No | Yes | No | 0.004 | 0.382 | 11.607 |  | 66.238 |  | 17.581 |  | 0.997 |  | 11.607 |  | 1431.709 |  | 7.179 |  | 0.765 |  | 2.913 |  | 2.229 |  | 3.376 |  | 7456.819 |  | 37.389 |  | 28.284 | 0.049 | 20 | 1.2 | -0.2 | 0.02 | 100 |  | 2 |  | 45890
batch 39 | 39S006 | 39S006C2 | a | 1 | 0.192 | 1 | 0.192 | F | No | Yes | No | 0.004 | 0.382 | 11.199 | 11.2195 | 62.228 | 62.364 | 17.771 | 17.7825 | 1.013 | 1.012 | 11.199 | 11.2195 | 3393.733 | 5261.2125 | 8.593 | 8.148 | 0.744 | 0.742 | 2.891 | 2.903 | 2.15 | 2.154 | 3.412 | 3.414 | 17675.694 | 27402.1495 | 44.754 | 42.438 | 28.305 | 0.049 | 20 | -0.2 | 1.2 | 0.02 | 100 |  | 2 |  | 45890
batch 39 | 39S006 | 39S006C2 | a | 1 | 0.192 | 1 | 0.192 | R | No | Yes | No | 0.004 | 0.382 | 11.24 |  | 62.5 |  | 17.794 |  | 1.011 |  | 11.24 |  | 7128.692 |  | 7.703 |  | 0.74 |  | 2.915 |  | 2.158 |  | 3.416 |  | 37128.605 |  | 40.122 |  | 28.305 | 0.049 | 20 | 1.2 | -0.2 | 0.02 | 100 |  | 2 |  | 45890
batch 39 | 39S006 | 39S006C2 | b | 1 | 0.192 | 1 | 0.192 | F | No | Yes | No | -0.02 | 0.382 | 10.986 | 10.8805 | 62.513 | 61.988 | 17.548 | 17.55 | 1.001 | 1 | 10.986 | 10.8805 | 1610.128 | 1674.8105 | 9.01 | 8.796 | 0.743 | 0.7385 | 2.84 | 2.83 | 2.109 | 2.089 | 3.369 | 3.3695 | 8386.086 | 8722.9715 | 46.927 | 45.8125 | 28.295 | 0.049 | 20 | -0.2 | 1.2 | 0.02 | 100 |  | 2 |  | 45890
batch 39 | 39S006 | 39S006C2 | b | 1 | 0.192 | 1 | 0.192 | R | No | Yes | No | -0.02 | 0.382 | 10.775 |  | 61.463 |  | 17.552 |  | 0.999 |  | 10.775 |  | 1739.493 |  | 8.582 |  | 0.734 |  | 2.82 |  | 2.069 |  | 3.37 |  | 9059.857 |  | 44.698 |  | 28.295 | 0.049 | 20 | 1.2 | -0.2 | 0.02 | 100 |  | 2 |  | 45890
batch 39 | 39S006 | 39S006C2 | c | 1 | 0.192 | 1 | 0.192 | F | No | Yes | No | -0.007 | 0.382 | 11.297 | 11.334 | 62.874 | 63.105 | 17.771 | 17.7775 | 1.011 | 1.01 | 11.297 | 11.334 | 2262.358 | 2594.727 | 8.196 | 7.7715 | 0.75 | 0.75 | 2.891 | 2.901 | 2.169 | 2.176 | 3.412 | 3.4135 | 11783.114 | 13514.2025 | 42.686 | 40.475 | 28.301 | 0.049 | 20 | -0.2 | 1.2 | 0.02 | 100 |  | 2 |  | 45890
batch 39 | 39S006 | 39S006C2 | c | 1 | 0.192 | 1 | 0.192 | R | No | Yes | No | -0.007 | 0.382 | 11.371 |  | 63.336 |  | 17.784 |  | 1.009 |  | 11.371 |  | 2927.096 |  | 7.347 |  | 0.75 |  | 2.911 |  | 2.183 |  | 3.415 |  | 15245.291 |  | 38.264 |  | 28.301 | 0.049 | 20 | 1.2 | -0.2 | 0.02 | 100 |  | 2 |  | 45890
batch 39 | 39S006 | 39S006C2 | d | 1 | 0.192 | 1 | 0.192 | F | No | Yes | No | 0.025 | 0.382 | 11.205 | 11.066 | 64.075 | 63.5805 | 17.387 | 17.3915 | 1.006 | 1.001 | 11.205 | 11.066 | 1963.156 | 2080.4495 | 7.524 | 7.726 | 0.758 | 0.75 | 2.839 | 2.833 | 2.151 | 2.1245 | 3.338 | 3.339 | 10224.773 | 10835.675 | 39.189 | 40.239 | 28.296 | 0.049 | 20 | -0.2 | 1.2 | 0.02 | 100 |  | 2 |  | 45890
batch 39 | 39S006 | 39S006C2 | d | 1 | 0.192 | 1 | 0.192 | R | No | Yes | No | 0.025 | 0.382 | 10.927 |  | 63.086 |  | 17.396 |  | 0.996 |  | 10.927 |  | 2197.743 |  | 7.928 |  | 0.742 |  | 2.827 |  | 2.098 |  | 3.34 |  | 11446.577 |  | 41.289 |  | 28.296 | 0.049 | 20 | 1.2 | -0.2 | 0.02 | 100 |  | 2 |  | 45890
batch 39 | 39S006 | 39S006C3 | a | 1 | 0.192 | 1 | 0.192 | F | No | No | No | 0.34 | 0.382 | 5.568 | 6.9995 | 44.241 | 53.799 | 12.687 | 13.073 | 0.992 | 0.9905 | 5.568 | 6.9995 | 319.778 | -1131.5995 | 15.606 | 12.7275 | 0.68 | 0.703 | 1.572 | 1.9015 | 1.069 | 1.344 | 2.436 | 2.51 | 1665.511 | -5893.746 | 81.279 | 66.289 | 28.294 | 0.049 | 20 | -0.2 | 1.2 | 0.02 | 100 |  | 2 |  | 45890
batch 39 | 39S006 | 39S006C3 | a | 1 | 0.192 | 1 | 0.192 | R | No | No | No | 0.34 | 0.382 | 8.431 |  | 63.357 |  | 13.459 |  | 0.989 |  | 8.431 |  | -2582.977 |  | 9.849 |  | 0.726 |  | 2.231 |  | 1.619 |  | 2.584 |  | -13453.003 |  | 51.299 |  | 28.294 | 0.049 | 20 | 1.2 | -0.2 | 0.02 | 100 |  | 2 |  | 45890
batch 39 | 39S006 | 39S006C3 | b | 1 | 0.192 | 1 | 0.192 | F | No | No | No | -0.388 | 0.382 | 3.194 | 3.813 | 31.507 | 34.9895 | 12.799 | 13.177 | 0.792 | 0.821 | 3.194 | 3.813 | 99.181 | 119.526 | 38.153 | 30.018 | 0.44 | 0.49 | 1.394 | 1.485 | 0.613 | 0.732 | 2.457 | 2.53 | 516.567 | 622.5315 | 198.714 | 156.3435 | 28.299 | 0.049 | 20 | -0.2 | 1.2 | 0.02 | 100 |  | 2 |  | 45890
batch 39 | 39S006 | 39S006C3 | b | 1 | 0.192 | 1 | 0.192 | R | No | No | No | -0.388 | 0.382 | 4.432 |  | 38.472 |  | 13.555 |  | 0.85 |  | 4.432 |  | 139.871 |  | 21.883 |  | 0.54 |  | 1.576 |  | 0.851 |  | 2.603 |  | 728.496 |  | 113.973 |  | 28.299 | 0.049 | 20 | 1.2 | -0.2 | 0.02 | 100 |  | 2 |  | 45890
batch 39 | 39S006 | 39S006C3 | c | 1 | 0.192 | 1 | 0.192 | F | No | No | No | 0.339 | 0.382 | 5.119 | 6.4305 | 41.036 | 49.7635 | 12.89 | 13.23 | 0.968 | 0.9715 | 5.119 | 6.4305 | 258.167 | 877.7635 | 17.486 | 14.512 | 0.62 | 0.6605 | 1.585 | 1.853 | 0.983 | 1.2345 | 2.475 | 2.54 | 1344.62 | 4571.6845 | 91.075 | 75.585 | 28.295 | 0.049 | 20 | -0.2 | 1.2 | 0.02 | 100 |  | 2 |  | 45890
batch 39 | 39S006 | 39S006C3 | c | 1 | 0.192 | 1 | 0.192 | R | No | No | No | 0.339 | 0.382 | 7.742 |  | 58.491 |  | 13.57 |  | 0.975 |  | 7.742 |  | 1497.36 |  | 11.538 |  | 0.701 |  | 2.121 |  | 1.486 |  | 2.605 |  | 7798.749 |  | 60.095 |  | 28.295 | 0.049 | 20 | 1.2 | -0.2 | 0.02 | 100 |  | 2 |  | 45890
batch 39 | 39S006 | 39S006C3 | d | 1 | 0.192 | 1 | 0.192 | F | No | Yes | No | -0.045 | 0.382 | 9.45 | 9.6615 | 57.614 | 59.1 | 16.31 | 16.4055 | 1.006 | 0.997 | 9.45 | 9.6615 | 581.775 | 883.155 | 8.148 | 8.017 | 0.746 | 0.7395 | 2.432 | 2.5095 | 1.814 | 1.855 | 3.131 | 3.1495 | 3030.08 | 4599.7655 | 42.439 | 41.7565 | 28.298 | 0.049 | 20 | -0.2 | 1.2 | 0.02 | 100 |  | 2 |  | 45890
batch 39 | 39S006 | 39S006C3 | d | 1 | 0.192 | 1 | 0.192 | R | No | Yes | No | -0.045 | 0.382 | 9.873 |  | 60.586 |  | 16.501 |  | 0.988 |  | 9.873 |  | 1184.535 |  | 7.886 |  | 0.733 |  | 2.587 |  | 1.896 |  | 3.168 |  | 6169.451 |  | 41.074 |  | 28.298 | 0.049 | 20 | 1.2 | -0.2 | 0.02 | 100 |  | 2 |  | 45890
batch 39 | 39S007 | 39S007B5 | a | 1 | 0.192 | 1 | 0.192 | F | No | Yes | No | 0.065 | 0.382 | 11.668 | 11.2895 | 65.63 | 63.9225 | 17.919 | 17.907 | 0.992 | 0.986 | 11.668 | 11.2895 | 1889.649 | 1688.4375 | 7.233 | 7.944 | 0.763 | 0.7395 | 2.935 | 2.9315 | 2.24 | 2.1675 | 3.44 | 3.438 | 9841.923 | 8793.947 | 37.672 | 41.3745 | 28.294 | 0.049 | 20 | -0.2 | 1.2 | 0.02 | 100 |  | 2 |  | 45890
batch 39 | 39S007 | 39S007B5 | a | 1 | 0.192 | 1 | 0.192 | R | No | Yes | No | 0.065 | 0.382 | 10.911 |  | 62.215 |  | 17.895 |  | 0.98 |  | 10.911 |  | 1487.226 |  | 8.655 |  | 0.716 |  | 2.928 |  | 2.095 |  | 3.436 |  | 7745.971 |  | 45.077 |  | 28.294 | 0.049 | 20 | 1.2 | -0.2 | 0.02 | 100 |  | 2 |  | 45890
batch 39 | 39S007 | 39S007B5 | b | 1 | 0.192 | 1 | 0.192 | F | No | Yes | No | 0.061 | 0.382 | 11.693 | 11.337 | 65.462 | 63.902 | 17.905 | 17.8985 | 0.998 | 0.991 | 11.693 | 11.337 | 1616.946 | 1528.784 | 7.614 | 7.695 | 0.766 | 0.744 | 2.93 | 2.925 | 2.245 | 2.1765 | 3.438 | 3.4365 | 8421.592 | 7962.417 | 39.658 | 40.078 | 28.296 | 0.049 | 20 | -0.2 | 1.2 | 0.02 | 100 |  | 2 |  | 45890
batch 39 | 39S007 | 39S007B5 | b | 1 | 0.192 | 1 | 0.192 | R | No | Yes | No | 0.061 | 0.382 | 10.981 |  | 62.342 |  | 17.892 |  | 0.984 |  | 10.981 |  | 1440.622 |  | 7.776 |  | 0.722 |  | 2.92 |  | 2.108 |  | 3.435 |  | 7503.242 |  | 40.498 |  | 28.296 | 0.049 | 20 | 1.2 | -0.2 | 0.02 | 100 |  | 2 |  | 45890
batch 39 | 39S007 | 39S007B5 | c | 1 | 0.192 | 1 | 0.192 | F | No | Yes | No | -0.066 | 0.382 | 11.741 | 11.379 | 65.835 | 64.153 | 18.012 | 17.9995 | 0.99 | 0.985 | 11.741 | 11.379 | 1301.37 | 1182.7675 | 6.978 | 7.5955 | 0.768 | 0.7495 | 2.936 | 2.9145 | 2.254 | 2.1845 | 3.458 | 3.4555 | 6777.968 | 6160.2475 | 36.344 | 39.5595 | 28.294 | 0.049 | 20 | -0.2 | 1.2 | 0.02 | 100 |  | 2 |  | 45890
batch 39 | 39S007 | 39S007B5 | c | 1 | 0.192 | 1 | 0.192 | R | No | Yes | No | -0.066 | 0.382 | 11.017 |  | 62.471 |  | 17.987 |  | 0.98 |  | 11.017 |  | 1064.165 |  | 8.213 |  | 0.731 |  | 2.893 |  | 2.115 |  | 3.453 |  | 5542.527 |  | 42.775 |  | 28.294 | 0.049 | 20 | 1.2 | -0.2 | 0.02 | 100 |  | 2 |  | 45890
batch 39 | 39S007 | 39S007B5 | d | 1 | 0.192 | 1 | 0.192 | F | No | Yes | No | 0.053 | 0.382 | 12.127 | 11.808 | 66.765 | 65.3115 | 18.196 | 18.1885 | 0.998 | 0.994 | 12.127 | 11.808 | 1821.127 | 1656.007 | 7.267 | 7.342 | 0.775 | 0.758 | 3.006 | 2.9925 | 2.328 | 2.267 | 3.494 | 3.4925 | 9485.036 | 8625.036 | 37.849 | 38.2395 | 28.299 | 0.049 | 20 | -0.2 | 1.2 | 0.02 | 100 |  | 2 |  | 45890
batch 39 | 39S007 | 39S007B5 | d | 1 | 0.192 | 1 | 0.192 | R | No | Yes | No | 0.053 | 0.382 | 11.489 |  | 63.858 |  | 18.181 |  | 0.99 |  | 11.489 |  | 1490.887 |  | 7.417 |  | 0.741 |  | 2.979 |  | 2.206 |  | 3.491 |  | 7765.036 |  | 38.63 |  | 28.299 | 0.049 | 20 | 1.2 | -0.2 | 0.02 | 100 |  | 2 |  | 45890
batch 39 | 39S007 | 39S007C4 | a | 1 | 0.192 | 1 | 0.192 | F | No | No | Yes | -0.112 | 0.382 | 12.391 | 11.767 | 70.178 | 66.5165 | 18.237 | 18.2385 | 0.99 | 0.992 | 12.676 | 12.0375 | 4173.56 | 4159.267 | 6.429 | 7.596 | 0.783 | 0.7525 | 3.109 | 3.0705 | 2.434 | 2.3115 | 3.501 | 3.5015 | 21737.291 | 21662.8485 | 33.487 | 39.5635 | 28.294 | 0.049 | 20 | -0.2 | 1.2 | 0.02 | 102.3 |  | 2 |  | 45890
batch 39 | 39S007 | 39S007C4 | a | 1 | 0.192 | 1 | 0.192 | R | No | No | Yes | -0.112 | 0.382 | 11.143 |  | 62.855 |  | 18.24 |  | 0.994 |  | 11.399 |  | 4144.974 |  | 8.763 |  | 0.722 |  | 3.032 |  | 2.189 |  | 3.502 |  | 21588.406 |  | 45.64 |  | 28.294 | 0.049 | 20 | 1.2 | -0.2 | 0.02 | 102.3 |  | 2 |  | 45890
batch 39 | 39S007 | 39S007C4 | b | 1 | 0.192 | 1 | 0.192 | F | No | No | No | 0.114 | 0.382 | 12.229 | 11.5315 | 69.225 | 65.369 | 18.081 | 18.087 | 1 | 0.998 | 12.511 | 11.7975 | 2188.268 | 2310.6145 | 6.717 | 8.064 | 0.79 | 0.7525 | 3.039 | 3.0075 | 2.402 | 2.265 | 3.472 | 3.473 | 11397.23 | 12034.45 | 34.987 | 42.0025 | 28.294 | 0.049 | 20 | -0.2 | 1.2 | 0.02 | 102.3 |  | 2 |  | 45890
batch 39 | 39S007 | 39S007C4 | b | 1 | 0.192 | 1 | 0.192 | R | No | No | No | 0.114 | 0.382 | 10.834 |  | 61.513 |  | 18.093 |  | 0.996 |  | 11.084 |  | 2432.961 |  | 9.411 |  | 0.715 |  | 2.976 |  | 2.128 |  | 3.474 |  | 12671.67 |  | 49.018 |  | 28.294 | 0.049 | 20 | 1.2 | -0.2 | 0.02 | 102.3 |  | 2 |  | 45890
batch 39 | 39S007 | 39S007C4 | c | 1 | 0.192 | 1 | 0.192 | F | No | No | No | -0.157 | 0.382 | 12.006 | 11.1895 | 66.663 | 62.602 | 18.109 | 18.1205 | 1.017 | 1.0085 | 12.282 | 11.4465 | 1072.054 | 1161.5985 | 6.682 | 8.566 | 0.804 | 0.7545 | 2.933 | 2.9115 | 2.358 | 2.1975 | 3.477 | 3.479 | 5583.615 | 6049.9915 | 34.802 | 44.6155 | 28.297 | 0.049 | 20 | -0.2 | 1.2 | 0.02 | 102.3 |  | 2 |  | 45890
batch 39 | 39S007 | 39S007C4 | c | 1 | 0.192 | 1 | 0.192 | R | No | No | No | -0.157 | 0.382 | 10.373 |  | 58.541 |  | 18.132 |  | 1 |  | 10.611 |  | 1251.143 |  | 10.45 |  | 0.705 |  | 2.89 |  | 2.037 |  | 3.481 |  | 6516.368 |  | 54.429 |  | 28.297 | 0.049 | 20 | 1.2 | -0.2 | 0.02 | 102.3 |  | 2 |  | 45890
batch 39 | 39S007 | 39S007C4 | d | 1 | 0.192 | 1 | 0.192 | F | No | No | No | 0.128 | 0.382 | 12.347 | 11.559 | 69.109 | 64.8625 | 18.094 | 18.103 | 1.01 | 1.007 | 12.631 | 11.825 | 2976.28 | 3588.0715 | 6.619 | 8.3495 | 0.797 | 0.7545 | 3.043 | 3.0075 | 2.425 | 2.2705 | 3.474 | 3.4755 | 15501.458 | 18687.872 | 34.473 | 43.4855 | 28.296 | 0.049 | 20 | -0.2 | 1.2 | 0.02 | 102.3 |  | 2 |  | 45890
batch 39 | 39S007 | 39S007C4 | d | 1 | 0.192 | 1 | 0.192 | R | No | No | No | 0.128 | 0.382 | 10.771 |  | 60.616 |  | 18.112 |  | 1.004 |  | 11.019 |  | 4199.863 |  | 10.08 |  | 0.712 |  | 2.972 |  | 2.116 |  | 3.477 |  | 21874.286 |  | 52.498 |  | 28.296 | 0.049 | 20 | 1.2 | -0.2 | 0.02 | 102.3 |  | 2 |  | 45890
batch 39 | 39S007 | 39S007C5 | a | 1 | 0.192 | 1 | 0.192 | F | Yes | Yes | Yes | 0.086 | 0.382 | 11.723 | 11.2165 | 67.779 | 65.123 | 17.367 | 17.3515 | 0.996 | 0.9925 | 11.723 | 11.2165 | 2865.176 | 2329.2285 | 7.307 | 7.902 | 0.777 | 0.7495 | 2.896 | 2.8715 | 2.251 | 2.1535 | 3.335 | 3.3315 | 14922.794 | 12131.3995 | 38.057 | 41.1575 | 28.296 | 0.049 | 20 | -0.2 | 1.2 | 0.02 | 100 |  | 2 |  | 45890
batch 39 | 39S007 | 39S007C5 | a | 1 | 0.192 | 1 | 0.192 | R | Yes | Yes | Yes | 0.086 | 0.382 | 10.71 |  | 62.467 |  | 17.336 |  | 0.989 |  | 10.71 |  | 1793.281 |  | 8.497 |  | 0.722 |  | 2.847 |  | 2.056 |  | 3.328 |  | 9340.005 |  | 44.258 |  | 28.296 | 0.049 | 20 | 1.2 | -0.2 | 0.02 | 100 |  | 2 |  | 45890
batch 39 | 39S007 | 39S007C5 | b | 1 | 0.192 | 1 | 0.192 | F | Yes | Yes | Yes | -0.1 | 0.382 | 11.448 | 10.9255 | 66.799 | 64.2275 | 17.105 | 17.0995 | 1.002 | 0.9945 | 11.448 | 10.9255 | 1815.12 | 1778.7115 | 7.395 | 7.902 | 0.781 | 0.748 | 2.813 | 2.803 | 2.198 | 2.0975 | 3.284 | 3.283 | 9453.751 | 9264.122 | 38.513 | 41.154 | 28.295 | 0.049 | 20 | -0.2 | 1.2 | 0.02 | 100 |  | 2 |  | 45890
batch 39 | 39S007 | 39S007C5 | b | 1 | 0.192 | 1 | 0.192 | R | Yes | Yes | Yes | -0.1 | 0.382 | 10.403 |  | 61.656 |  | 17.094 |  | 0.987 |  | 10.403 |  | 1742.303 |  | 8.409 |  | 0.715 |  | 2.793 |  | 1.997 |  | 3.282 |  | 9074.493 |  | 43.795 |  | 28.295 | 0.049 | 20 | 1.2 | -0.2 | 0.02 | 100 |  | 2 |  | 45890
batch 39 | 39S007 | 39S007C5 | c | 1 | 0.192 | 1 | 0.192 | F | No | Yes | No | -0.089 | 0.382 | 12.46 | 11.952 | 69.256 | 66.7075 | 18 | 17.987 | 1 | 0.996 | 12.46 | 11.952 | 2774.014 | 2346.993 | 6.652 | 7.1095 | 0.79 | 0.7655 | 3.03 | 2.997 | 2.392 | 2.2945 | 3.456 | 3.4535 | 14447.991 | 12223.924 | 34.648 | 37.031 | 28.292 | 0.049 | 20 | -0.2 | 1.2 | 0.02 | 100 |  | 2 |  | 45890
batch 39 | 39S007 | 39S007C5 | c | 1 | 0.192 | 1 | 0.192 | R | No | Yes | No | -0.089 | 0.382 | 11.444 |  | 64.159 |  | 17.974 |  | 0.992 |  | 11.444 |  | 1919.972 |  | 7.567 |  | 0.741 |  | 2.964 |  | 2.197 |  | 3.451 |  | 9999.857 |  | 39.414 |  | 28.292 | 0.049 | 20 | 1.2 | -0.2 | 0.02 | 100 |  | 2 |  | 45890
batch 39 | 39S007 | 39S007C5 | d | 1 | 0.192 | 1 | 0.192 | F | No | Yes | No | 0.086 | 0.382 | 12.273 | 11.748 | 68.112 | 65.662 | 17.852 | 17.848 | 1.009 | 1.002 | 12.273 | 11.748 | 2273.365 | 2108.326 | 6.531 | 7.3455 | 0.793 | 0.7635 | 2.97 | 2.953 | 2.357 | 2.256 | 3.428 | 3.427 | 11840.44 | 10980.8635 | 34.018 | 38.2595 | 28.301 | 0.049 | 20 | -0.2 | 1.2 | 0.02 | 100 |  | 2 |  | 45890
batch 39 | 39S007 | 39S007C5 | d | 1 | 0.192 | 1 | 0.192 | R | No | Yes | No | 0.086 | 0.382 | 11.223 |  | 63.212 |  | 17.844 |  | 0.995 |  | 11.223 |  | 1943.287 |  | 8.16 |  | 0.734 |  | 2.936 |  | 2.155 |  | 3.426 |  | 10121.287 |  | 42.501 |  | 28.301 | 0.049 | 20 | 1.2 | -0.2 | 0.02 | 100 |  | 2 |  | 45890
batch 39 | 39S007 | 39S007D2 | a | 1 | 0.192 | 1 | 0.192 | F | No | No | Yes | -0.113 | 0.382 | 12.016 | 11.406 | 66.96 | 63.255 | 18.508 | 18.5105 | 0.992 | 0.997 | 12.293 | 11.669 | 3926.889 | 4304.163 | 8.344 | 9.7105 | 0.756 | 0.728 | 3.121 | 3.075 | 2.36 | 2.2405 | 3.553 | 3.5535 | 20452.549 | 22417.5175 | 43.46 | 50.5765 | 28.297 | 0.049 | 20 | -0.2 | 1.2 | 0.02 | 102.3 |  | 2 |  | 45890
batch 39 | 39S007 | 39S007D2 | a | 1 | 0.192 | 1 | 0.192 | R | No | No | Yes | -0.113 | 0.382 | 10.796 |  | 59.55 |  | 18.513 |  | 1.002 |  | 11.045 |  | 4681.437 |  | 11.077 |  | 0.7 |  | 3.029 |  | 2.121 |  | 3.554 |  | 24382.486 |  | 57.693 |  | 28.297 | 0.049 | 20 | 1.2 | -0.2 | 0.02 | 102.3 |  | 2 |  | 45890
batch 39 | 39S007 | 39S007D2 | b | 1 | 0.192 | 1 | 0.192 | F | Yes | Yes | Yes | 0.089 | 0.382 | 12.74 | 12.1755 | 69.635 | 66.167 | 18.938 | 18.937 | 0.988 | 0.994 | 13.033 | 12.4555 | 5709.802 | 5785.373 | 6.747 | 7.8225 | 0.773 | 0.7505 | 3.238 | 3.186 | 2.502 | 2.3915 | 3.636 | 3.636 | 29738.553 | 30132.1515 | 35.139 | 40.7425 | 28.299 | 0.049 | 20 | -0.2 | 1.2 | 0.02 | 102.3 |  | 2 |  | 45890
batch 39 | 39S007 | 39S007D2 | b | 1 | 0.192 | 1 | 0.192 | R | Yes | Yes | Yes | 0.089 | 0.382 | 11.611 |  | 62.699 |  | 18.936 |  | 1 |  | 11.878 |  | 5860.944 |  | 8.898 |  | 0.728 |  | 3.134 |  | 2.281 |  | 3.636 |  | 30525.75 |  | 46.346 |  | 28.299 | 0.049 | 20 | 1.2 | -0.2 | 0.02 | 102.3 |  | 2 |  | 45890
batch 39 | 39S007 | 39S007D2 | c | 1 | 0.192 | 1 | 0.192 | F | No | No | Yes | 0.117 | 0.382 | 11.145 | 10.4935 | 62.371 | 58.6745 | 18.556 | 18.559 | 0.985 | 0.986 | 11.401 | 10.735 | 544.531 | 542.273 | 7.756 | 9.7825 | 0.758 | 0.719 | 2.887 | 2.865 | 2.189 | 2.061 | 3.563 | 3.5635 | 2836.099 | 2824.339 | 40.398 | 50.9505 | 28.3 | 0.049 | 20 | -0.2 | 1.2 | 0.02 | 102.3 |  | 2 |  | 45890
batch 39 | 39S007 | 39S007D2 | c | 1 | 0.192 | 1 | 0.192 | R | No | No | Yes | 0.117 | 0.382 | 9.842 |  | 54.978 |  | 18.562 |  | 0.987 |  | 10.069 |  | 540.015 |  | 11.809 |  | 0.68 |  | 2.843 |  | 1.933 |  | 3.564 |  | 2812.579 |  | 61.503 |  | 28.3 | 0.049 | 20 | 1.2 | -0.2 | 0.02 | 102.3 |  | 2 |  | 45890
batch 39 | 39S007 | 39S007D2 | d | 1 | 0.192 | 1 | 0.192 | F | No | No | Yes | 0.115 | 0.382 | 12.761 | 12.0285 | 70.239 | 65.984 | 18.597 | 18.5955 | 0.999 | 1.003 | 13.054 | 12.3045 | 4954.86 | 4811.186 | 6.834 | 7.8215 | 0.789 | 0.7565 | 3.177 | 3.1215 | 2.506 | 2.3625 | 3.571 | 3.5705 | 25806.565 | 25058.263 | 35.596 | 40.739 | 28.299 | 0.049 | 20 | -0.2 | 1.2 | 0.02 | 102.3 |  | 2 |  | 45890
batch 39 | 39S007 | 39S007D2 | d | 1 | 0.192 | 1 | 0.192 | R | No | No | Yes | 0.115 | 0.382 | 11.296 |  | 61.729 |  | 18.594 |  | 1.007 |  | 11.555 |  | 4667.512 |  | 8.809 |  | 0.724 |  | 3.066 |  | 2.219 |  | 3.57 |  | 24309.961 |  | 45.882 |  | 28.299 | 0.049 | 20 | 1.2 | -0.2 | 0.02 | 102.3 |  | 2 |  | 45890
batch 39 | 39S007 | 39S007D4 | a | 1 | 0.192 | 1 | 0.192 | F | No | No | Yes | -0.136 | 0.382 | 12.216 | 11.4825 | 68.596 | 64.224 | 17.886 | 17.8895 | 0.996 | 1 | 12.216 | 11.4825 | 3284.994 | 3408.815 | 7.928 | 9.102 | 0.773 | 0.7385 | 3.033 | 2.9815 | 2.346 | 2.205 | 3.434 | 3.4345 | 17109.344 | 17754.2455 | 41.293 | 47.406 | 28.299 | 0.049 | 20 | -0.2 | 1.2 | 0.02 | 100 |  | 2 |  | 45890
batch 39 | 39S007 | 39S007D4 | a | 1 | 0.192 | 1 | 0.192 | R | No | No | Yes | -0.136 | 0.382 | 10.749 |  | 59.852 |  | 17.893 |  | 1.004 |  | 10.749 |  | 3532.636 |  | 10.276 |  | 0.704 |  | 2.93 |  | 2.064 |  | 3.435 |  | 18399.147 |  | 53.519 |  | 28.299 | 0.049 | 20 | 1.2 | -0.2 | 0.02 | 100 |  | 2 |  | 45890
batch 39 | 39S007 | 39S007D4 | b | 1 | 0.192 | 1 | 0.192 | F | No | No | Yes | -0.131 | 0.382 | 12.283 | 11.569 | 69.526 | 65.3465 | 17.83 | 17.83 | 0.991 | 0.993 | 12.283 | 11.569 | 1814.468 | 1843.436 | 6.453 | 8.05 | 0.787 | 0.751 | 2.997 | 2.9565 | 2.358 | 2.221 | 3.423 | 3.423 | 9450.353 | 9601.229 | 33.611 | 41.929 | 28.292 | 0.049 | 20 | -0.2 | 1.2 | 0.02 | 100 |  | 2 |  | 45890
batch 39 | 39S007 | 39S007D4 | b | 1 | 0.192 | 1 | 0.192 | R | No | No | Yes | -0.131 | 0.382 | 10.855 |  | 61.167 |  | 17.83 |  | 0.995 |  | 10.855 |  | 1872.404 |  | 9.647 |  | 0.715 |  | 2.916 |  | 2.084 |  | 3.423 |  | 9752.105 |  | 50.247 |  | 28.292 | 0.049 | 20 | 1.2 | -0.2 | 0.02 | 100 |  | 2 |  | 45890
batch 39 | 39S007 | 39S007D4 | c | 1 | 0.192 | 1 | 0.192 | F | No | No | No | 0.103 | 0.382 | 12.621 | 11.9715 | 70.925 | 67.021 | 17.749 | 17.7495 | 1.003 | 1.007 | 12.621 | 11.9715 | 3324.363 | 3342.123 | 6.808 | 7.729 | 0.8 | 0.77 | 3.031 | 2.985 | 2.423 | 2.2985 | 3.408 | 3.408 | 17314.392 | 17406.891 | 35.456 | 40.253 | 28.298 | 0.049 | 20 | -0.2 | 1.2 | 0.02 | 100 |  | 2 |  | 45890
batch 39 | 39S007 | 39S007D4 | c | 1 | 0.192 | 1 | 0.192 | R | No | No | No | 0.103 | 0.382 | 11.322 |  | 63.117 |  | 17.75 |  | 1.011 |  | 11.322 |  | 3359.883 |  | 8.65 |  | 0.74 |  | 2.939 |  | 2.174 |  | 3.408 |  | 17499.39 |  | 45.05 |  | 28.298 | 0.049 | 20 | 1.2 | -0.2 | 0.02 | 100 |  | 2 |  | 45890
batch 39 | 39S007 | 39S007D4 | d | 1 | 0.192 | 1 | 0.192 | F | No | No | Yes | 0.106 | 0.382 | 12.504 | 11.844 | 70.281 | 66.408 | 17.838 | 17.8355 | 0.997 | 1 | 12.504 | 11.844 | 2684.605 | 2522.783 | 6.469 | 7.91 | 0.795 | 0.763 | 3.022 | 2.9805 | 2.401 | 2.274 | 3.425 | 3.4245 | 13982.318 | 13139.496 | 33.695 | 41.198 | 28.298 | 0.049 | 20 | -0.2 | 1.2 | 0.02 | 100 |  | 2 |  | 45890
batch 39 | 39S007 | 39S007D4 | d | 1 | 0.192 | 1 | 0.192 | R | No | No | Yes | 0.106 | 0.382 | 11.184 |  | 62.535 |  | 17.833 |  | 1.003 |  | 11.184 |  | 2360.961 |  | 9.351 |  | 0.731 |  | 2.939 |  | 2.147 |  | 3.424 |  | 12296.674 |  | 48.701 |  | 28.298 | 0.049 | 20 | 1.2 | -0.2 | 0.02 | 100 |  | 2 |  | 45890
batch 39 | 39S008 | 39S008C3 | a | 1 | 0.192 | 1 | 0.192 | F | Yes | Yes | Yes | -0.086 | 0.382 | 11.888 | 11.419 | 66.96 | 64.6615 | 18.164 | 18.161 | 1 | 0.9945 | 12.161 | 11.6815 | 4246.518 | 4153.1765 | 7.77 | 8.1075 | 0.766 | 0.7395 | 3.049 | 3.034 | 2.335 | 2.243 | 3.487 | 3.4865 | 22117.279 | 21631.1255 | 40.47 | 42.227 | 28.297 | 0.049 | 20 | -0.2 | 1.2 | 0.02 | 102.3 |  | 2 |  | 45890
batch 39 | 39S008 | 39S008C3 | a | 1 | 0.192 | 1 | 0.192 | R | Yes | Yes | Yes | -0.086 | 0.382 | 10.95 |  | 62.363 |  | 18.158 |  | 0.989 |  | 11.202 |  | 4059.835 |  | 8.445 |  | 0.713 |  | 3.019 |  | 2.151 |  | 3.486 |  | 21144.972 |  | 43.984 |  | 28.297 | 0.049 | 20 | 1.2 | -0.2 | 0.02 | 102.3 |  | 2 |  | 45890
batch 39 | 39S008 | 39S008C3 | b | 1 | 0.192 | 1 | 0.192 | F | No | No | No | 0.102 | 0.382 | 11.511 | 10.9245 | 65.817 | 62.985 | 17.729 | 17.737 | 1.009 | 1 | 11.776 | 11.176 | 1517.797 | 1675.7165 | 7.387 | 8.564 | 0.778 | 0.7405 | 2.906 | 2.8975 | 2.261 | 2.146 | 3.404 | 3.4055 | 7905.195 | 8727.6905 | 38.476 | 44.605 | 28.293 | 0.049 | 20 | -0.2 | 1.2 | 0.02 | 102.3 |  | 2 |  | 45890
batch 39 | 39S008 | 39S008C3 | b | 1 | 0.192 | 1 | 0.192 | R | No | No | No | 0.102 | 0.382 | 10.338 |  | 60.153 |  | 17.745 |  | 0.991 |  | 10.576 |  | 1833.636 |  | 9.741 |  | 0.703 |  | 2.889 |  | 2.031 |  | 3.407 |  | 9550.186 |  | 50.734 |  | 28.293 | 0.049 | 20 | 1.2 | -0.2 | 0.02 | 102.3 |  | 2 |  | 45890
batch 39 | 39S008 | 39S008C3 | c | 1 | 0.192 | 1 | 0.192 | F | No | Yes | No | -0.089 | 0.382 | 12.056 | 11.5615 | 67.689 | 65.4015 | 18.143 | 18.1445 | 1.004 | 0.9965 | 12.333 | 11.827 | 2889.384 | 3090.148 | 6.759 | 7.3735 | 0.779 | 0.751 | 3.039 | 3.022 | 2.368 | 2.271 | 3.483 | 3.4835 | 15048.873 | 16094.521 | 35.203 | 38.404 | 28.302 | 0.049 | 20 | -0.2 | 1.2 | 0.02 | 102.3 |  | 2 |  | 45890
batch 39 | 39S008 | 39S008C3 | c | 1 | 0.192 | 1 | 0.192 | R | No | Yes | No | -0.089 | 0.382 | 11.067 |  | 63.114 |  | 18.146 |  | 0.989 |  | 11.321 |  | 3290.912 |  | 7.988 |  | 0.723 |  | 3.005 |  | 2.174 |  | 3.484 |  | 17140.169 |  | 41.605 |  | 28.302 | 0.049 | 20 | 1.2 | -0.2 | 0.02 | 102.3 |  | 2 |  | 45890
batch 39 | 39S008 | 39S008C3 | d | 1 | 0.192 | 1 | 0.192 | F | No | No | No | 0.108 | 0.382 | 12.211 | 11.5515 | 67.972 | 65.0065 | 17.945 | 17.9545 | 1.024 | 1.012 | 12.492 | 11.8175 | 3635.342 | 4751.074 | 6.61 | 7.9735 | 0.799 | 0.76 | 3.004 | 2.9855 | 2.398 | 2.2685 | 3.445 | 3.447 | 18934.072 | 24745.1755 | 34.429 | 41.529 | 28.302 | 0.049 | 20 | -0.2 | 1.2 | 0.02 | 102.3 |  | 2 |  | 45890
batch 39 | 39S008 | 39S008C3 | d | 1 | 0.192 | 1 | 0.192 | R | No | No | No | 0.108 | 0.382 | 10.892 |  | 62.041 |  | 17.964 |  | 1 |  | 11.143 |  | 5866.806 |  | 9.337 |  | 0.721 |  | 2.967 |  | 2.139 |  | 3.449 |  | 30556.279 |  | 48.629 |  | 28.302 | 0.049 | 20 | 1.2 | -0.2 | 0.02 | 102.3 |  | 2 |  | 45890
batch 39 | 39S008 | 39S008C4 | a | 1 | 0.192 | 1 | 0.192 | F | No | Yes | No | 0.097 | 0.382 | 12.315 | 11.718 | 68.927 | 66.114 | 17.707 | 17.711 | 1.009 | 1.0005 | 12.315 | 11.718 | 3115.247 | 3469.769 | 6.618 | 7.5365 | 0.792 | 0.7585 | 2.986 | 2.9665 | 2.364 | 2.2495 | 3.4 | 3.4005 | 16225.243 | 18071.712 | 34.467 | 39.252 | 28.298 | 0.049 | 20 | -0.2 | 1.2 | 0.02 | 100 |  | 2 |  | 45890
batch 39 | 39S008 | 39S008C4 | a | 1 | 0.192 | 1 | 0.192 | R | No | Yes | No | 0.097 | 0.382 | 11.121 |  | 63.301 |  | 17.715 |  | 0.992 |  | 11.121 |  | 3824.291 |  | 8.455 |  | 0.725 |  | 2.947 |  | 2.135 |  | 3.401 |  | 19918.181 |  | 44.037 |  | 28.298 | 0.049 | 20 | 1.2 | -0.2 | 0.02 | 100 |  | 2 |  | 45890
batch 39 | 39S008 | 39S008C4 | b | 1 | 0.192 | 1 | 0.192 | F | No | Yes | No | 0.089 | 0.382 | 12.256 | 11.7105 | 69.333 | 66.731 | 17.473 | 17.475 | 1.012 | 1.004 | 12.256 | 11.7105 | 3888.517 | 4463.765 | 6.871 | 7.696 | 0.794 | 0.7645 | 2.962 | 2.94 | 2.353 | 2.2485 | 3.355 | 3.3555 | 20252.691 | 23248.776 | 35.785 | 40.083 | 28.309 | 0.049 | 20 | -0.2 | 1.2 | 0.02 | 100 |  | 2 |  | 45890
batch 39 | 39S008 | 39S008C4 | b | 1 | 0.192 | 1 | 0.192 | R | No | Yes | No | 0.089 | 0.382 | 11.165 |  | 64.129 |  | 17.477 |  | 0.996 |  | 11.165 |  | 5039.013 |  | 8.521 |  | 0.735 |  | 2.918 |  | 2.144 |  | 3.356 |  | 26244.861 |  | 44.381 |  | 28.309 | 0.049 | 20 | 1.2 | -0.2 | 0.02 | 100 |  | 2 |  | 45890
batch 39 | 39S008 | 39S008C4 | c | 1 | 0.192 | 1 | 0.192 | F | No | No | No | 0.103 | 0.382 | 12.113 | 11.489 | 67.848 | 64.781 | 17.824 | 17.8235 | 1.002 | 0.995 | 12.113 | 11.489 | 1561.463 | 1573.12 | 7.174 | 7.841 | 0.787 | 0.7525 | 2.956 | 2.9315 | 2.326 | 2.206 | 3.422 | 3.422 | 8132.622 | 8193.3345 | 37.365 | 40.839 | 27.003 | 0.052 | 20 | -0.2 | 1.2 | 0.02 | 100 |  | 2 |  | 45890
batch 39 | 39S008 | 39S008C4 | c | 1 | 0.192 | 1 | 0.192 | R | No | No | No | 0.103 | 0.382 | 10.865 |  | 61.714 |  | 17.823 |  | 0.988 |  | 10.865 |  | 1584.777 |  | 8.508 |  | 0.718 |  | 2.907 |  | 2.086 |  | 3.422 |  | 8254.047 |  | 44.313 |  | 27.003 | 0.052 | 20 | 1.2 | -0.2 | 0.02 | 100 |  | 2 |  | 45890
batch 39 | 39S008 | 39S008C4 | d | 1 | 0.192 | 1 | 0.192 | F | No | Yes | No | 0.091 | 0.382 | 12.266 | 11.7095 | 70.763 | 67.8465 | 17.241 | 17.238 | 1.005 | 1.001 | 12.266 | 11.7095 | 4619.692 | 4210.7545 | 6.29 | 7.24 | 0.798 | 0.771 | 2.95 | 2.9145 | 2.355 | 2.248 | 3.31 | 3.3095 | 24060.897 | 21931.0135 | 32.76 | 37.708 | 28.302 | 0.049 | 20 | -0.2 | 1.2 | 0.02 | 100 |  | 2 |  | 45890
batch 39 | 39S008 | 39S008C4 | d | 1 | 0.192 | 1 | 0.192 | R | No | Yes | No | 0.091 | 0.382 | 11.153 |  | 64.93 |  | 17.235 |  | 0.997 |  | 11.153 |  | 3801.817 |  | 8.19 |  | 0.744 |  | 2.879 |  | 2.141 |  | 3.309 |  | 19801.13 |  | 42.656 |  | 28.302 | 0.049 | 20 | 1.2 | -0.2 | 0.02 | 100 |  | 2 |  | 45890
batch 39 | 39S008 | 39S008D2 | a | 1 | 0.192 | 1 | 0.192 | F | No | No | Yes | -0.138 | 0.382 | 11.284 | 10.6005 | 64.902 | 61.0945 | 17.515 | 17.5225 | 0.993 | 0.9905 | 11.284 | 10.6005 | 1303.611 | 1372.5155 | 8.587 | 10.3015 | 0.756 | 0.7155 | 2.865 | 2.8425 | 2.167 | 2.0355 | 3.363 | 3.3645 | 6789.639 | 7148.518 | 44.722 | 53.652 | 28.294 | 0.049 | 20 | -0.2 | 1.2 | 0.02 | 100 |  | 2 |  | 45890
batch 39 | 39S008 | 39S008D2 | a | 1 | 0.192 | 1 | 0.192 | R | No | No | Yes | -0.138 | 0.382 | 9.917 |  | 57.287 |  | 17.53 |  | 0.988 |  | 9.917 |  | 1441.42 |  | 12.016 |  | 0.675 |  | 2.82 |  | 1.904 |  | 3.366 |  | 7507.397 |  | 62.582 |  | 28.294 | 0.049 | 20 | 1.2 | -0.2 | 0.02 | 100 |  | 2 |  | 45890
batch 39 | 39S008 | 39S008D2 | b | 1 | 0.192 | 1 | 0.192 | F | No | No | Yes | 0.138 | 0.382 | 12.12 | 11.283 | 67.444 | 63.0265 | 17.72 | 17.731 | 1.014 | 1.0095 | 12.12 | 11.283 | 3943.382 | 6378.8505 | 7.854 | 9.28 | 0.783 | 0.7365 | 2.973 | 2.9405 | 2.327 | 2.1665 | 3.402 | 3.4045 | 20538.45 | 33223.1805 | 40.907 | 48.333 | 28.287 | 0.049 | 20 | -0.2 | 1.2 | 0.02 | 100 |  | 2 |  | 45890
batch 39 | 39S008 | 39S008D2 | b | 1 | 0.192 | 1 | 0.192 | R | No | No | Yes | 0.138 | 0.382 | 10.446 |  | 58.609 |  | 17.742 |  | 1.005 |  | 10.446 |  | 8814.319 |  | 10.706 |  | 0.69 |  | 2.908 |  | 2.006 |  | 3.407 |  | 45907.911 |  | 55.759 |  | 28.287 | 0.049 | 20 | 1.2 | -0.2 | 0.02 | 100 |  | 2 |  | 45890
batch 39 | 39S008 | 39S008D2 | c | 1 | 0.192 | 1 | 0.192 | F | No | No | Yes | -0.121 | 0.382 | 10.868 | 10.2795 | 63.535 | 60.2595 | 17.381 | 17.3855 | 0.984 | 0.981 | 10.868 | 10.2795 | 995.021 | 995.54 | 8.162 | 10.1945 | 0.752 | 0.716 | 2.775 | 2.7555 | 2.087 | 1.974 | 3.337 | 3.338 | 5182.4 | 5185.103 | 42.51 | 53.097 | 26.995 | 0.052 | 20 | -0.2 | 1.2 | 0.02 | 100 |  | 2 |  | 45890
batch 39 | 39S008 | 39S008D2 | c | 1 | 0.192 | 1 | 0.192 | R | No | No | Yes | -0.121 | 0.382 | 9.691 |  | 56.984 |  | 17.39 |  | 0.978 |  | 9.691 |  | 996.059 |  | 12.227 |  | 0.68 |  | 2.736 |  | 1.861 |  | 3.339 |  | 5187.806 |  | 63.684 |  | 26.995 | 0.052 | 20 | 1.2 | -0.2 | 0.02 | 100 |  | 2 |  | 45890
batch 39 | 39S008 | 39S008D2 | d | 1 | 0.192 | 1 | 0.192 | F | No | No | Yes | -0.154 | 0.382 | 11.669 | 10.892 | 65.389 | 61.5235 | 17.902 | 17.9075 | 0.997 | 0.988 | 11.669 | 10.892 | 1165.301 | 1132.2865 | 7.627 | 9.5395 | 0.772 | 0.7275 | 2.901 | 2.872 | 2.24 | 2.091 | 3.437 | 3.438 | 6069.274 | 5897.3235 | 39.725 | 49.6845 | 28.304 | 0.049 | 20 | -0.2 | 1.2 | 0.02 | 100 |  | 2 |  | 45890
batch 39 | 39S008 | 39S008D2 | d | 1 | 0.192 | 1 | 0.192 | R | No | No | Yes | -0.154 | 0.382 | 10.115 |  | 57.658 |  | 17.913 |  | 0.979 |  | 10.115 |  | 1099.272 |  | 11.452 |  | 0.683 |  | 2.843 |  | 1.942 |  | 3.439 |  | 5725.373 |  | 59.644 |  | 28.304 | 0.049 | 20 | 1.2 | -0.2 | 0.02 | 100 |  | 2 |  | 45890
batch 39 | 39S008 | 39S008D3 | a | 1 | 0.192 | 1 | 0.192 | F | No | No | Yes | 0.101 | 0.382 | 11.984 | 11.377 | 68.835 | 65.3235 | 17.853 | 17.852 | 0.998 | 0.9985 | 12.26 | 11.639 | 5015.297 | 4851.2715 | 7.75 | 8.892 | 0.773 | 0.743 | 3.044 | 3.0055 | 2.354 | 2.2345 | 3.428 | 3.4275 | 26121.341 | 25267.041 | 40.365 | 46.3135 | 28.296 | 0.049 | 20 | -0.2 | 1.2 | 0.02 | 102.3 |  | 2 |  | 45890
batch 39 | 39S008 | 39S008D3 | a | 1 | 0.192 | 1 | 0.192 | R | No | No | Yes | 0.101 | 0.382 | 10.77 |  | 61.812 |  | 17.851 |  | 0.999 |  | 11.018 |  | 4687.246 |  | 10.034 |  | 0.713 |  | 2.967 |  | 2.115 |  | 3.427 |  | 24412.741 |  | 52.262 |  | 28.296 | 0.049 | 20 | 1.2 | -0.2 | 0.02 | 102.3 |  | 2 |  | 45890
batch 39 | 39S008 | 39S008D3 | b | 1 | 0.192 | 1 | 0.192 | F | No | No | Yes | -0.131 | 0.382 | 12.14 | 11.437 | 69.199 | 65.456 | 18.128 | 18.129 | 0.99 | 0.9855 | 12.419 | 11.7 | 3974.163 | 3537.998 | 6.703 | 8.2405 | 0.775 | 0.7395 | 3.075 | 3.034 | 2.384 | 2.246 | 3.481 | 3.481 | 20698.767 | 18427.074 | 34.912 | 42.9195 | 28.293 | 0.049 | 20 | -0.2 | 1.2 | 0.02 | 102.3 |  | 2 |  | 45890
batch 39 | 39S008 | 39S008D3 | b | 1 | 0.192 | 1 | 0.192 | R | No | No | Yes | -0.131 | 0.382 | 10.734 |  | 61.713 |  | 18.13 |  | 0.981 |  | 10.981 |  | 3101.833 |  | 9.778 |  | 0.704 |  | 2.993 |  | 2.108 |  | 3.481 |  | 16155.381 |  | 50.927 |  | 28.293 | 0.049 | 20 | 1.2 | -0.2 | 0.02 | 102.3 |  | 2 |  | 45890
batch 39 | 39S008 | 39S008D3 | c | 1 | 0.192 | 1 | 0.192 | F | No | No | Yes | 0.113 | 0.382 | 12.389 | 11.6875 | 70.147 | 66.429 | 18.093 | 18.0935 | 0.999 | 0.9945 | 12.674 | 11.9565 | 3941.716 | 3999.408 | 6.879 | 7.774 | 0.787 | 0.7535 | 3.091 | 3.0435 | 2.433 | 2.2955 | 3.474 | 3.474 | 20529.77 | 20830.249 | 35.829 | 40.4895 | 28.297 | 0.049 | 20 | -0.2 | 1.2 | 0.02 | 102.3 |  | 2 |  | 45890
batch 39 | 39S008 | 39S008D3 | c | 1 | 0.192 | 1 | 0.192 | R | No | No | Yes | 0.113 | 0.382 | 10.986 |  | 62.711 |  | 18.094 |  | 0.99 |  | 11.239 |  | 4057.1 |  | 8.669 |  | 0.72 |  | 2.996 |  | 2.158 |  | 3.474 |  | 21130.728 |  | 45.15 |  | 28.297 | 0.049 | 20 | 1.2 | -0.2 | 0.02 | 102.3 |  | 2 |  | 45890
batch 39 | 39S008 | 39S008D3 | d | 1 | 0.192 | 1 | 0.192 | F | No | Yes | No | 0.092 | 0.382 | 12.278 | 11.712 | 69.916 | 66.601 | 17.93 | 17.9265 | 1.002 | 1.0035 | 12.561 | 11.9815 | 3607.446 | 3786.516 | 7.607 | 8.0465 | 0.784 | 0.76 | 3.076 | 3.026 | 2.412 | 2.3005 | 3.443 | 3.442 | 18788.782 | 19721.439 | 39.618 | 41.908 | 28.3 | 0.049 | 20 | -0.2 | 1.2 | 0.02 | 102.3 |  | 2 |  | 45890
batch 39 | 39S008 | 39S008D3 | d | 1 | 0.192 | 1 | 0.192 | R | No | Yes | No | 0.092 | 0.382 | 11.146 |  | 63.286 |  | 17.923 |  | 1.005 |  | 11.402 |  | 3965.586 |  | 8.486 |  | 0.736 |  | 2.976 |  | 2.189 |  | 3.441 |  | 20654.096 |  | 44.198 |  | 28.3 | 0.049 | 20 | 1.2 | -0.2 | 0.02 | 102.3 |  | 2 |  | 45890
batch 39 | 39S008 | 39S008D4 | a | 1 | 0.192 | 1 | 0.192 | F | No | No | No | -0.133 | 0.382 | 12.128 | 11.415 | 70.785 | 66.4485 | 17.235 | 17.232 | 0.994 | 0.997 | 12.128 | 11.415 | 6714.736 | 6219.6815 | 7.727 | 9.2285 | 0.779 | 0.7475 | 2.988 | 2.9285 | 2.329 | 2.192 | 3.309 | 3.3085 | 34972.585 | 32394.1745 | 40.246 | 48.0645 | 28.294 | 0.049 | 20 | -0.2 | 1.2 | 0.02 | 100 |  | 2 |  | 45890
batch 39 | 39S008 | 39S008D4 | a | 1 | 0.192 | 1 | 0.192 | R | No | No | No | -0.133 | 0.382 | 10.702 |  | 62.112 |  | 17.229 |  | 1 |  | 10.702 |  | 5724.627 |  | 10.73 |  | 0.716 |  | 2.869 |  | 2.055 |  | 3.308 |  | 29815.764 |  | 55.883 |  | 28.294 | 0.049 | 20 | 1.2 | -0.2 | 0.02 | 100 |  | 2 |  | 45890
batch 39 | 39S008 | 39S008D4 | b | 1 | 0.192 | 1 | 0.192 | F | Yes | Yes | Yes | 0.098 | 0.382 | 12.202 | 11.6065 | 71.845 | 68.198 | 17.217 | 17.211 | 0.986 | 0.9885 | 12.202 | 11.6065 | 6367.853 | 5651.1605 | 6.553 | 7.5445 | 0.784 | 0.7595 | 2.989 | 2.9335 | 2.343 | 2.2285 | 3.306 | 3.3045 | 33165.903 | 29433.1285 | 34.128 | 39.2935 | 28.303 | 0.049 | 20 | -0.2 | 1.2 | 0.02 | 100 |  | 2 |  | 45890
batch 39 | 39S008 | 39S008D4 | b | 1 | 0.192 | 1 | 0.192 | R | Yes | Yes | Yes | 0.098 | 0.382 | 11.011 |  | 64.551 |  | 17.205 |  | 0.991 |  | 11.011 |  | 4934.468 |  | 8.536 |  | 0.735 |  | 2.878 |  | 2.114 |  | 3.303 |  | 25700.354 |  | 44.459 |  | 28.303 | 0.049 | 20 | 1.2 | -0.2 | 0.02 | 100 |  | 2 |  | 45890
batch 39 | 39S008 | 39S008D4 | c | 1 | 0.192 | 1 | 0.192 | F | No | No | Yes | -0.117 | 0.382 | 11.864 | 11.2405 | 68.891 | 65.0765 | 17.381 | 17.3785 | 0.991 | 0.994 | 11.864 | 11.2405 | 1557.368 | 1503.546 | 7.475 | 8.7835 | 0.779 | 0.7515 | 2.925 | 2.87 | 2.278 | 2.158 | 3.337 | 3.3365 | 8111.291 | 7830.968 | 38.93 | 45.745 | 26.999 | 0.052 | 20 | -0.2 | 1.2 | 0.02 | 100 |  | 2 |  | 45890
batch 39 | 39S008 | 39S008D4 | c | 1 | 0.192 | 1 | 0.192 | R | No | No | Yes | -0.117 | 0.382 | 10.617 |  | 61.262 |  | 17.376 |  | 0.997 |  | 10.617 |  | 1449.724 |  | 10.092 |  | 0.724 |  | 2.815 |  | 2.038 |  | 3.336 |  | 7550.645 |  | 52.56 |  | 26.999 | 0.052 | 20 | 1.2 | -0.2 | 0.02 | 100 |  | 2 |  | 45890
batch 39 | 39S008 | 39S008D4 | d | 1 | 0.192 | 1 | 0.192 | F | No | No | Yes | -0.122 | 0.382 | 12.509 | 11.8275 | 72.197 | 68.214 | 17.439 | 17.4335 | 0.994 | 0.995 | 12.509 | 11.8275 | 6260.93 | 5410.8655 | 6.56 | 7.587 | 0.793 | 0.765 | 3.03 | 2.9665 | 2.402 | 2.271 | 3.348 | 3.347 | 32609.013 | 28181.5915 | 34.166 | 39.516 | 28.295 | 0.049 | 20 | -0.2 | 1.2 | 0.02 | 100 |  | 2 |  | 45890
batch 39 | 39S008 | 39S008D4 | d | 1 | 0.192 | 1 | 0.192 | R | No | No | Yes | -0.122 | 0.382 | 11.146 |  | 64.231 |  | 17.428 |  | 0.996 |  | 11.146 |  | 4560.801 |  | 8.614 |  | 0.737 |  | 2.903 |  | 2.14 |  | 3.346 |  | 23754.17 |  | 44.866 |  | 28.295 | 0.049 | 20 | 1.2 | -0.2 | 0.02 | 100 |  | 2 |  | 45890
batch 41 | 41S002 | 41S002A4-1 | a | 1 | 0.192 | 1 | 0.192 | F | No | Yes | No | 0.021 | 0.382 | 5.973 | 5.9105 | 36.889 | 36.667 | 18.5 | 18.494 | 0.895 | 0.8915 | 6.111 | 6.0465 | 104.465 | 104.227 | 16.392 | 16.8445 | 0.56 | 0.56 | 2.095 | 2.073 | 1.173 | 1.161 | 3.552 | 3.551 | 544.088 | 542.848 | 85.375 | 87.7325 | 28.295 | 0.049 | 20 | -0.2 | 1.2 | 0.02 | 102.3 |  | 2 |  | 45890
batch 41 | 41S002 | 41S002A4-1 | a | 1 | 0.192 | 1 | 0.192 | R | No | Yes | No | 0.021 | 0.382 | 5.848 |  | 36.445 |  | 18.488 |  | 0.888 |  | 5.982 |  | 103.989 |  | 17.297 |  | 0.56 |  | 2.051 |  | 1.149 |  | 3.55 |  | 541.608 |  | 90.09 |  | 28.295 | 0.049 | 20 | 1.2 | -0.2 | 0.02 | 102.3 |  | 2 |  | 45890
batch 41 | 41S002 | 41S002A4-1 | b | 1 | 0.192 | 1 | 0.192 | F | No | Yes | No | 0.025 | 0.382 | 5.471 | 5.4015 | 33.871 | 33.712 | 19.149 | 19.1355 | 0.863 | 0.8565 | 5.596 | 5.5255 | 82.904 | 82.1445 | 19.71 | 19.8065 | 0.54 | 0.52 | 1.99 | 2.0425 | 1.075 | 1.061 | 3.677 | 3.674 | 431.794 | 427.836 | 102.655 | 103.1575 | 28.302 | 0.049 | 20 | -0.2 | 1.2 | 0.02 | 102.3 |  | 2 |  | 45890
batch 41 | 41S002 | 41S002A4-1 | b | 1 | 0.192 | 1 | 0.192 | R | No | Yes | No | 0.025 | 0.382 | 5.332 |  | 33.553 |  | 19.122 |  | 0.85 |  | 5.455 |  | 81.385 |  | 19.903 |  | 0.5 |  | 2.095 |  | 1.047 |  | 3.671 |  | 423.878 |  | 103.66 |  | 28.302 | 0.049 | 20 | 1.2 | -0.2 | 0.02 | 102.3 |  | 2 |  | 45890
batch 41 | 41S002 | 41S002A4-1 | c | 1 | 0.192 | 1 | 0.192 | F | No | Yes | No | -0.033 | 0.382 | 3.865 | 3.804 | 30.129 | 29.956 | 19.185 | 19.1625 | 0.684 | 0.678 | 3.954 | 3.8915 | 55.195 | 54.2035 | 23.394 | 23.7565 | 0.38 | 0.38 | 1.998 | 1.9665 | 0.759 | 0.747 | 3.684 | 3.6795 | 287.475 | 282.311 | 121.841 | 123.7305 | 28.294 | 0.049 | 20 | -0.2 | 1.2 | 0.02 | 102.3 |  | 2 |  | 45890
batch 41 | 41S002 | 41S002A4-1 | c | 1 | 0.192 | 1 | 0.192 | R | No | Yes | No | -0.033 | 0.382 | 3.743 |  | 29.783 |  | 19.14 |  | 0.672 |  | 3.829 |  | 53.212 |  | 24.119 |  | 0.38 |  | 1.935 |  | 0.735 |  | 3.675 |  | 277.147 |  | 125.62 |  | 28.294 | 0.049 | 20 | 1.2 | -0.2 | 0.02 | 102.3 |  | 2 |  | 45890
batch 41 | 41S002 | 41S002A4-1 | d | 1 | 0.192 | 1 | 0.192 | F | No | Yes | No | -0.028 | 0.382 | 3.376 | 3.3305 | 29.673 | 29.505 | 18.122 | 18.116 | 0.642 | 0.6375 | 3.454 | 3.4075 | 53.02 | 52.8325 | 24.154 | 24.835 | 0.36 | 0.35 | 1.842 | 1.87 | 0.663 | 0.654 | 3.479 | 3.478 | 276.147 | 275.169 | 125.803 | 129.348 | 28.296 | 0.049 | 20 | -0.2 | 1.2 | 0.02 | 102.3 |  | 2 |  | 45890
batch 41 | 41S002 | 41S002A4-1 | d | 1 | 0.192 | 1 | 0.192 | R | No | Yes | No | -0.028 | 0.382 | 3.285 |  | 29.337 |  | 18.11 |  | 0.633 |  | 3.361 |  | 52.645 |  | 25.516 |  | 0.34 |  | 1.898 |  | 0.645 |  | 3.477 |  | 274.191 |  | 132.893 |  | 28.296 | 0.049 | 20 | 1.2 | -0.2 | 0.02 | 102.3 |  | 2 |  | 45890
batch 41 | 41S002 | 41S002A4-2 | a | 1 | 0.192 | 1 | 0.192 | F | No | Yes | No | -0.054 | 0.382 | 5.673 | 5.5275 | 35.884 | 35.278 | 18.769 | 18.7515 | 0.862 | 0.855 | 5.804 | 5.6545 | 96.117 | 94.11 | 18.156 | 18.34 | 0.54 | 0.52 | 2.064 | 2.089 | 1.114 | 1.0855 | 3.604 | 3.6005 | 500.609 | 490.1565 | 94.562 | 95.52 | 28.301 | 0.049 | 20 | -0.2 | 1.2 | 0.02 | 102.3 |  | 2 |  | 45891
batch 41 | 41S002 | 41S002A4-2 | a | 1 | 0.192 | 1 | 0.192 | R | No | Yes | No | -0.054 | 0.382 | 5.382 |  | 34.672 |  | 18.734 |  | 0.848 |  | 5.505 |  | 92.103 |  | 18.524 |  | 0.5 |  | 2.114 |  | 1.057 |  | 3.597 |  | 479.704 |  | 96.478 |  | 28.301 | 0.049 | 20 | 1.2 | -0.2 | 0.02 | 102.3 |  | 2 |  | 45891
batch 41 | 41S002 | 41S002A4-2 | b | 1 | 0.192 | 1 | 0.192 | F | No | Yes | No | 0.054 | 0.382 | 5.244 | 5.1035 | 33.401 | 32.955 | 19.42 | 19.407 | 0.827 | 0.816 | 5.365 | 5.221 | 76.46 | 74.9665 | 19.025 | 19.768 | 0.5 | 0.48 | 2.06 | 2.0895 | 1.03 | 1.0025 | 3.729 | 3.7265 | 398.231 | 390.4515 | 99.087 | 102.9575 | 28.299 | 0.049 | 20 | -0.2 | 1.2 | 0.02 | 102.3 |  | 2 |  | 45891
batch 41 | 41S002 | 41S002A4-2 | b | 1 | 0.192 | 1 | 0.192 | R | No | Yes | No | 0.054 | 0.382 | 4.963 |  | 32.509 |  | 19.394 |  | 0.805 |  | 5.077 |  | 73.473 |  | 20.511 |  | 0.46 |  | 2.119 |  | 0.975 |  | 3.724 |  | 382.672 |  | 106.828 |  | 28.299 | 0.049 | 20 | 1.2 | -0.2 | 0.02 | 102.3 |  | 2 |  | 45891
batch 41 | 41S002 | 41S002A4-2 | c | 1 | 0.192 | 1 | 0.192 | F | No | Yes | No | 0.028 | 0.382 | 3.607 | 3.556 | 29.695 | 29.6025 | 19.175 | 19.1675 | 0.648 | 0.641 | 3.69 | 3.638 | 49.879 | 49.5115 | 23.606 | 23.5825 | 0.36 | 0.35 | 1.968 | 1.9965 | 0.709 | 0.699 | 3.682 | 3.6805 | 259.787 | 257.872 | 122.946 | 122.8255 | 28.3 | 0.049 | 20 | -0.2 | 1.2 | 0.02 | 102.3 |  | 2 |  | 45891
batch 41 | 41S002 | 41S002A4-2 | c | 1 | 0.192 | 1 | 0.192 | R | No | Yes | No | 0.028 | 0.382 | 3.505 |  | 29.51 |  | 19.16 |  | 0.634 |  | 3.586 |  | 49.144 |  | 23.559 |  | 0.34 |  | 2.025 |  | 0.689 |  | 3.679 |  | 255.957 |  | 122.705 |  | 28.3 | 0.049 | 20 | 1.2 | -0.2 | 0.02 | 102.3 |  | 2 |  | 45891
batch 41 | 41S002 | 41S002A4-2 | d | 1 | 0.192 | 1 | 0.192 | F | No | Yes | No | 0.027 | 0.382 | 3.206 | 3.1625 | 29.291 | 29.2005 | 18.123 | 18.1105 | 0.618 | 0.612 | 3.28 | 3.2355 | 49.953 | 49.5265 | 24.536 | 24.4335 | 0.34 | 0.33 | 1.852 | 1.8835 | 0.63 | 0.6215 | 3.48 | 3.4775 | 260.173 | 257.9505 | 127.79 | 127.2585 | 28.3 | 0.049 | 20 | -0.2 | 1.2 | 0.02 | 102.3 |  | 2 |  | 45891
batch 41 | 41S002 | 41S002A4-2 | d | 1 | 0.192 | 1 | 0.192 | R | No | Yes | No | 0.027 | 0.382 | 3.119 |  | 29.11 |  | 18.098 |  | 0.606 |  | 3.191 |  | 49.1 |  | 24.331 |  | 0.32 |  | 1.915 |  | 0.613 |  | 3.475 |  | 255.728 |  | 126.727 |  | 28.3 | 0.049 | 20 | 1.2 | -0.2 | 0.02 | 102.3 |  | 2 |  | 45891
batch 41 | 41S002 | 41S002B2-1 | a | 1 | 0.192 | 1 | 0.192 | F | No | Yes | No | -0.014 | 0.382 | 4.966 | 4.932 | 31.483 | 31.563 | 19.311 | 19.2935 | 0.836 | 0.829 | 5.081 | 5.046 | 68.483 | 68.4035 | 22.157 | 22.759 | 0.48 | 0.48 | 2.032 | 2.018 | 0.975 | 0.9685 | 3.708 | 3.7045 | 356.683 | 356.2695 | 115.4 | 118.5365 | 28.288 | 0.049 | 20 | -0.2 | 1.2 | 0.02 | 102.3 |  | 2 |  | 45890
batch 41 | 41S002 | 41S002B2-1 | a | 1 | 0.192 | 1 | 0.192 | R | No | Yes | No | -0.014 | 0.382 | 4.898 |  | 31.643 |  | 19.276 |  | 0.822 |  | 5.011 |  | 68.324 |  | 23.361 |  | 0.48 |  | 2.004 |  | 0.962 |  | 3.701 |  | 355.856 |  | 121.673 |  | 28.288 | 0.049 | 20 | 1.2 | -0.2 | 0.02 | 102.3 |  | 2 |  | 45890
batch 41 | 41S002 | 41S002B2-1 | b | 1 | 0.192 | 1 | 0.192 | F | No | Yes | No | -0.021 | 0.382 | 5.745 | 5.687 | 34.501 | 34.4945 | 18.866 | 18.8585 | 0.903 | 0.8945 | 5.877 | 5.8175 | 89.103 | 87.8605 | 19.257 | 19.581 | 0.56 | 0.55 | 2.015 | 2.031 | 1.128 | 1.117 | 3.622 | 3.6205 | 464.076 | 457.6065 | 100.298 | 101.984 | 28.306 | 0.049 | 20 | -0.2 | 1.2 | 0.02 | 102.3 |  | 2 |  | 45890
batch 41 | 41S002 | 41S002B2-1 | b | 1 | 0.192 | 1 | 0.192 | R | No | Yes | No | -0.021 | 0.382 | 5.629 |  | 34.488 |  | 18.851 |  | 0.886 |  | 5.758 |  | 86.618 |  | 19.905 |  | 0.54 |  | 2.047 |  | 1.106 |  | 3.619 |  | 451.137 |  | 103.67 |  | 28.306 | 0.049 | 20 | 1.2 | -0.2 | 0.02 | 102.3 |  | 2 |  | 45890
batch 41 | 41S002 | 41S002B2-1 | c | 1 | 0.192 | 1 | 0.192 | F | No | Yes | No | -0.034 | 0.382 | 6.173 | 6.072 | 36.44 | 36.216 | 19.102 | 19.0805 | 0.907 | 0.8985 | 6.315 | 6.2115 | 95.443 | 94.0945 | 15.046 | 16.1645 | 0.56 | 0.56 | 2.165 | 2.1295 | 1.213 | 1.193 | 3.668 | 3.6635 | 497.1 | 490.0755 | 78.363 | 84.19 | 28.298 | 0.049 | 20 | -0.2 | 1.2 | 0.02 | 102.3 |  | 2 |  | 45890
batch 41 | 41S002 | 41S002B2-1 | c | 1 | 0.192 | 1 | 0.192 | R | No | Yes | No | -0.034 | 0.382 | 5.971 |  | 35.992 |  | 19.059 |  | 0.89 |  | 6.108 |  | 92.746 |  | 17.283 |  | 0.56 |  | 2.094 |  | 1.173 |  | 3.659 |  | 483.051 |  | 90.017 |  | 28.298 | 0.049 | 20 | 1.2 | -0.2 | 0.02 | 102.3 |  | 2 |  | 45890
batch 41 | 41S002 | 41S002B2-1 | d | 1 | 0.192 | 1 | 0.192 | F | No | Yes | No | 0.008 | 0.382 | 4.765 | 4.746 | 31.795 | 31.9545 | 18.372 | 18.3545 | 0.834 | 0.8275 | 4.874 | 4.8545 | 73.649 | 72.881 | 24.098 | 24.097 | 0.48 | 0.48 | 1.95 | 1.942 | 0.936 | 0.932 | 3.527 | 3.524 | 383.588 | 379.589 | 125.509 | 125.5035 | 28.293 | 0.049 | 20 | -0.2 | 1.2 | 0.02 | 102.3 |  | 2 |  | 45890
batch 41 | 41S002 | 41S002B2-1 | d | 1 | 0.192 | 1 | 0.192 | R | No | Yes | No | 0.008 | 0.382 | 4.727 |  | 32.114 |  | 18.337 |  | 0.821 |  | 4.835 |  | 72.113 |  | 24.096 |  | 0.48 |  | 1.934 |  | 0.928 |  | 3.521 |  | 375.59 |  | 125.498 |  | 28.293 | 0.049 | 20 | 1.2 | -0.2 | 0.02 | 102.3 |  | 2 |  | 45890
batch 41 | 41S002 | 41S002B2-2 | a | 1 | 0.192 | 1 | 0.192 | F | No | Yes | No | 0.013 | 0.382 | 4.424 | 4.3945 | 30.577 | 30.602 | 18.367 | 18.3715 | 0.788 | 0.782 | 4.424 | 4.3945 | 68.391 | 67.306 | 25.222 | 25.364 | 0.44 | 0.44 | 1.931 | 1.918 | 0.849 | 0.8435 | 3.526 | 3.527 | 356.202 | 350.5515 | 131.364 | 132.103 | 28.3 | 0.049 | 20 | -0.2 | 1.2 | 0.02 | 100 |  | 2 |  | 45891
batch 41 | 41S002 | 41S002B2-2 | a | 1 | 0.192 | 1 | 0.192 | R | No | Yes | No | 0.013 | 0.382 | 4.365 |  | 30.627 |  | 18.376 |  | 0.776 |  | 4.365 |  | 66.221 |  | 25.506 |  | 0.44 |  | 1.905 |  | 0.838 |  | 3.528 |  | 344.901 |  | 132.842 |  | 28.3 | 0.049 | 20 | 1.2 | -0.2 | 0.02 | 100 |  | 2 |  | 45891
batch 41 | 41S002 | 41S002B2-2 | b | 1 | 0.192 | 1 | 0.192 | F | Yes | Yes | Yes | 0.011 | 0.382 | 5.098 | 5.0715 | 32.669 | 32.8335 | 17.949 | 17.964 | 0.869 | 0.8595 | 5.098 | 5.0715 | 82.202 | 81.965 | 22.307 | 22.58 | 0.52 | 0.51 | 1.883 | 1.91 | 0.979 | 0.974 | 3.446 | 3.449 | 428.135 | 426.902 | 116.184 | 117.6045 | 28.295 | 0.049 | 20 | -0.2 | 1.2 | 0.02 | 100 |  | 2 |  | 45891
batch 41 | 41S002 | 41S002B2-2 | b | 1 | 0.192 | 1 | 0.192 | R | Yes | Yes | Yes | 0.011 | 0.382 | 5.045 |  | 32.998 |  | 17.979 |  | 0.85 |  | 5.045 |  | 81.728 |  | 22.853 |  | 0.5 |  | 1.937 |  | 0.969 |  | 3.452 |  | 425.669 |  | 119.025 |  | 28.295 | 0.049 | 20 | 1.2 | -0.2 | 0.02 | 100 |  | 2 |  | 45891
batch 41 | 41S002 | 41S002B2-2 | c | 1 | 0.192 | 1 | 0.192 | F | Yes | Yes | Yes | 0.028 | 0.382 | 5.647 | 5.568 | 34.251 | 34.1845 | 18.648 | 18.637 | 0.884 | 0.874 | 5.647 | 5.568 | 87.543 | 87.2355 | 17.978 | 18.805 | 0.54 | 0.53 | 2.008 | 2.0175 | 1.084 | 1.069 | 3.58 | 3.578 | 455.952 | 454.351 | 93.637 | 97.9435 | 28.302 | 0.049 | 20 | -0.2 | 1.2 | 0.02 | 100 |  | 2 |  | 45891
batch 41 | 41S002 | 41S002B2-2 | c | 1 | 0.192 | 1 | 0.192 | R | Yes | Yes | Yes | 0.028 | 0.382 | 5.489 |  | 34.118 |  | 18.626 |  | 0.864 |  | 5.489 |  | 86.928 |  | 19.632 |  | 0.52 |  | 2.027 |  | 1.054 |  | 3.576 |  | 452.75 |  | 102.25 |  | 28.302 | 0.049 | 20 | 1.2 | -0.2 | 0.02 | 100 |  | 2 |  | 45891
batch 41 | 41S002 | 41S002B2-2 | d | 1 | 0.192 | 1 | 0.192 | F | Yes | Yes | Yes | -0.008 | 0.382 | 4.264 | 4.247 | 30.65 | 30.757 | 17.637 | 17.633 | 0.789 | 0.783 | 4.264 | 4.247 | 71.761 | 71.434 | 26.884 | 26.936 | 0.44 | 0.44 | 1.861 | 1.8535 | 0.819 | 0.8155 | 3.386 | 3.3855 | 373.756 | 372.0515 | 140.02 | 140.2915 | 28.293 | 0.049 | 20 | -0.2 | 1.2 | 0.02 | 100 |  | 2 |  | 45891
batch 41 | 41S002 | 41S002B2-2 | d | 1 | 0.192 | 1 | 0.192 | R | Yes | Yes | Yes | -0.008 | 0.382 | 4.23 |  | 30.864 |  | 17.629 |  | 0.777 |  | 4.23 |  | 71.107 |  | 26.988 |  | 0.44 |  | 1.846 |  | 0.812 |  | 3.385 |  | 370.347 |  | 140.563 |  | 28.293 | 0.049 | 20 | 1.2 | -0.2 | 0.02 | 100 |  | 2 |  | 45891
batch 41 | 41S002 | 41S002B3-1 | a | 1 | 0.192 | 1 | 0.192 | F | No | Yes | No | -0.015 | 0.382 | 4.826 | 4.7915 | 31.649 | 31.7385 | 18.189 | 18.208 | 0.838 | 0.829 | 4.826 | 4.7915 | 73.296 | 72.879 | 24.042 | 23.4525 | 0.48 | 0.47 | 1.93 | 1.958 | 0.927 | 0.92 | 3.492 | 3.496 | 381.747 | 379.5775 | 125.216 | 122.146 | 28.303 | 0.049 | 20 | -0.2 | 1.2 | 0.02 | 100 |  | 2 |  | 45890
batch 41 | 41S002 | 41S002B3-1 | a | 1 | 0.192 | 1 | 0.192 | R | No | Yes | No | -0.015 | 0.382 | 4.757 |  | 31.828 |  | 18.227 |  | 0.82 |  | 4.757 |  | 72.462 |  | 22.863 |  | 0.46 |  | 1.986 |  | 0.913 |  | 3.5 |  | 377.408 |  | 119.076 |  | 28.303 | 0.049 | 20 | 1.2 | -0.2 | 0.02 | 100 |  | 2 |  | 45890
batch 41 | 41S002 | 41S002B3-1 | b | 1 | 0.192 | 1 | 0.192 | F | No | Yes | No | 0.011 | 0.382 | 4.537 | 4.513 | 29.317 | 29.3515 | 20.408 | 20.4105 | 0.758 | 0.753 | 4.537 | 4.513 | 54.078 | 52.8895 | 25.338 | 24.7895 | 0.42 | 0.42 | 2.074 | 2.063 | 0.871 | 0.8665 | 3.918 | 3.9185 | 281.654 | 275.4645 | 131.968 | 129.1125 | 28.297 | 0.049 | 20 | -0.2 | 1.2 | 0.02 | 100 |  | 2 |  | 45890
batch 41 | 41S002 | 41S002B3-1 | b | 1 | 0.192 | 1 | 0.192 | R | No | Yes | No | 0.011 | 0.382 | 4.489 |  | 29.386 |  | 20.413 |  | 0.748 |  | 4.489 |  | 51.701 |  | 24.241 |  | 0.42 |  | 2.052 |  | 0.862 |  | 3.919 |  | 269.275 |  | 126.257 |  | 28.297 | 0.049 | 20 | 1.2 | -0.2 | 0.02 | 100 |  | 2 |  | 45890
batch 41 | 41S002 | 41S002B3-1 | c | 1 | 0.192 | 1 | 0.192 | F | No | Yes | No | -0.025 | 0.382 | 5.332 | 5.2675 | 33.753 | 33.848 | 18.027 | 18.022 | 0.876 | 0.8635 | 5.332 | 5.2675 | 87.421 | 86.259 | 20.44 | 19.928 | 0.52 | 0.52 | 1.969 | 1.945 | 1.024 | 1.0115 | 3.461 | 3.46 | 455.318 | 449.2655 | 106.456 | 103.791 | 28.294 | 0.049 | 20 | -0.2 | 1.2 | 0.02 | 100 |  | 2 |  | 45890
batch 41 | 41S002 | 41S002B3-1 | c | 1 | 0.192 | 1 | 0.192 | R | No | Yes | No | -0.025 | 0.382 | 5.203 |  | 33.943 |  | 18.017 |  | 0.851 |  | 5.203 |  | 85.097 |  | 19.416 |  | 0.52 |  | 1.921 |  | 0.999 |  | 3.459 |  | 443.213 |  | 101.126 |  | 28.294 | 0.049 | 20 | 1.2 | -0.2 | 0.02 | 100 |  | 2 |  | 45890
batch 41 | 41S002 | 41S002B3-1 | d | 1 | 0.192 | 1 | 0.192 | F | No | Yes | No | -0.018 | 0.382 | 5.464 | 5.4155 | 31.645 | 31.862 | 19.59 | 19.589 | 0.881 | 0.8675 | 5.464 | 5.4155 | 65.261 | 64.288 | 20.15 | 19.4325 | 0.54 | 0.53 | 1.943 | 1.9625 | 1.049 | 1.04 | 3.761 | 3.761 | 339.901 | 334.8335 | 104.946 | 101.2095 | 28.302 | 0.049 | 20 | -0.2 | 1.2 | 0.02 | 100 |  | 2 |  | 45890
batch 41 | 41S002 | 41S002B3-1 | d | 1 | 0.192 | 1 | 0.192 | R | No | Yes | No | -0.018 | 0.382 | 5.367 |  | 32.079 |  | 19.588 |  | 0.854 |  | 5.367 |  | 63.315 |  | 18.715 |  | 0.52 |  | 1.982 |  | 1.031 |  | 3.761 |  | 329.766 |  | 97.473 |  | 28.302 | 0.049 | 20 | 1.2 | -0.2 | 0.02 | 100 |  | 2 |  | 45890
batch 41 | 41S002 | 41S002B3-2 | a | 1 | 0.192 | 1 | 0.192 | F | Yes | Yes | Yes | -0.034 | 0.382 | 4.521 | 4.4475 | 30.836 | 30.7335 | 18.507 | 18.4925 | 0.792 | 0.7825 | 4.521 | 4.4475 | 67.177 | 66.577 | 24.94 | 24.4495 | 0.44 | 0.44 | 1.973 | 1.941 | 0.868 | 0.854 | 3.553 | 3.5505 | 349.878 | 346.754 | 129.893 | 127.3395 | 28.294 | 0.049 | 20 | -0.2 | 1.2 | 0.02 | 100 |  | 2 |  | 45891
batch 41 | 41S002 | 41S002B3-2 | a | 1 | 0.192 | 1 | 0.192 | R | Yes | Yes | Yes | -0.034 | 0.382 | 4.374 |  | 30.631 |  | 18.478 |  | 0.773 |  | 4.374 |  | 65.977 |  | 23.959 |  | 0.44 |  | 1.909 |  | 0.84 |  | 3.548 |  | 343.63 |  | 124.786 |  | 28.294 | 0.049 | 20 | 1.2 | -0.2 | 0.02 | 100 |  | 2 |  | 45891
batch 41 | 41S002 | 41S002B3-2 | b | 1 | 0.192 | 1 | 0.192 | F | No | Yes | No | -0.041 | 0.382 | 5.336 | 5.2305 | 33.342 | 33.178 | 18.928 | 18.916 | 0.845 | 0.833 | 5.336 | 5.2305 | 79.301 | 78.2545 | 19.489 | 20.333 | 0.5 | 0.49 | 2.049 | 2.0495 | 1.024 | 1.004 | 3.634 | 3.632 | 413.028 | 407.5765 | 101.506 | 105.9005 | 28.299 | 0.049 | 20 | -0.2 | 1.2 | 0.02 | 100 |  | 2 |  | 45891
batch 41 | 41S002 | 41S002B3-2 | b | 1 | 0.192 | 1 | 0.192 | R | No | Yes | No | -0.041 | 0.382 | 5.125 |  | 33.014 |  | 18.904 |  | 0.821 |  | 5.125 |  | 77.208 |  | 21.177 |  | 0.48 |  | 2.05 |  | 0.984 |  | 3.63 |  | 402.125 |  | 110.295 |  | 28.299 | 0.049 | 20 | 1.2 | -0.2 | 0.02 | 100 |  | 2 |  | 45891
batch 41 | 41S002 | 41S002B3-2 | c | 1 | 0.192 | 1 | 0.192 | F | No | Yes | No | 0.023 | 0.382 | 4.352 | 4.301 | 28.96 | 28.9085 | 21.199 | 21.184 | 0.709 | 0.7025 | 4.352 | 4.301 | 45.966 | 45.452 | 24.332 | 23.837 | 0.38 | 0.38 | 2.199 | 2.173 | 0.836 | 0.826 | 4.07 | 4.067 | 239.405 | 236.729 | 126.727 | 124.1495 | 28.294 | 0.049 | 20 | -0.2 | 1.2 | 0.02 | 100 |  | 2 |  | 45891
batch 41 | 41S002 | 41S002B3-2 | c | 1 | 0.192 | 1 | 0.192 | R | No | Yes | No | 0.023 | 0.382 | 4.25 |  | 28.857 |  | 21.169 |  | 0.696 |  | 4.25 |  | 44.938 |  | 23.342 |  | 0.38 |  | 2.147 |  | 0.816 |  | 4.064 |  | 234.053 |  | 121.572 |  | 28.294 | 0.049 | 20 | 1.2 | -0.2 | 0.02 | 100 |  | 2 |  | 45891
batch 41 | 41S002 | 41S002B3-2 | d | 1 | 0.192 | 1 | 0.192 | F | No | Yes | No | -0.044 | 0.382 | 5.698 | 5.5765 | 31.934 | 31.751 | 20.747 | 20.7365 | 0.86 | 0.847 | 5.698 | 5.5765 | 62.859 | 61.86 | 19.03 | 19.1275 | 0.5 | 0.49 | 2.188 | 2.185 | 1.094 | 1.0705 | 3.983 | 3.981 | 327.39 | 322.1875 | 99.116 | 99.623 | 28.293 | 0.049 | 20 | -0.2 | 1.2 | 0.02 | 100 |  | 2 |  | 45891
batch 41 | 41S002 | 41S002B3-2 | d | 1 | 0.192 | 1 | 0.192 | R | No | Yes | No | -0.044 | 0.382 | 5.455 |  | 31.568 |  | 20.726 |  | 0.834 |  | 5.455 |  | 60.861 |  | 19.225 |  | 0.48 |  | 2.182 |  | 1.047 |  | 3.979 |  | 316.985 |  | 100.13 |  | 28.293 | 0.049 | 20 | 1.2 | -0.2 | 0.02 | 100 |  | 2 |  | 45891
batch 41 | 41S002 | 41S002B4-1 | a | 1 | 0.192 | 1 | 0.192 | F | No | Yes | No | 0.019 | 0.382 | 4.081 | 4.043 | 31.033 | 30.973 | 17.95 | 17.9565 | 0.733 | 0.727 | 4.081 | 4.043 | 65.285 | 65.7715 | 25.28 | 25.266 | 0.42 | 0.41 | 1.866 | 1.894 | 0.784 | 0.7765 | 3.446 | 3.4475 | 340.025 | 342.56 | 131.665 | 131.5935 | 28.3 | 0.049 | 20 | -0.2 | 1.2 | 0.02 | 100 |  | 2 |  | 45890
batch 41 | 41S002 | 41S002B4-1 | a | 1 | 0.192 | 1 | 0.192 | R | No | Yes | No | 0.019 | 0.382 | 4.005 |  | 30.913 |  | 17.963 |  | 0.721 |  | 4.005 |  | 66.258 |  | 25.252 |  | 0.4 |  | 1.922 |  | 0.769 |  | 3.449 |  | 345.095 |  | 131.522 |  | 28.3 | 0.049 | 20 | 1.2 | -0.2 | 0.02 | 100 |  | 2 |  | 45890
batch 41 | 41S002 | 41S002B4-1 | b | 1 | 0.192 | 1 | 0.192 | F | No | Yes | No | -0.016 | 0.382 | 4.324 | 4.29 | 31.309 | 31.278 | 17.9 | 17.91 | 0.772 | 0.766 | 4.324 | 4.29 | 70.844 | 71.0625 | 24.888 | 24.724 | 0.44 | 0.43 | 1.887 | 1.916 | 0.83 | 0.8235 | 3.437 | 3.439 | 368.98 | 370.118 | 129.627 | 128.772 | 28.298 | 0.049 | 20 | -0.2 | 1.2 | 0.02 | 100 |  | 2 |  | 45890
batch 41 | 41S002 | 41S002B4-1 | b | 1 | 0.192 | 1 | 0.192 | R | No | Yes | No | -0.016 | 0.382 | 4.256 |  | 31.247 |  | 17.92 |  | 0.76 |  | 4.256 |  | 71.281 |  | 24.56 |  | 0.42 |  | 1.945 |  | 0.817 |  | 3.441 |  | 371.256 |  | 127.917 |  | 28.298 | 0.049 | 20 | 1.2 | -0.2 | 0.02 | 100 |  | 2 |  | 45890
batch 41 | 41S002 | 41S002B4-1 | c | 1 | 0.192 | 1 | 0.192 | F | No | Yes | No | -0.038 | 0.382 | 4.015 | 3.941 | 30.381 | 30.149 | 18.099 | 18.0995 | 0.73 | 0.722 | 4.015 | 3.941 | 61.877 | 61.1315 | 24.706 | 25.07 | 0.4 | 0.39 | 1.927 | 1.9405 | 0.771 | 0.757 | 3.475 | 3.475 | 322.276 | 318.3945 | 128.678 | 130.574 | 28.298 | 0.049 | 20 | -0.2 | 1.2 | 0.02 | 100 |  | 2 |  | 45890
batch 41 | 41S002 | 41S002B4-1 | c | 1 | 0.192 | 1 | 0.192 | R | No | Yes | No | -0.038 | 0.382 | 3.867 |  | 29.917 |  | 18.1 |  | 0.714 |  | 3.867 |  | 60.386 |  | 25.434 |  | 0.38 |  | 1.954 |  | 0.743 |  | 3.475 |  | 314.513 |  | 132.47 |  | 28.298 | 0.049 | 20 | 1.2 | -0.2 | 0.02 | 100 |  | 2 |  | 45890
batch 41 | 41S002 | 41S002B4-1 | d | 1 | 0.192 | 1 | 0.192 | F | No | Yes | No | 0.023 | 0.382 | 4.147 | 4.0985 | 31.042 | 30.9685 | 17.891 | 17.8935 | 0.747 | 0.7395 | 4.147 | 4.0985 | 66.833 | 67.012 | 24.806 | 24.6845 | 0.42 | 0.42 | 1.896 | 1.8735 | 0.796 | 0.787 | 3.435 | 3.4355 | 348.089 | 349.022 | 129.196 | 128.565 | 28.294 | 0.049 | 20 | -0.2 | 1.2 | 0.02 | 100 |  | 2 |  | 45890
batch 41 | 41S002 | 41S002B4-1 | d | 1 | 0.192 | 1 | 0.192 | R | No | Yes | No | 0.023 | 0.382 | 4.05 |  | 30.895 |  | 17.896 |  | 0.732 |  | 4.05 |  | 67.191 |  | 24.563 |  | 0.42 |  | 1.851 |  | 0.778 |  | 3.436 |  | 349.955 |  | 127.934 |  | 28.294 | 0.049 | 20 | 1.2 | -0.2 | 0.02 | 100 |  | 2 |  | 45890
batch 41 | 41S002 | 41S002B4-2 | a | 1 | 0.192 | 1 | 0.192 | F | No | Yes | No | -0.005 | 0.382 | 3.875 | 3.865 | 30.248 | 30.287 | 18.872 | 18.884 | 0.694 | 0.691 | 3.964 | 3.9535 | 57.44 | 57.2665 | 24.676 | 23.9595 | 0.38 | 0.38 | 2.003 | 1.9975 | 0.761 | 0.759 | 3.623 | 3.6255 | 299.167 | 298.264 | 128.522 | 124.79 | 28.293 | 0.049 | 20 | -0.2 | 1.2 | 0.02 | 102.3 |  | 2 |  | 45891
batch 41 | 41S002 | 41S002B4-2 | a | 1 | 0.192 | 1 | 0.192 | R | No | Yes | No | -0.005 | 0.382 | 3.855 |  | 30.326 |  | 18.896 |  | 0.688 |  | 3.943 |  | 57.093 |  | 23.243 |  | 0.38 |  | 1.992 |  | 0.757 |  | 3.628 |  | 297.361 |  | 121.058 |  | 28.293 | 0.049 | 20 | 1.2 | -0.2 | 0.02 | 102.3 |  | 2 |  | 45891
batch 41 | 41S002 | 41S002B4-2 | b | 1 | 0.192 | 1 | 0.192 | F | No | Yes | No | 0.011 | 0.382 | 4.226 | 4.203 | 30.866 | 30.9485 | 18.982 | 18.9935 | 0.738 | 0.7315 | 4.323 | 4.2995 | 61.448 | 61.159 | 24.486 | 23.608 | 0.42 | 0.41 | 1.976 | 2.014 | 0.83 | 0.8255 | 3.645 | 3.647 | 320.042 | 318.5375 | 127.532 | 122.959 | 28.297 | 0.049 | 20 | -0.2 | 1.2 | 0.02 | 102.3 |  | 2 |  | 45891
batch 41 | 41S002 | 41S002B4-2 | b | 1 | 0.192 | 1 | 0.192 | R | No | Yes | No | 0.011 | 0.382 | 4.18 |  | 31.031 |  | 19.005 |  | 0.725 |  | 4.276 |  | 60.87 |  | 22.73 |  | 0.4 |  | 2.052 |  | 0.821 |  | 3.649 |  | 317.033 |  | 118.386 |  | 28.297 | 0.049 | 20 | 1.2 | -0.2 | 0.02 | 102.3 |  | 2 |  | 45891
batch 41 | 41S002 | 41S002B4-2 | c | 1 | 0.192 | 1 | 0.192 | F | Yes | Yes | Yes | 0.02 | 0.382 | 3.749 | 3.712 | 29.579 | 29.529 | 18.522 | 18.535 | 0.7 | 0.694 | 3.835 | 3.797 | 55.415 | 54.7315 | 25.587 | 25.251 | 0.4 | 0.39 | 1.841 | 1.87 | 0.736 | 0.729 | 3.556 | 3.5585 | 288.622 | 285.061 | 133.264 | 131.5155 | 28.3 | 0.049 | 20 | -0.2 | 1.2 | 0.02 | 102.3 |  | 2 |  | 45891
batch 41 | 41S002 | 41S002B4-2 | c | 1 | 0.192 | 1 | 0.192 | R | Yes | Yes | Yes | 0.02 | 0.382 | 3.675 |  | 29.479 |  | 18.548 |  | 0.688 |  | 3.759 |  | 54.048 |  | 24.915 |  | 0.38 |  | 1.899 |  | 0.722 |  | 3.561 |  | 281.5 |  | 129.767 |  | 28.3 | 0.049 | 20 | 1.2 | -0.2 | 0.02 | 102.3 |  | 2 |  | 45891
batch 41 | 41S002 | 41S002B4-2 | d | 1 | 0.192 | 1 | 0.192 | F | Yes | Yes | Yes | 0.007 | 0.382 | 3.942 | 3.927 | 30.589 | 30.6325 | 18.513 | 18.525 | 0.712 | 0.708 | 4.032 | 4.017 | 59.045 | 59.1275 | 24.336 | 23.9705 | 0.4 | 0.39 | 1.935 | 1.9785 | 0.774 | 0.771 | 3.554 | 3.5565 | 307.524 | 307.9545 | 126.752 | 124.8475 | 28.292 | 0.049 | 20 | -0.2 | 1.2 | 0.02 | 102.3 |  | 2 |  | 45891
batch 41 | 41S002 | 41S002B4-2 | d | 1 | 0.192 | 1 | 0.192 | R | Yes | Yes | Yes | 0.007 | 0.382 | 3.912 |  | 30.676 |  | 18.537 |  | 0.704 |  | 4.002 |  | 59.21 |  | 23.605 |  | 0.38 |  | 2.022 |  | 0.768 |  | 3.559 |  | 308.385 |  | 122.943 |  | 28.292 | 0.049 | 20 | 1.2 | -0.2 | 0.02 | 102.3 |  | 2 |  | 45891
batch 41 | 41S002 | 41S002C2-1 | a | 1 | 0.192 | 1 | 0.192 | F | Yes | Yes | Yes | 0.067 | 0.382 | 6.445 | 6.229 | 40.46 | 39.4935 | 17.215 | 17.197 | 0.925 | 0.917 | 6.445 | 6.229 | 121.179 | 118.58 | 12.592 | 13.4975 | 0.64 | 0.62 | 1.933 | 1.9285 | 1.237 | 1.196 | 3.305 | 3.3015 | 631.138 | 617.603 | 65.582 | 70.298 | 28.297 | 0.049 | 20 | -0.2 | 1.2 | 0.02 | 100 |  | 2 |  | 45890
batch 41 | 41S002 | 41S002C2-1 | a | 1 | 0.192 | 1 | 0.192 | R | Yes | Yes | Yes | 0.067 | 0.382 | 6.013 |  | 38.527 |  | 17.179 |  | 0.909 |  | 6.013 |  | 115.981 |  | 14.403 |  | 0.6 |  | 1.924 |  | 1.155 |  | 3.298 |  | 604.068 |  | 75.014 |  | 28.297 | 0.049 | 20 | 1.2 | -0.2 | 0.02 | 100 |  | 2 |  | 45890
batch 41 | 41S002 | 41S002C2-1 | b | 1 | 0.192 | 1 | 0.192 | F | No | Yes | No | -0.021 | 0.382 | 2.515 | 2.4895 | 28.113 | 28.0055 | 15.423 | 15.4215 | 0.58 | 0.5765 | 2.515 | 2.4895 | 49.936 | 49.19 | 29.912 | 29.636 | 0.3 | 0.3 | 1.609 | 1.593 | 0.483 | 0.478 | 2.961 | 2.961 | 260.085 | 256.1975 | 155.792 | 154.354 | 28.3 | 0.049 | 20 | -0.2 | 1.2 | 0.02 | 100 |  | 2 |  | 45890
batch 41 | 41S002 | 41S002C2-1 | b | 1 | 0.192 | 1 | 0.192 | R | No | Yes | No | -0.021 | 0.382 | 2.464 |  | 27.898 |  | 15.42 |  | 0.573 |  | 2.464 |  | 48.444 |  | 29.36 |  | 0.3 |  | 1.577 |  | 0.473 |  | 2.961 |  | 252.31 |  | 152.916 |  | 28.3 | 0.049 | 20 | 1.2 | -0.2 | 0.02 | 100 |  | 2 |  | 45890
batch 41 | 41S002 | 41S002C2-1 | c | 1 | 0.192 | 1 | 0.192 | F | No | Yes | No | -0.055 | 0.382 | 6.076 | 5.918 | 38.231 | 37.6295 | 17.547 | 17.535 | 0.906 | 0.897 | 6.076 | 5.918 | 115.998 | 112.1385 | 14.129 | 14.831 | 0.58 | 0.57 | 2.011 | 1.993 | 1.167 | 1.1365 | 3.369 | 3.3665 | 604.157 | 584.0545 | 73.588 | 77.244 | 28.295 | 0.049 | 20 | -0.2 | 1.2 | 0.02 | 100 |  | 2 |  | 45890
batch 41 | 41S002 | 41S002C2-1 | c | 1 | 0.192 | 1 | 0.192 | R | No | Yes | No | -0.055 | 0.382 | 5.76 |  | 37.028 |  | 17.523 |  | 0.888 |  | 5.76 |  | 108.279 |  | 15.533 |  | 0.56 |  | 1.975 |  | 1.106 |  | 3.364 |  | 563.952 |  | 80.9 |  | 28.295 | 0.049 | 20 | 1.2 | -0.2 | 0.02 | 100 |  | 2 |  | 45890
batch 41 | 41S002 | 41S002C2-1 | d | 1 | 0.192 | 1 | 0.192 | F | No | Yes | No | 0.036 | 0.382 | 3.365 | 3.3045 | 30.037 | 29.87 | 15.707 | 15.6905 | 0.713 | 0.705 | 3.365 | 3.3045 | 67.41 | 67.0625 | 29.76 | 29.883 | 0.38 | 0.38 | 1.7 | 1.6695 | 0.646 | 0.6345 | 3.016 | 3.0125 | 351.093 | 349.2845 | 155.001 | 155.6405 | 28.294 | 0.049 | 20 | -0.2 | 1.2 | 0.02 | 100 |  | 2 |  | 45890
batch 41 | 41S002 | 41S002C2-1 | d | 1 | 0.192 | 1 | 0.192 | R | No | Yes | No | 0.036 | 0.382 | 3.244 |  | 29.703 |  | 15.674 |  | 0.697 |  | 3.244 |  | 66.715 |  | 30.006 |  | 0.38 |  | 1.639 |  | 0.623 |  | 3.009 |  | 347.476 |  | 156.28 |  | 28.294 | 0.049 | 20 | 1.2 | -0.2 | 0.02 | 100 |  | 2 |  | 45890
batch 41 | 41S002 | 41S002C2-2 | a | 1 | 0.192 | 1 | 0.192 | F | No | Yes | No | -0.064 | 0.382 | 6.408 | 6.214 | 37.632 | 36.952 | 18.558 | 18.537 | 0.918 | 0.907 | 6.408 | 6.214 | 102.063 | 99.2605 | 14.692 | 15.501 | 0.6 | 0.59 | 2.05 | 2.0215 | 1.23 | 1.193 | 3.563 | 3.559 | 531.576 | 516.98 | 76.519 | 80.733 | 28.288 | 0.049 | 20 | -0.2 | 1.2 | 0.02 | 100 |  | 2 |  | 45891
batch 41 | 41S002 | 41S002C2-2 | a | 1 | 0.192 | 1 | 0.192 | R | No | Yes | No | -0.064 | 0.382 | 6.02 |  | 36.272 |  | 18.516 |  | 0.896 |  | 6.02 |  | 96.458 |  | 16.31 |  | 0.58 |  | 1.993 |  | 1.156 |  | 3.555 |  | 502.384 |  | 84.947 |  | 28.288 | 0.049 | 20 | 1.2 | -0.2 | 0.02 | 100 |  | 2 |  | 45891
batch 41 | 41S002 | 41S002C2-2 | b | 1 | 0.192 | 1 | 0.192 | F | No | Yes | No | -0.011 | 0.382 | 2.74 | 2.725 | 27.94 | 27.9295 | 16.989 | 16.9965 | 0.577 | 0.574 | 2.74 | 2.725 | 44.157 | 43.655 | 27.246 | 26.9845 | 0.3 | 0.3 | 1.753 | 1.7435 | 0.526 | 0.523 | 3.262 | 3.2635 | 229.987 | 227.372 | 141.905 | 140.544 | 28.297 | 0.049 | 20 | -0.2 | 1.2 | 0.02 | 100 |  | 2 |  | 45891
batch 41 | 41S002 | 41S002C2-2 | b | 1 | 0.192 | 1 | 0.192 | R | No | Yes | No | -0.011 | 0.382 | 2.71 |  | 27.919 |  | 17.004 |  | 0.571 |  | 2.71 |  | 43.153 |  | 26.723 |  | 0.3 |  | 1.734 |  | 0.52 |  | 3.265 |  | 224.757 |  | 139.183 |  | 28.297 | 0.049 | 20 | 1.2 | -0.2 | 0.02 | 100 |  | 2 |  | 45891
batch 41 | 41S002 | 41S002C2-2 | c | 1 | 0.192 | 1 | 0.192 | F | Yes | Yes | Yes | 0.038 | 0.382 | 5.835 | 5.725 | 35.692 | 35.4755 | 18.278 | 18.257 | 0.894 | 0.8835 | 5.835 | 5.725 | 95.101 | 93.957 | 16.776 | 17.2115 | 0.56 | 0.55 | 2.001 | 1.999 | 1.12 | 1.099 | 3.509 | 3.505 | 495.319 | 489.359 | 87.373 | 89.6435 | 28.302 | 0.049 | 20 | -0.2 | 1.2 | 0.02 | 100 |  | 2 |  | 45891
batch 41 | 41S002 | 41S002C2-2 | c | 1 | 0.192 | 1 | 0.192 | R | Yes | Yes | Yes | 0.038 | 0.382 | 5.615 |  | 35.259 |  | 18.236 |  | 0.873 |  | 5.615 |  | 92.813 |  | 17.647 |  | 0.54 |  | 1.997 |  | 1.078 |  | 3.501 |  | 483.399 |  | 91.914 |  | 28.302 | 0.049 | 20 | 1.2 | -0.2 | 0.02 | 100 |  | 2 |  | 45891
batch 41 | 41S002 | 41S002C2-2 | d | 1 | 0.192 | 1 | 0.192 | F | No | Yes | No | -0.019 | 0.382 | 3.484 | 3.451 | 29.525 | 29.6025 | 16.772 | 16.7685 | 0.704 | 0.6955 | 3.484 | 3.451 | 60.395 | 60.5865 | 27.421 | 27.5185 | 0.38 | 0.38 | 1.76 | 1.7435 | 0.669 | 0.6625 | 3.22 | 3.2195 | 314.559 | 315.5545 | 142.815 | 143.3255 | 28.293 | 0.049 | 20 | -0.2 | 1.2 | 0.02 | 100 |  | 2 |  | 45891
batch 41 | 41S002 | 41S002C2-2 | d | 1 | 0.192 | 1 | 0.192 | R | No | Yes | No | -0.019 | 0.382 | 3.418 |  | 29.68 |  | 16.765 |  | 0.687 |  | 3.418 |  | 60.778 |  | 27.616 |  | 0.38 |  | 1.727 |  | 0.656 |  | 3.219 |  | 316.55 |  | 143.836 |  | 28.293 | 0.049 | 20 | 1.2 | -0.2 | 0.02 | 100 |  | 2 |  | 45891
batch 41 | 41S002 | 41S002C3-1 | a | 1 | 0.192 | 1 | 0.192 | F | No | Yes | No | -0.001 | 0.382 | 3.574 | 3.572 | 29.467 | 29.534 | 17.66 | 17.682 | 0.687 | 0.684 | 3.574 | 3.572 | 56.326 | 56.388 | 28.116 | 27.2245 | 0.36 | 0.37 | 1.906 | 1.855 | 0.686 | 0.6855 | 3.391 | 3.395 | 293.362 | 293.686 | 146.437 | 141.7935 | 28.288 | 0.049 | 20 | -0.2 | 1.2 | 0.02 | 100 |  | 2 |  | 45890
batch 41 | 41S002 | 41S002C3-1 | a | 1 | 0.192 | 1 | 0.192 | R | No | Yes | No | -0.001 | 0.382 | 3.57 |  | 29.601 |  | 17.704 |  | 0.681 |  | 3.57 |  | 56.45 |  | 26.333 |  | 0.38 |  | 1.804 |  | 0.685 |  | 3.399 |  | 294.01 |  | 137.15 |  | 28.288 | 0.049 | 20 | 1.2 | -0.2 | 0.02 | 100 |  | 2 |  | 45890
batch 41 | 41S002 | 41S002C3-1 | b | 1 | 0.192 | 1 | 0.192 | F | No | Yes | No | -0.053 | 0.382 | 6.072 | 5.92 | 36.609 | 36.108 | 18.583 | 18.543 | 0.893 | 0.884 | 6.072 | 5.92 | 97.762 | 96.5625 | 15.827 | 16.7015 | 0.56 | 0.55 | 2.082 | 2.0665 | 1.166 | 1.1365 | 3.568 | 3.5605 | 509.179 | 502.931 | 82.434 | 86.9875 | 28.284 | 0.049 | 20 | -0.2 | 1.2 | 0.02 | 100 |  | 2 |  | 45890
batch 41 | 41S002 | 41S002C3-1 | b | 1 | 0.192 | 1 | 0.192 | R | No | Yes | No | -0.053 | 0.382 | 5.768 |  | 35.607 |  | 18.503 |  | 0.875 |  | 5.768 |  | 95.363 |  | 17.576 |  | 0.54 |  | 2.051 |  | 1.107 |  | 3.553 |  | 496.683 |  | 91.541 |  | 28.284 | 0.049 | 20 | 1.2 | -0.2 | 0.02 | 100 |  | 2 |  | 45890
batch 41 | 41S002 | 41S002C3-1 | c | 1 | 0.192 | 1 | 0.192 | F | No | Yes | No | 0.025 | 0.382 | 3.512 | 3.4685 | 28.671 | 28.565 | 18.247 | 18.2295 | 0.671 | 0.666 | 3.512 | 3.4685 | 49.799 | 49.8785 | 27.882 | 27.374 | 0.36 | 0.36 | 1.873 | 1.8495 | 0.674 | 0.666 | 3.503 | 3.5 | 259.369 | 259.7825 | 145.22 | 142.5725 | 28.29 | 0.049 | 20 | -0.2 | 1.2 | 0.02 | 100 |  | 2 |  | 45890
batch 41 | 41S002 | 41S002C3-1 | c | 1 | 0.192 | 1 | 0.192 | R | No | Yes | No | 0.025 | 0.382 | 3.425 |  | 28.459 |  | 18.212 |  | 0.661 |  | 3.425 |  | 49.958 |  | 26.866 |  | 0.36 |  | 1.826 |  | 0.658 |  | 3.497 |  | 260.196 |  | 139.925 |  | 28.29 | 0.049 | 20 | 1.2 | -0.2 | 0.02 | 100 |  | 2 |  | 45890
batch 41 | 41S002 | 41S002C3-1 | d | 1 | 0.192 | 1 | 0.192 | F | No | Yes | No | -0.033 | 0.382 | 3.413 | 3.3585 | 29.139 | 29.006 | 17.691 | 17.68 | 0.662 | 0.655 | 3.413 | 3.3585 | 53.139 | 52.985 | 26.133 | 26.165 | 0.36 | 0.36 | 1.82 | 1.791 | 0.655 | 0.6445 | 3.397 | 3.395 | 276.765 | 275.964 | 136.108 | 136.2755 | 28.302 | 0.049 | 20 | -0.2 | 1.2 | 0.02 | 100 |  | 2 |  | 45890
batch 41 | 41S002 | 41S002C3-1 | d | 1 | 0.192 | 1 | 0.192 | R | No | Yes | No | -0.033 | 0.382 | 3.304 |  | 28.873 |  | 17.669 |  | 0.648 |  | 3.304 |  | 52.831 |  | 26.197 |  | 0.36 |  | 1.762 |  | 0.634 |  | 3.393 |  | 275.163 |  | 136.443 |  | 28.302 | 0.049 | 20 | 1.2 | -0.2 | 0.02 | 100 |  | 2 |  | 45890
batch 41 | 41S002 | 41S002C3-2 | a | 1 | 0.192 | 1 | 0.192 | F | Yes | Yes | Yes | -0.006 | 0.382 | 3.392 | 3.3825 | 28.908 | 28.918 | 17.98 | 17.998 | 0.653 | 0.65 | 3.392 | 3.3825 | 50.968 | 51.2915 | 26.812 | 26.112 | 0.36 | 0.36 | 1.809 | 1.804 | 0.651 | 0.6495 | 3.452 | 3.4555 | 265.458 | 267.1435 | 139.648 | 136.0015 | 28.301 | 0.049 | 20 | -0.2 | 1.2 | 0.02 | 100 |  | 2 |  | 45891
batch 41 | 41S002 | 41S002C3-2 | a | 1 | 0.192 | 1 | 0.192 | R | Yes | Yes | Yes | -0.006 | 0.382 | 3.373 |  | 28.928 |  | 18.016 |  | 0.647 |  | 3.373 |  | 51.615 |  | 25.412 |  | 0.36 |  | 1.799 |  | 0.648 |  | 3.459 |  | 268.829 |  | 132.355 |  | 28.301 | 0.049 | 20 | 1.2 | -0.2 | 0.02 | 100 |  | 2 |  | 45891
batch 41 | 41S002 | 41S002C3-2 | b | 1 | 0.192 | 1 | 0.192 | F | Yes | Yes | Yes | -0.013 | 0.382 | 3.374 | 3.353 | 28.46 | 28.386 | 18.378 | 18.3825 | 0.645 | 0.6425 | 3.374 | 3.353 | 46.828 | 46.674 | 26.69 | 26.758 | 0.34 | 0.34 | 1.905 | 1.893 | 0.648 | 0.644 | 3.529 | 3.5295 | 243.895 | 243.0945 | 139.009 | 139.3645 | 28.302 | 0.049 | 20 | -0.2 | 1.2 | 0.02 | 100 |  | 2 |  | 45891
batch 41 | 41S002 | 41S002C3-2 | b | 1 | 0.192 | 1 | 0.192 | R | Yes | Yes | Yes | -0.013 | 0.382 | 3.332 |  | 28.312 |  | 18.387 |  | 0.64 |  | 3.332 |  | 46.52 |  | 26.826 |  | 0.34 |  | 1.881 |  | 0.64 |  | 3.53 |  | 242.294 |  | 139.72 |  | 28.302 | 0.049 | 20 | 1.2 | -0.2 | 0.02 | 100 |  | 2 |  | 45891
batch 41 | 41S002 | 41S002C3-2 | c | 1 | 0.192 | 1 | 0.192 | F | No | Yes | No | 0.046 | 0.382 | 5.747 | 5.6165 | 34.858 | 34.4985 | 18.789 | 18.7775 | 0.878 | 0.867 | 5.747 | 5.6165 | 89.961 | 88.432 | 18.822 | 19.2625 | 0.54 | 0.52 | 2.044 | 2.0755 | 1.104 | 1.0785 | 3.607 | 3.605 | 468.546 | 460.584 | 98.034 | 100.326 | 28.301 | 0.049 | 20 | -0.2 | 1.2 | 0.02 | 100 |  | 2 |  | 45891
batch 41 | 41S002 | 41S002C3-2 | c | 1 | 0.192 | 1 | 0.192 | R | No | Yes | No | 0.046 | 0.382 | 5.486 |  | 34.139 |  | 18.766 |  | 0.856 |  | 5.486 |  | 86.903 |  | 19.703 |  | 0.5 |  | 2.107 |  | 1.053 |  | 3.603 |  | 452.622 |  | 102.618 |  | 28.301 | 0.049 | 20 | 1.2 | -0.2 | 0.02 | 100 |  | 2 |  | 45891
batch 41 | 41S002 | 41S002C3-2 | d | 1 | 0.192 | 1 | 0.192 | F | No | Yes | No | 0.02 | 0.382 | 3.273 | 3.2395 | 29.017 | 28.976 | 17.519 | 17.516 | 0.644 | 0.6385 | 3.273 | 3.2395 | 52.327 | 51.207 | 26.062 | 26.2225 | 0.34 | 0.34 | 1.848 | 1.8295 | 0.628 | 0.622 | 3.364 | 3.363 | 272.536 | 266.7025 | 135.737 | 136.574 | 28.296 | 0.049 | 20 | -0.2 | 1.2 | 0.02 | 100 |  | 2 |  | 45891
batch 41 | 41S002 | 41S002C3-2 | d | 1 | 0.192 | 1 | 0.192 | R | No | Yes | No | 0.02 | 0.382 | 3.206 |  | 28.935 |  | 17.513 |  | 0.633 |  | 3.206 |  | 50.087 |  | 26.383 |  | 0.34 |  | 1.811 |  | 0.616 |  | 3.362 |  | 260.869 |  | 137.411 |  | 28.296 | 0.049 | 20 | 1.2 | -0.2 | 0.02 | 100 |  | 2 |  | 45891
batch 41 | 41S003 | 41S003A3-1 | a | 1 | 0.192 | 1 | 0.192 | F | No | No | No | 0.189 | 0.382 | 1.13 | 1.0235 | 27.263 | 26.457 | 16.371 | 16.313 | 0.259 | 0.242 | 1.156 | 1.047 | 17.782 | 16.228 | 14.323 | 13.7145 | 0.14 | 0.13 | 1.585 | 1.543 | 0.222 | 0.201 | 3.143 | 3.132 | 92.614 | 84.5195 | 74.597 | 71.428 | 28.297 | 0.047 | 20 | -0.2 | 1.2 | 0.02 | 102.3 |  | 2 |  | 45890
batch 41 | 41S003 | 41S003A3-1 | a | 1 | 0.192 | 1 | 0.192 | R | No | No | No | 0.189 | 0.382 | 0.917 |  | 25.651 |  | 16.255 |  | 0.225 |  | 0.938 |  | 14.674 |  | 13.106 |  | 0.12 |  | 1.501 |  | 0.18 |  | 3.121 |  | 76.425 |  | 68.259 |  | 28.297 | 0.047 | 20 | 1.2 | -0.2 | 0.02 | 102.3 |  | 2 |  | 45890
batch 41 | 41S003 | 41S003A3-1 | b | 1 | 0.192 | 1 | 0.192 | F | No | Yes | No | -0.034 | 0.382 | 5.301 | 5.3915 | 34.603 | 34.4885 | 19.414 | 19.511 | 0.807 | 0.8195 | 5.422 | 5.515 | 64.643 | 65.0875 | 18.188 | 17.9085 | 0.48 | 0.49 | 2.169 | 2.161 | 1.041 | 1.059 | 3.727 | 3.746 | 336.68 | 338.995 | 94.727 | 93.2735 | 28.3 | 0.049 | 20 | -0.2 | 1.2 | 0.02 | 102.3 |  | 2 |  | 45890
batch 41 | 41S003 | 41S003A3-1 | b | 1 | 0.192 | 1 | 0.192 | R | No | Yes | No | -0.034 | 0.382 | 5.482 |  | 34.374 |  | 19.608 |  | 0.832 |  | 5.608 |  | 65.532 |  | 17.629 |  | 0.5 |  | 2.153 |  | 1.077 |  | 3.765 |  | 341.31 |  | 91.82 |  | 28.3 | 0.049 | 20 | 1.2 | -0.2 | 0.02 | 102.3 |  | 2 |  | 45890
batch 41 | 41S003 | 41S003A3-1 | c | 1 | 0.192 | 1 | 0.192 | F | No | Yes | No | -0.037 | 0.382 | 4.46 | 4.5415 | 32.641 | 32.4385 | 19.034 | 19.109 | 0.734 | 0.7495 | 4.562 | 4.6455 | 63.846 | 64.9875 | 20.673 | 20.2 | 0.42 | 0.43 | 2.086 | 2.0745 | 0.876 | 0.892 | 3.655 | 3.669 | 332.53 | 338.476 | 107.671 | 105.209 | 28.296 | 0.049 | 20 | -0.2 | 1.2 | 0.02 | 102.3 |  | 2 |  | 45890
batch 41 | 41S003 | 41S003A3-1 | c | 1 | 0.192 | 1 | 0.192 | R | No | Yes | No | -0.037 | 0.382 | 4.623 |  | 32.236 |  | 19.184 |  | 0.765 |  | 4.729 |  | 66.129 |  | 19.727 |  | 0.44 |  | 2.063 |  | 0.908 |  | 3.683 |  | 344.422 |  | 102.747 |  | 28.296 | 0.049 | 20 | 1.2 | -0.2 | 0.02 | 102.3 |  | 2 |  | 45890
batch 41 | 41S003 | 41S003A3-1 | d | 1 | 0.192 | 1 | 0.192 | F | Yes | Yes | Yes | 0.015 | 0.382 | 3.556 | 3.5825 | 33.003 | 32.797 | 16.393 | 16.435 | 0.672 | 0.6795 | 3.638 | 3.665 | 74.345 | 75.537 | 22.056 | 22.8635 | 0.4 | 0.39 | 1.746 | 1.8055 | 0.698 | 0.7035 | 3.147 | 3.1555 | 387.212 | 393.422 | 114.876 | 119.082 | 28.302 | 0.049 | 20 | -0.2 | 1.2 | 0.02 | 102.3 |  | 2 |  | 45890
batch 41 | 41S003 | 41S003A3-1 | d | 1 | 0.192 | 1 | 0.192 | R | Yes | Yes | Yes | 0.015 | 0.382 | 3.609 |  | 32.591 |  | 16.477 |  | 0.687 |  | 3.692 |  | 76.729 |  | 23.671 |  | 0.38 |  | 1.865 |  | 0.709 |  | 3.164 |  | 399.632 |  | 123.288 |  | 28.302 | 0.049 | 20 | 1.2 | -0.2 | 0.02 | 102.3 |  | 2 |  | 45890
batch 41 | 41S003 | 41S003A3-2 | a | 1 | 1 | 1 | 1 | F | No | No | No | 0.785 | 0.382 | 0 | 0 | -40.225 | -1479.7755 | 0 | 0 | 0 | 0 | 0 | 0 | 101.615 | 101.632 | 101.615 | 101.632 | 0 | 0 | 0 | 0 | 0 | 0 | 0 | 0 | 101.615 | 101.632 | 101.615 | 101.632 | 28.305 | 0.007 | 1 | -0.2 | 1.2 | 0.02 | 100 |  | 0 |  | 45891
batch 41 | 41S003 | 41S003A3-2 | a | 1 | 1 | 1 | 1 | R | No | No | No | 0.785 | 0.382 | 0 |  | -2919.326 |  | 0 |  | 0 |  | 0 |  | 101.649 |  | 101.649 |  | 0 |  | 0 |  | 0 |  | 0 |  | 101.649 |  | 101.649 |  | 28.305 | 0.007 | 1 | 1.2 | -0.2 | 0.02 | 100 |  | 0 |  | 45891
batch 41 | 41S003 | 41S003A3-2 | b | 1 | 1 | 1 | 1 | F | No | No | No | 0.705 | 0.382 | 0 | 0 | 0.334 | 0.2155 | 0.005 | 0.005 | 0.004 | 0.004 | 0 | 0 | 710.453 | 710.1325 | 718.718 | 718.9295 | 0 | 0 | 0.005 | 0.005 | 0 | 0 | 0.005 | 0.005 | 710.453 | 710.1325 | 718.718 | 718.9295 | 28.296 | 0.024 | 1 | -0.2 | 1.2 | 0.02 | 100 |  | 0 |  | 45891
batch 41 | 41S003 | 41S003A3-2 | b | 1 | 1 | 1 | 1 | R | No | No | No | 0.705 | 0.382 | 0 |  | 0.097 |  | 0.005 |  | 0.004 |  | 0 |  | 709.812 |  | 719.141 |  | 0 |  | 0.005 |  | 0 |  | 0.005 |  | 709.812 |  | 719.141 |  | 28.296 | 0.024 | 1 | 1.2 | -0.2 | 0.02 | 100 |  | 0 |  | 45891
batch 41 | 41S003 | 41S003A3-2 | c | 1 | 1 | 1 | 1 | F | No | No | No | 0.471 | 0.382 | 0 | 0 | 2.189 | 1.695 | 0.003 | 0.003 | 0.002 | 0.002 | 0 | 0 | 552.613 | 552.22 | 556.551 | 555.992 | 0 | 0 | 0.003 | 0.003 | 0 | 0 | 0.003 | 0.003 | 552.613 | 552.22 | 556.551 | 555.992 | 28.3 | 0.021 | 1 | -0.2 | 1.2 | 0.02 | 100 |  | 0 |  | 45891
batch 41 | 41S003 | 41S003A3-2 | c | 1 | 1 | 1 | 1 | R | No | No | No | 0.471 | 0.382 | 0 |  | 1.201 |  | 0.003 |  | 0.002 |  | 0 |  | 551.827 |  | 555.433 |  | 0 |  | 0.003 |  | 0 |  | 0.003 |  | 551.827 |  | 555.433 |  | 28.3 | 0.021 | 1 | 1.2 | -0.2 | 0.02 | 100 |  | 0 |  | 45891
batch 41 | 41S003 | 41S003A3-2 | d | 1 | 1 | 1 | 1 | F | No | No | No | -0.17 | 0.382 | 0 | 0 | 0.774 | 0.822 | 0.004 | 0.004 | 0.002 | 0.002 | 0 | 0 | 576.627 | 576.7255 | 584.431 | 584.212 | 0 | 0 | 0.003 | 0.003 | 0 | 0 | 0.004 | 0.004 | 576.627 | 576.7255 | 584.431 | 584.212 | 28.301 | 0.022 | 1 | -0.2 | 1.2 | 0.02 | 100 |  | 0 |  | 45891
batch 41 | 41S003 | 41S003A3-2 | d | 1 | 1 | 1 | 1 | R | No | No | No | -0.17 | 0.382 | 0 |  | 0.87 |  | 0.004 |  | 0.002 |  | 0 |  | 576.824 |  | 583.993 |  | 0 |  | 0.003 |  | 0 |  | 0.004 |  | 576.824 |  | 583.993 |  | 28.301 | 0.022 | 1 | 1.2 | -0.2 | 0.02 | 100 |  | 0 |  | 45891
batch 41 | 41S003 | 41S003B3-1 | b | 1 | 0.192 | 1 | 0.192 | F | No | Yes | No | -0.01 | 0.382 | 3.296 | 3.2795 | 30.8 | 30.6015 | 17.948 | 17.9995 | 0.596 | 0.5955 | 3.296 | 3.2795 | 50.79 | 51.7995 | 21.523 | 21.703 | 0.34 | 0.33 | 1.861 | 1.9095 | 0.633 | 0.6295 | 3.446 | 3.456 | 264.533 | 269.7895 | 112.097 | 113.0345 | 28.294 | 0.049 | 20 | -0.2 | 1.2 | 0.02 | 100 |  | 2 |  | 45890
batch 41 | 41S003 | 41S003B3-1 | b | 1 | 0.192 | 1 | 0.192 | R | No | Yes | No | -0.01 | 0.382 | 3.263 |  | 30.403 |  | 18.051 |  | 0.595 |  | 3.263 |  | 52.809 |  | 21.883 |  | 0.32 |  | 1.958 |  | 0.626 |  | 3.466 |  | 275.046 |  | 113.972 |  | 28.294 | 0.049 | 20 | 1.2 | -0.2 | 0.02 | 100 |  | 2 |  | 45890
batch 41 | 41S003 | 41S003B3-1 | c | 1 | 0.192 | 1 | 0.192 | F | No | Yes | No | -0.001 | 0.382 | 3.478 | 3.4755 | 32.307 | 32.1205 | 16.813 | 16.876 | 0.64 | 0.641 | 3.478 | 3.4755 | 66.513 | 66.0525 | 22.896 | 22.505 | 0.36 | 0.36 | 1.855 | 1.8535 | 0.668 | 0.6675 | 3.228 | 3.24 | 346.423 | 344.023 | 119.249 | 117.212 | 28.296 | 0.049 | 20 | -0.2 | 1.2 | 0.02 | 100 |  | 2 |  | 45890
batch 41 | 41S003 | 41S003B3-1 | c | 1 | 0.192 | 1 | 0.192 | R | No | Yes | No | -0.001 | 0.382 | 3.473 |  | 31.934 |  | 16.939 |  | 0.642 |  | 3.473 |  | 65.592 |  | 22.114 |  | 0.36 |  | 1.852 |  | 0.667 |  | 3.252 |  | 341.623 |  | 115.175 |  | 28.296 | 0.049 | 20 | 1.2 | -0.2 | 0.02 | 100 |  | 2 |  | 45890
batch 41 | 41S003 | 41S003B3-1 | d | 1 | 0.192 | 1 | 0.192 | F | No | Yes | No | -0.008 | 0.382 | 3.144 | 3.157 | 30.388 | 30.3145 | 17.479 | 17.549 | 0.592 | 0.5935 | 3.144 | 3.157 | 50.926 | 51.2915 | 22.787 | 23 | 0.32 | 0.32 | 1.887 | 1.8945 | 0.604 | 0.6065 | 3.356 | 3.3695 | 265.237 | 267.142 | 118.683 | 119.792 | 28.293 | 0.049 | 20 | -0.2 | 1.2 | 0.02 | 100 |  | 2 |  | 45890
batch 41 | 41S003 | 41S003B3-1 | d | 1 | 0.192 | 1 | 0.192 | R | No | Yes | No | -0.008 | 0.382 | 3.17 |  | 30.241 |  | 17.619 |  | 0.595 |  | 3.17 |  | 51.657 |  | 23.213 |  | 0.32 |  | 1.902 |  | 0.609 |  | 3.383 |  | 269.047 |  | 120.901 |  | 28.293 | 0.049 | 20 | 1.2 | -0.2 | 0.02 | 100 |  | 2 |  | 45890
batch 41 | 41S003 | 41S003B3-2 | a | 1 | 1 | 1 | 1 | F | No | No | No | 0.282 | 0.382 | 0 | 0 | 1.025 | 0.8835 | 0.006 | 0.006 | 0.002 | 0.002 | 0 | 0 | 348.706 | 349.162 | 351.823 | 352.611 | 0 | 0 | 0.006 | 0.006 | 0 | 0 | 0.006 | 0.006 | 348.706 | 349.162 | 351.823 | 352.611 | 28.295 | 0.017 | 1 | -0.2 | 1.2 | 0.02 | 100 |  | 0 |  | 45891
batch 41 | 41S003 | 41S003B3-2 | a | 1 | 0.192 | 1 | 0.192 | F | No | No | No |  | 0.382 |  |  | 3.249 | 3.4265 | 0.009 | 0.009 | 0 | 0 | 0 | 0 | 55.617 | 55.563 | 56.251 | 56.2125 | 0 | 0 | 0.001 | 0.001 | 0 | 0 | 0.002 | 0.002 | 289.67 | 289.3905 | 292.973 | 292.7725 | 28.303 | 0.016 | 1 | -0.2 | 1.2 | 0.02 | 0 |  | 0 |  | 45891
batch 41 | 41S003 | 41S003B3-2 | a | 1 | 1 | 1 | 1 | R | No | No | No | 0.282 | 0.382 | 0 |  | 0.742 |  | 0.006 |  | 0.002 |  | 0 |  | 349.618 |  | 353.399 |  | 0 |  | 0.006 |  | 0 |  | 0.006 |  | 349.618 |  | 353.399 |  | 28.295 | 0.017 | 1 | 1.2 | -0.2 | 0.02 | 100 |  | 0 |  | 45891
batch 41 | 41S003 | 41S003B3-2 | a | 1 | 0.192 | 1 | 0.192 | R | No | No | No |  | 0.382 |  |  | 3.604 |  | 0.009 |  | 0 |  | 0 |  | 55.509 |  | 56.174 |  | 0 |  | 0.001 |  | 0 |  | 0.002 |  | 289.111 |  | 292.572 |  | 28.303 | 0.016 | 1 | 1.2 | -0.2 | 0.02 | 0 |  | 0 |  | 45891
batch 41 | 41S003 | 41S003B3-2 | b | 1 | 1 | 1 | 1 | F | No | No | Yes | -1.293 | 0.382 | 0 | 0 | 0.473 | 0.7725 | 0.006 | 0.006 | 0.002 | 0.002 | 0 | 0 | 352.392 | 352.681 | 355.259 | 355.576 | 0 | 0 | 0.006 | 0.006 | 0 | 0 | 0.006 | 0.006 | 352.392 | 352.681 | 355.259 | 355.576 | 28.3 | 0.017 | 1 | -0.2 | 1.2 | 0.02 | 100 |  | 0 |  | 45891
batch 41 | 41S003 | 41S003B3-2 | b | 1 | 0.192 | 1 | 0.192 | F | No | No | Yes |  | 0.382 |  |  | 1.395 | 2.4455 | 0.009 | 0.0095 | 0 | 0 | 0 | 0 | 50.765 | 50.847 | 51.3 | 51.3685 | 0 | 0 | 0.001 | 0.001 | 0 | 0 | 0.002 | 0.002 | 264.402 | 264.8295 | 267.189 | 267.545 | 28.301 | 0.015 | 1 | -0.2 | 1.2 | 0.02 | 0 |  | 0 |  | 45891
batch 41 | 41S003 | 41S003B3-2 | b | 1 | 1 | 1 | 1 | R | No | No | Yes | -1.293 | 0.382 | 0 |  | 1.072 |  | 0.006 |  | 0.002 |  | 0 |  | 352.97 |  | 355.893 |  | 0 |  | 0.006 |  | 0 |  | 0.006 |  | 352.97 |  | 355.893 |  | 28.3 | 0.017 | 1 | 1.2 | -0.2 | 0.02 | 100 |  | 0 |  | 45891
batch 41 | 41S003 | 41S003B3-2 | b | 1 | 0.192 | 1 | 0.192 | R | No | No | Yes |  | 0.382 |  |  | 3.496 |  | 0.01 |  | 0 |  | 0 |  | 50.929 |  | 51.437 |  | 0 |  | 0.001 |  | 0 |  | 0.002 |  | 265.257 |  | 267.901 |  | 28.301 | 0.015 | 1 | 1.2 | -0.2 | 0.02 | 0 |  | 0 |  | 45891
batch 41 | 41S003 | 41S003B4 | a | 1 | 0.192 | 1 | 0.192 | F | No | Yes | No | -0.017 | 0.382 | 2.464 | 2.4845 | 30.145 | 30.1225 | 16.219 | 16.2675 | 0.504 | 0.507 | 2.464 | 2.4845 | 45.97 | 46.229 | 21.227 | 21.5525 | 0.28 | 0.28 | 1.689 | 1.7035 | 0.473 | 0.477 | 3.114 | 3.1235 | 239.425 | 240.776 | 110.559 | 112.2545 | 28.295 | 0.049 | 20 | -0.2 | 1.2 | 0.02 | 100 |  | 2 |  | 45890
batch 41 | 41S003 | 41S003B4 | a | 1 | 0.192 | 1 | 0.192 | R | No | Yes | No | -0.017 | 0.382 | 2.505 |  | 30.1 |  | 16.316 |  | 0.51 |  | 2.505 |  | 46.488 |  | 21.878 |  | 0.28 |  | 1.718 |  | 0.481 |  | 3.133 |  | 242.127 |  | 113.95 |  | 28.295 | 0.049 | 20 | 1.2 | -0.2 | 0.02 | 100 |  | 2 |  | 45890
batch 41 | 41S003 | 41S003B4 | b | 1 | 0.192 | 1 | 0.192 | F | Yes | Yes | Yes | 0.011 | 0.382 | 3.33 | 3.3485 | 29.645 | 29.6465 | 20.641 | 20.6955 | 0.544 | 0.5455 | 3.33 | 3.3485 | 37.502 | 37.9075 | 18.515 | 18.713 | 0.3 | 0.3 | 2.132 | 2.1435 | 0.639 | 0.643 | 3.963 | 3.9735 | 195.322 | 197.4355 | 96.43 | 97.4625 | 28.291 | 0.049 | 20 | -0.2 | 1.2 | 0.02 | 100 |  | 2 |  | 45890
batch 41 | 41S003 | 41S003B4 | b | 1 | 0.192 | 1 | 0.192 | R | Yes | Yes | Yes | 0.011 | 0.382 | 3.367 |  | 29.648 |  | 20.75 |  | 0.547 |  | 3.367 |  | 38.313 |  | 18.911 |  | 0.3 |  | 2.155 |  | 0.647 |  | 3.984 |  | 199.549 |  | 98.495 |  | 28.291 | 0.049 | 20 | 1.2 | -0.2 | 0.02 | 100 |  | 2 |  | 45890
batch 41 | 41S003 | 41S003B4 | c | 1 | 0.192 | 1 | 0.192 | F | No | Yes | No | 0.013 | 0.382 | 2.615 | 2.632 | 30.289 | 30.2455 | 16.093 | 16.139 | 0.536 | 0.539 | 2.615 | 2.632 | 50.086 | 50.6135 | 22.713 | 22.748 | 0.3 | 0.3 | 1.673 | 1.6845 | 0.502 | 0.5055 | 3.09 | 3.099 | 260.862 | 263.61 | 118.296 | 118.48 | 28.295 | 0.049 | 20 | -0.2 | 1.2 | 0.02 | 100 |  | 2 |  | 45890
batch 41 | 41S003 | 41S003B4 | c | 1 | 0.192 | 1 | 0.192 | R | No | Yes | No | 0.013 | 0.382 | 2.649 |  | 30.202 |  | 16.185 |  | 0.542 |  | 2.649 |  | 51.141 |  | 22.783 |  | 0.3 |  | 1.696 |  | 0.509 |  | 3.108 |  | 266.358 |  | 118.664 |  | 28.295 | 0.049 | 20 | 1.2 | -0.2 | 0.02 | 100 |  | 2 |  | 45890
batch 41 | 41S003 | 41S003B4 | d | 1 | 0.192 | 1 | 0.192 | F | Yes | Yes | Yes | 0.002 | 0.382 | 3.526 | 3.529 | 29.805 | 29.7085 | 20.149 | 20.1795 | 0.587 | 0.5885 | 3.526 | 3.529 | 41.45 | 41.7455 | 20.195 | 20.299 | 0.32 | 0.32 | 2.116 | 2.1175 | 0.677 | 0.6775 | 3.869 | 3.8745 | 215.888 | 217.425 | 105.182 | 105.724 | 28.307 | 0.049 | 20 | -0.2 | 1.2 | 0.02 | 100 |  | 2 |  | 45890
batch 41 | 41S003 | 41S003B4 | d | 1 | 0.192 | 1 | 0.192 | R | Yes | Yes | Yes | 0.002 | 0.382 | 3.532 |  | 29.612 |  | 20.21 |  | 0.59 |  | 3.532 |  | 42.041 |  | 20.403 |  | 0.32 |  | 2.119 |  | 0.678 |  | 3.88 |  | 218.962 |  | 106.266 |  | 28.307 | 0.049 | 20 | 1.2 | -0.2 | 0.02 | 100 |  | 2 |  | 45890
batch 41 | 41S003 | 41S003C2-1 | a | 1 | 0.192 | 1 | 0.192 | F | No | Yes | No | -0.013 | 0.382 | 4.824 | 4.793 | 35.561 | 35.3185 | 16.927 | 16.927 | 0.801 | 0.8015 | 4.824 | 4.793 | 102.606 | 101.1915 | 20.836 | 20.932 | 0.48 | 0.48 | 1.93 | 1.9175 | 0.926 | 0.92 | 3.25 | 3.25 | 534.408 | 527.04 | 108.52 | 109.0215 | 28.302 | 0.049 | 20 | -0.2 | 1.2 | 0.02 | 100 |  | 2 |  | 45890
batch 41 | 41S003 | 41S003C2-1 | a | 1 | 0.192 | 1 | 0.192 | R | No | Yes | No | -0.013 | 0.382 | 4.762 |  | 35.076 |  | 16.927 |  | 0.802 |  | 4.762 |  | 99.777 |  | 21.028 |  | 0.48 |  | 1.905 |  | 0.914 |  | 3.25 |  | 519.672 |  | 109.523 |  | 28.302 | 0.049 | 20 | 1.2 | -0.2 | 0.02 | 100 |  | 2 |  | 45890
batch 41 | 41S003 | 41S003C2-1 | b | 1 | 0.192 | 1 | 0.192 | F | No | Yes | No | 0.008 | 0.382 | 6.246 | 6.2695 | 35.43 | 34.955 | 19.761 | 20.106 | 0.892 | 0.892 | 6.246 | 6.2695 | 53.375 | 54.913 | 15.517 | 15.0865 | 0.56 | 0.57 | 2.142 | 2.1125 | 1.199 | 1.2035 | 3.794 | 3.8605 | 277.997 | 286.0065 | 80.816 | 78.575 | 28.302 | 0.049 | 20 | -0.2 | 1.2 | 0.02 | 100 |  | 2 |  | 45890
batch 41 | 41S003 | 41S003C2-1 | b | 1 | 0.192 | 1 | 0.192 | R | No | Yes | No | 0.008 | 0.382 | 6.293 |  | 34.48 |  | 20.451 |  | 0.892 |  | 6.293 |  | 56.451 |  | 14.656 |  | 0.58 |  | 2.083 |  | 1.208 |  | 3.927 |  | 294.016 |  | 76.334 |  | 28.302 | 0.049 | 20 | 1.2 | -0.2 | 0.02 | 100 |  | 2 |  | 45890
batch 41 | 41S003 | 41S003C2-1 | c | 1 | 0.192 | 1 | 0.192 | F | No | Yes | No | 0.012 | 0.382 | 4.37 | 4.3445 | 34.616 | 34.413 | 16.92 | 16.9275 | 0.746 | 0.746 | 4.37 | 4.3445 | 94.109 | 93.605 | 20.87 | 21.211 | 0.44 | 0.44 | 1.907 | 1.896 | 0.839 | 0.834 | 3.249 | 3.25 | 490.153 | 487.527 | 108.697 | 110.4735 | 28.3 | 0.049 | 20 | -0.2 | 1.2 | 0.02 | 100 |  | 2 |  | 45890
batch 41 | 41S003 | 41S003C2-1 | c | 1 | 0.192 | 1 | 0.192 | R | No | Yes | No | 0.012 | 0.382 | 4.319 |  | 34.21 |  | 16.935 |  | 0.746 |  | 4.319 |  | 93.101 |  | 21.552 |  | 0.44 |  | 1.885 |  | 0.829 |  | 3.251 |  | 484.901 |  | 112.25 |  | 28.3 | 0.049 | 20 | 1.2 | -0.2 | 0.02 | 100 |  | 2 |  | 45890
batch 41 | 41S003 | 41S003C2-1 | d | 1 | 0.192 | 1 | 0.192 | F | No | Yes | No | 0.001 | 0.382 | 4.686 | 4.6835 | 32.326 | 32.063 | 18.278 | 18.372 | 0.793 | 0.795 | 4.686 | 4.6835 | 63.169 | 60.1075 | 21.902 | 21.9255 | 0.46 | 0.47 | 1.956 | 1.914 | 0.9 | 0.8995 | 3.509 | 3.527 | 329.006 | 313.061 | 114.072 | 114.196 | 28.296 | 0.049 | 20 | -0.2 | 1.2 | 0.02 | 100 |  | 2 |  | 45890
batch 41 | 41S003 | 41S003C2-1 | d | 1 | 0.192 | 1 | 0.192 | R | No | Yes | No | 0.001 | 0.382 | 4.681 |  | 31.8 |  | 18.466 |  | 0.797 |  | 4.681 |  | 57.046 |  | 21.949 |  | 0.48 |  | 1.872 |  | 0.899 |  | 3.545 |  | 297.116 |  | 114.32 |  | 28.296 | 0.049 | 20 | 1.2 | -0.2 | 0.02 | 100 |  | 2 |  | 45890
batch 41 | 41S003 | 41S003C2-2 | a | 1 | 0.192 | 1 | 0.192 | F | No | No | No |  | 0.382 |  |  | -19.124 | -13.141 | -0.008 | -0.008 | 0 | 0 | 0 | 0 | 13.966 | 13.9675 | 13.943 | 13.9395 | 0 | 0 | -0.002 | -0.002 | 0 | 0 | -0.001 | -0.001 | 72.741 | 72.7475 | 72.618 | 72.6015 | 28.299 | 0.005 | 1 | -0.2 | 1.2 | 0.02 | 0 |  | 0 |  | 45891
batch 41 | 41S003 | 41S003C2-2 | a | 1 | 0.192 | 1 | 0.192 | R | No | No | No |  | 0.382 |  |  | -7.158 |  | -0.008 |  | 0 |  | 0 |  | 13.969 |  | 13.936 |  | 0 |  | -0.002 |  | 0 |  | -0.001 |  | 72.754 |  | 72.585 |  | 28.299 | 0.005 | 1 | 1.2 | -0.2 | 0.02 | 0 |  | 0 |  | 45891
batch 41 | 41S003 | 41S003C2-2 | b | 1 | 0.192 | 1 | 0.192 | F | No | No | Yes |  | 0.382 |  |  | -1.306 | -1.1965 | 0.014 | 0.014 | 0.001 | 0.001 | 0 | 0 | 65.686 | 65.672 | 65.686 | 65.672 | 0 | 0 | 0.003 | 0.003 | 0 | 0 | 0.003 | 0.003 | 342.116 | 342.042 | 342.116 | 342.042 | 28.301 | 0.017 | 1 | -0.2 | 1.2 | 0.02 | 0 |  | 0 |  | 45891
batch 41 | 41S003 | 41S003C2-2 | b | 1 | 0.192 | 1 | 0.192 | R | No | No | Yes |  | 0.382 |  |  | -1.087 |  | 0.014 |  | 0.001 |  | 0 |  | 65.658 |  | 65.658 |  | 0 |  | 0.003 |  | 0 |  | 0.003 |  | 341.968 |  | 341.968 |  | 28.301 | 0.017 | 1 | 1.2 | -0.2 | 0.02 | 0 |  | 0 |  | 45891
batch 41 | 41S003 | 41S003C2-2 | c | 1 | 0.192 | 1 | 0.192 | F | No | No | No |  | 0.382 |  |  | -0.124 | 1.8255 | 0.01 | 0.01 | 0.001 | 0.001 | 0 | 0 | 69.756 | 69.7695 | 70.334 | 70.3705 | 0 | 0 | 0.002 | 0.0015 | 0 | 0 | 0.002 | 0.002 | 363.314 | 363.3845 | 366.322 | 366.5135 | 28.295 | 0.018 | 1 | -0.2 | 1.2 | 0.02 | 0 |  | 0 |  | 45891
batch 41 | 41S003 | 41S003C2-2 | c | 1 | 0.192 | 1 | 0.192 | R | No | No | No |  | 0.382 |  |  | 3.775 |  | 0.01 |  | 0.001 |  | 0 |  | 69.783 |  | 70.407 |  | 0 |  | 0.001 |  | 0 |  | 0.002 |  | 363.455 |  | 366.705 |  | 28.295 | 0.018 | 1 | 1.2 | -0.2 | 0.02 | 0 |  | 0 |  | 45891
batch 41 | 41S003 | 41S003C2-2 | d | 1 | 0.192 | 1 | 0.192 | F | No | No | No |  | 0.382 |  |  | 2.71 | 3.3675 | 0.01 | 0.01 | 0.001 | 0.001 | 0 | 0 | 63.311 | 63.2665 | 63.588 | 63.57 | 0 | 0 | 0.002 | 0.002 | 0 | 0 | 0.002 | 0.002 | 329.743 | 329.5115 | 331.185 | 331.0925 | 28.296 | 0.017 | 1 | -0.2 | 1.2 | 0.02 | 0 |  | 0 |  | 45891
batch 41 | 41S003 | 41S003C2-2 | d | 1 | 0.192 | 1 | 0.192 | R | No | No | No |  | 0.382 |  |  | 4.025 |  | 0.01 |  | 0.001 |  | 0 |  | 63.222 |  | 63.552 |  | 0 |  | 0.002 |  | 0 |  | 0.002 |  | 329.28 |  | 331 |  | 28.296 | 0.017 | 1 | 1.2 | -0.2 | 0.02 | 0 |  | 0 |  | 45891
batch 41 | 41S003 | 41S003C3 | a | 1 | 0.192 | 1 | 0.192 | F | No | Yes | No | -0.009 | 0.382 | 3.058 | 3.045 | 30.171 | 30.115 | 18.279 | 18.2825 | 0.555 | 0.5535 | 3.058 | 3.045 | 44.849 | 44.4625 | 20.564 | 20.823 | 0.3 | 0.3 | 1.957 | 1.9485 | 0.587 | 0.5845 | 3.509 | 3.51 | 233.59 | 231.5775 | 107.106 | 108.455 | 28.302 | 0.049 | 20 | -0.2 | 1.2 | 0.02 | 100 |  | 2 |  | 45890
batch 41 | 41S003 | 41S003C3 | a | 1 | 0.192 | 1 | 0.192 | R | No | Yes | No | -0.009 | 0.382 | 3.032 |  | 30.059 |  | 18.286 |  | 0.552 |  | 3.032 |  | 44.076 |  | 21.082 |  | 0.3 |  | 1.94 |  | 0.582 |  | 3.511 |  | 229.565 |  | 109.804 |  | 28.302 | 0.049 | 20 | 1.2 | -0.2 | 0.02 | 100 |  | 2 |  | 45890
batch 41 | 41S003 | 41S003C3 | b | 1 | 0.192 | 1 | 0.192 | F | Yes | Yes | Yes | -0.004 | 0.382 | 3.774 | 3.767 | 30.429 | 30.2235 | 18.949 | 19.042 | 0.654 | 0.6545 | 3.774 | 3.767 | 47.053 | 45.4655 | 22.286 | 22.514 | 0.36 | 0.36 | 2.013 | 2.009 | 0.725 | 0.7235 | 3.638 | 3.656 | 245.067 | 236.8005 | 116.074 | 117.2615 | 28.302 | 0.049 | 20 | -0.2 | 1.2 | 0.02 | 100 |  | 2 |  | 45890
batch 41 | 41S003 | 41S003C3 | b | 1 | 0.192 | 1 | 0.192 | R | Yes | Yes | Yes | -0.004 | 0.382 | 3.76 |  | 30.018 |  | 19.135 |  | 0.655 |  | 3.76 |  | 43.878 |  | 22.742 |  | 0.36 |  | 2.005 |  | 0.722 |  | 3.674 |  | 228.534 |  | 118.449 |  | 28.302 | 0.049 | 20 | 1.2 | -0.2 | 0.02 | 100 |  | 2 |  | 45890
batch 41 | 41S003 | 41S003C3 | c | 1 | 0.192 | 1 | 0.192 | F | Yes | Yes | Yes | -0.014 | 0.382 | 3.044 | 3.0235 | 30.37 | 30.2995 | 17.359 | 17.344 | 0.577 | 0.575 | 3.044 | 3.0235 | 50.552 | 50.275 | 22.13 | 22.4775 | 0.32 | 0.32 | 1.826 | 1.814 | 0.584 | 0.5805 | 3.333 | 3.33 | 263.292 | 261.85 | 115.262 | 117.0705 | 28.299 | 0.049 | 20 | -0.2 | 1.2 | 0.02 | 100 |  | 2 |  | 45890
batch 41 | 41S003 | 41S003C3 | c | 1 | 0.192 | 1 | 0.192 | R | Yes | Yes | Yes | -0.014 | 0.382 | 3.003 |  | 30.229 |  | 17.329 |  | 0.573 |  | 3.003 |  | 49.998 |  | 22.825 |  | 0.32 |  | 1.802 |  | 0.577 |  | 3.327 |  | 260.408 |  | 118.879 |  | 28.299 | 0.049 | 20 | 1.2 | -0.2 | 0.02 | 100 |  | 2 |  | 45890
batch 41 | 41S003 | 41S003C3 | d | 1 | 0.192 | 1 | 0.192 | F | Yes | Yes | Yes | 0.002 | 0.382 | 3.5 | 3.504 | 30.554 | 30.4985 | 17.81 | 17.7995 | 0.643 | 0.6455 | 3.5 | 3.504 | 55.158 | 55.092 | 22.429 | 22.964 | 0.36 | 0.36 | 1.866 | 1.8685 | 0.672 | 0.6725 | 3.419 | 3.4175 | 287.281 | 286.9375 | 116.819 | 119.6045 | 28.297 | 0.049 | 20 | -0.2 | 1.2 | 0.02 | 100 |  | 2 |  | 45890
batch 41 | 41S003 | 41S003C3 | d | 1 | 0.192 | 1 | 0.192 | R | Yes | Yes | Yes | 0.002 | 0.382 | 3.508 |  | 30.443 |  | 17.789 |  | 0.648 |  | 3.508 |  | 55.026 |  | 23.499 |  | 0.36 |  | 1.871 |  | 0.673 |  | 3.416 |  | 286.594 |  | 122.39 |  | 28.297 | 0.049 | 20 | 1.2 | -0.2 | 0.02 | 100 |  | 2 |  | 45890
batch 41 | 41S003 | 41S003D3 | a | 1 | 0.192 | 1 | 0.192 | F | No | Yes | No | -0.015 | 0.382 | 3.412 | 3.438 | 29.808 | 29.5735 | 18.662 | 18.8795 | 0.613 | 0.6155 | 3.412 | 3.438 | 39.416 | 38.9135 | 22.285 | 22.18 | 0.34 | 0.34 | 1.927 | 1.9415 | 0.655 | 0.66 | 3.583 | 3.625 | 205.291 | 202.675 | 116.068 | 115.52 | 28.301 | 0.049 | 20 | -0.2 | 1.2 | 0.02 | 100 |  | 2 |  | 45890
batch 41 | 41S003 | 41S003D3 | a | 1 | 0.192 | 1 | 0.192 | R | No | Yes | No | -0.015 | 0.382 | 3.464 |  | 29.339 |  | 19.097 |  | 0.618 |  | 3.464 |  | 38.411 |  | 22.075 |  | 0.34 |  | 1.956 |  | 0.665 |  | 3.667 |  | 200.059 |  | 114.972 |  | 28.301 | 0.049 | 20 | 1.2 | -0.2 | 0.02 | 100 |  | 2 |  | 45890
batch 41 | 41S003 | 41S003D3 | b | 1 | 0.192 | 1 | 0.192 | F | Yes | Yes | Yes | 0.032 | 0.382 | 4.034 | 4.1015 | 32.487 | 32.6555 | 17.29 | 17.356 | 0.718 | 0.7235 | 4.034 | 4.1015 | 69.431 | 71.262 | 22.789 | 22.14 | 0.42 | 0.42 | 1.844 | 1.875 | 0.774 | 0.787 | 3.32 | 3.3325 | 361.62 | 371.1555 | 118.69 | 115.3125 | 28.301 | 0.049 | 20 | -0.2 | 1.2 | 0.02 | 100 |  | 2 |  | 45890
batch 41 | 41S003 | 41S003D3 | b | 1 | 0.192 | 1 | 0.192 | R | Yes | Yes | Yes | 0.032 | 0.382 | 4.169 |  | 32.824 |  | 17.422 |  | 0.729 |  | 4.169 |  | 73.093 |  | 21.491 |  | 0.42 |  | 1.906 |  | 0.8 |  | 3.345 |  | 380.691 |  | 111.935 |  | 28.301 | 0.049 | 20 | 1.2 | -0.2 | 0.02 | 100 |  | 2 |  | 45890
batch 41 | 41S003 | 41S003D3 | c | 1 | 0.192 | 1 | 0.192 | F | No | Yes | No | 0.021 | 0.382 | 4.893 | 4.945 | 29.616 | 29.6675 | 24.5 | 24.612 | 0.674 | 0.677 | 4.893 | 4.945 | 39.623 | 39.9025 | 19.494 | 19.4155 | 0.38 | 0.37 | 2.472 | 2.5685 | 0.939 | 0.949 | 4.704 | 4.7255 | 206.37 | 207.826 | 101.53 | 101.121 | 28.295 | 0.049 | 20 | -0.2 | 1.2 | 0.02 | 100 |  | 2 |  | 45890
batch 41 | 41S003 | 41S003D3 | c | 1 | 0.192 | 1 | 0.192 | R | No | Yes | No | 0.021 | 0.382 | 4.997 |  | 29.719 |  | 24.724 |  | 0.68 |  | 4.997 |  | 40.182 |  | 19.337 |  | 0.36 |  | 2.665 |  | 0.959 |  | 4.747 |  | 209.282 |  | 100.712 |  | 28.295 | 0.049 | 20 | 1.2 | -0.2 | 0.02 | 100 |  | 2 |  | 45890
batch 41 | 41S003 | 41S003D3 | d | 1 | 0.192 | 1 | 0.192 | F | Yes | Yes | Yes | 0.013 | 0.382 | 5.439 | 5.4735 | 30.76 | 30.7815 | 22.724 | 22.7655 | 0.778 | 0.781 | 5.439 | 5.4735 | 49.714 | 50.384 | 20.067 | 19.2705 | 0.44 | 0.44 | 2.374 | 2.389 | 1.044 | 1.051 | 4.363 | 4.371 | 258.929 | 262.4185 | 104.517 | 100.3675 | 28.295 | 0.049 | 20 | -0.2 | 1.2 | 0.02 | 100 |  | 2 |  | 45890
batch 41 | 41S003 | 41S003D3 | d | 1 | 0.192 | 1 | 0.192 | R | Yes | Yes | Yes | 0.013 | 0.382 | 5.508 |  | 30.803 |  | 22.807 |  | 0.784 |  | 5.508 |  | 51.054 |  | 18.474 |  | 0.44 |  | 2.404 |  | 1.058 |  | 4.379 |  | 265.908 |  | 96.218 |  | 28.295 | 0.049 | 20 | 1.2 | -0.2 | 0.02 | 100 |  | 2 |  | 45890
batch 41 | 41S005 | 41S005A3-1 | a | 1 | 0.192 | 1 | 0.192 | F | No | Yes | No | 0.015 | 0.382 | 10.428 | 10.351 | 64.247 | 64.613 | 16.42 | 16.4315 | 0.988 | 0.975 | 10.428 | 10.351 | 985.566 | 1008.0215 | 8.007 | 8.245 | 0.766 | 0.755 | 2.613 | 2.6315 | 2.002 | 1.9875 | 3.153 | 3.155 | 5133.156 | 5250.113 | 41.703 | 42.9415 | 28.299 | 0.049 | 20 | -0.2 | 1.2 | 0.02 | 100 |  | 2 |  | 45890
batch 41 | 41S005 | 41S005A3-1 | a | 1 | 0.192 | 1 | 0.192 | R | No | Yes | No | 0.015 | 0.382 | 10.274 |  | 64.979 |  | 16.443 |  | 0.962 |  | 10.274 |  | 1030.477 |  | 8.483 |  | 0.744 |  | 2.65 |  | 1.973 |  | 3.157 |  | 5367.07 |  | 44.18 |  | 28.299 | 0.049 | 20 | 1.2 | -0.2 | 0.02 | 100 |  | 2 |  | 45890
batch 41 | 41S005 | 41S005A3-1 | b | 1 | 0.192 | 1 | 0.192 | F | No | Yes | No | 0.011 | 0.382 | 10.548 | 10.488 | 64.063 | 64.5065 | 16.799 | 16.811 | 0.98 | 0.967 | 10.548 | 10.488 | 953.63 | 965.9165 | 8.356 | 8.2095 | 0.758 | 0.748 | 2.671 | 2.692 | 2.025 | 2.0135 | 3.225 | 3.2275 | 4966.823 | 5030.8155 | 43.522 | 42.759 | 28.301 | 0.049 | 20 | -0.2 | 1.2 | 0.02 | 100 |  | 2 |  | 45890
batch 41 | 41S005 | 41S005A3-1 | b | 1 | 0.192 | 1 | 0.192 | R | No | Yes | No | 0.011 | 0.382 | 10.428 |  | 64.95 |  | 16.823 |  | 0.954 |  | 10.428 |  | 978.203 |  | 8.063 |  | 0.738 |  | 2.713 |  | 2.002 |  | 3.23 |  | 5094.808 |  | 41.996 |  | 28.301 | 0.049 | 20 | 1.2 | -0.2 | 0.02 | 100 |  | 2 |  | 45890
batch 41 | 41S005 | 41S005A3-1 | c | 1 | 0.192 | 1 | 0.192 | F | No | Yes | No | -0.029 | 0.382 | 11.632 | 11.47 | 65.909 | 66.0405 | 17.754 | 17.7655 | 0.994 | 0.9775 | 11.632 | 11.47 | 1130.655 | 1180.994 | 7.208 | 7.391 | 0.778 | 0.762 | 2.872 | 2.89 | 2.233 | 2.202 | 3.409 | 3.411 | 5888.827 | 6151.009 | 37.544 | 38.4965 | 28.294 | 0.049 | 20 | -0.2 | 1.2 | 0.02 | 100 |  | 2 |  | 45890
batch 41 | 41S005 | 41S005A3-1 | c | 1 | 0.192 | 1 | 0.192 | R | No | Yes | No | -0.029 | 0.382 | 11.308 |  | 66.172 |  | 17.777 |  | 0.961 |  | 11.308 |  | 1231.333 |  | 7.574 |  | 0.746 |  | 2.908 |  | 2.171 |  | 3.413 |  | 6413.191 |  | 39.449 |  | 28.294 | 0.049 | 20 | 1.2 | -0.2 | 0.02 | 100 |  | 2 |  | 45890
batch 41 | 41S005 | 41S005A3-1 | d | 1 | 0.192 | 1 | 0.192 | F | No | Yes | No | 0.017 | 0.382 | 11.681 | 11.584 | 65.28 | 65.6395 | 18.186 | 18.1985 | 0.984 | 0.97 | 11.681 | 11.584 | 1305.745 | 1325.3725 | 6.984 | 7.195 | 0.761 | 0.7495 | 2.946 | 2.9665 | 2.243 | 2.2245 | 3.492 | 3.4945 | 6800.758 | 6902.983 | 36.376 | 37.475 | 28.295 | 0.049 | 20 | -0.2 | 1.2 | 0.02 | 100 |  | 2 |  | 45890
batch 41 | 41S005 | 41S005A3-1 | d | 1 | 0.192 | 1 | 0.192 | R | No | Yes | No | 0.017 | 0.382 | 11.487 |  | 65.999 |  | 18.211 |  | 0.956 |  | 11.487 |  | 1345 |  | 7.406 |  | 0.738 |  | 2.987 |  | 2.206 |  | 3.497 |  | 7005.208 |  | 38.574 |  | 28.295 | 0.049 | 20 | 1.2 | -0.2 | 0.02 | 100 |  | 2 |  | 45890
batch 41 | 41S005 | 41S005A3-2 | a | 1 | 0.192 | 1 | 0.192 | F | Yes | Yes | Yes | 0.04 | 0.382 | 11.527 | 11.299 | 64.277 | 63.9015 | 18.074 | 18.071 | 0.992 | 0.9785 | 11.527 | 11.299 | 758.782 | 724.0595 | 7.474 | 7.467 | 0.772 | 0.758 | 2.867 | 2.862 | 2.213 | 2.1695 | 3.47 | 3.4695 | 3951.991 | 3771.144 | 38.927 | 38.8905 | 28.293 | 0.049 | 20 | -0.2 | 1.2 | 0.02 | 100 |  | 2 |  | 45891
batch 41 | 41S005 | 41S005A3-2 | a | 1 | 0.192 | 1 | 0.192 | R | Yes | Yes | Yes | 0.04 | 0.382 | 11.071 |  | 63.526 |  | 18.068 |  | 0.965 |  | 11.071 |  | 689.337 |  | 7.46 |  | 0.744 |  | 2.857 |  | 2.126 |  | 3.469 |  | 3590.297 |  | 38.854 |  | 28.293 | 0.049 | 20 | 1.2 | -0.2 | 0.02 | 100 |  | 2 |  | 45891
batch 41 | 41S005 | 41S005A3-2 | b | 1 | 0.192 | 1 | 0.192 | F | Yes | Yes | Yes | 0.048 | 0.382 | 12.246 | 11.953 | 65.117 | 64.4765 | 19.082 | 19.0745 | 0.986 | 0.972 | 12.246 | 11.953 | 910.314 | 842.4985 | 6.829 | 7.1585 | 0.764 | 0.7505 | 3.076 | 3.0565 | 2.351 | 2.295 | 3.664 | 3.6625 | 4741.22 | 4388.0135 | 35.567 | 37.282 | 28.295 | 0.049 | 20 | -0.2 | 1.2 | 0.02 | 100 |  | 2 |  | 45891
batch 41 | 41S005 | 41S005A3-2 | b | 1 | 0.192 | 1 | 0.192 | R | Yes | Yes | Yes | 0.048 | 0.382 | 11.66 |  | 63.836 |  | 19.067 |  | 0.958 |  | 11.66 |  | 774.683 |  | 7.488 |  | 0.737 |  | 3.037 |  | 2.239 |  | 3.661 |  | 4034.807 |  | 38.997 |  | 28.295 | 0.049 | 20 | 1.2 | -0.2 | 0.02 | 100 |  | 2 |  | 45891
batch 41 | 41S005 | 41S005A3-2 | c | 1 | 0.192 | 1 | 0.192 | F | Yes | Yes | Yes | -0.032 | 0.382 | 11.474 | 11.296 | 63.331 | 63.1605 | 18.415 | 18.4135 | 0.984 | 0.9715 | 11.474 | 11.296 | 707.917 | 682.5425 | 7.362 | 7.716 | 0.759 | 0.747 | 2.904 | 2.9045 | 2.203 | 2.169 | 3.536 | 3.5355 | 3687.069 | 3554.9095 | 38.342 | 40.186 | 28.297 | 0.049 | 20 | -0.2 | 1.2 | 0.02 | 100 |  | 2 |  | 45891
batch 41 | 41S005 | 41S005A3-2 | c | 1 | 0.192 | 1 | 0.192 | R | Yes | Yes | Yes | -0.032 | 0.382 | 11.118 |  | 62.99 |  | 18.412 |  | 0.959 |  | 11.118 |  | 657.168 |  | 8.07 |  | 0.735 |  | 2.905 |  | 2.135 |  | 3.535 |  | 3422.75 |  | 42.03 |  | 28.297 | 0.049 | 20 | 1.2 | -0.2 | 0.02 | 100 |  | 2 |  | 45891
batch 41 | 41S005 | 41S005A3-2 | d | 1 | 0.192 | 1 | 0.192 | F | Yes | Yes | Yes | -0.026 | 0.382 | 12.346 | 12.1875 | 64.626 | 64.539 | 19.49 | 19.4925 | 0.98 | 0.9685 | 12.346 | 12.1875 | 1030.082 | 1007.157 | 7.378 | 7.3555 | 0.755 | 0.745 | 3.141 | 3.141 | 2.37 | 2.3395 | 3.742 | 3.7425 | 5365.009 | 5245.609 | 38.429 | 38.311 | 28.297 | 0.049 | 20 | -0.2 | 1.2 | 0.02 | 100 |  | 2 |  | 45891
batch 41 | 41S005 | 41S005A3-2 | d | 1 | 0.192 | 1 | 0.192 | R | Yes | Yes | Yes | -0.026 | 0.382 | 12.029 |  | 64.452 |  | 19.495 |  | 0.957 |  | 12.029 |  | 984.232 |  | 7.333 |  | 0.735 |  | 3.141 |  | 2.309 |  | 3.743 |  | 5126.209 |  | 38.193 |  | 28.297 | 0.049 | 20 | 1.2 | -0.2 | 0.02 | 100 |  | 2 |  | 45891
batch 41 | 41S005 | 41S005A3-3 | a | 1 | 0.192 | 1 | 0.192 | F | No | Yes | No | -0.042 | 0.382 | 11.815 | 11.5775 | 63.872 | 63.196 | 19.126 | 19.122 | 0.989 | 0.98 | 12.086 | 11.8435 | 792.606 | 748.3855 | 7.56 | 7.6715 | 0.762 | 0.752 | 3.047 | 3.0255 | 2.321 | 2.274 | 3.672 | 3.6715 | 4128.156 | 3897.842 | 39.377 | 39.9555 | 28.299 | 0.049 | 20 | -0.2 | 1.2 | 0.02 | 102.3 |  | 2 |  | 45894
batch 41 | 41S005 | 41S005A3-3 | a | 1 | 0.192 | 1 | 0.192 | R | No | Yes | No | -0.042 | 0.382 | 11.34 |  | 62.52 |  | 19.118 |  | 0.971 |  | 11.601 |  | 704.165 |  | 7.783 |  | 0.742 |  | 3.004 |  | 2.227 |  | 3.671 |  | 3667.528 |  | 40.534 |  | 28.299 | 0.049 | 20 | 1.2 | -0.2 | 0.02 | 102.3 |  | 2 |  | 45894
batch 41 | 41S005 | 41S005A3-3 | b | 1 | 0.192 | 1 | 0.192 | F | No | Yes | No | 0.047 | 0.382 | 12.552 | 12.2585 | 64.746 | 63.8235 | 20.231 | 20.2265 | 0.98 | 0.971 | 12.841 | 12.5405 | 947.05 | 863.286 | 7.363 | 7.454 | 0.752 | 0.744 | 3.277 | 3.236 | 2.466 | 2.408 | 3.884 | 3.8835 | 4932.555 | 4496.282 | 38.348 | 38.823 | 28.298 | 0.049 | 20 | -0.2 | 1.2 | 0.02 | 102.3 |  | 2 |  | 45894
batch 41 | 41S005 | 41S005A3-3 | b | 1 | 0.192 | 1 | 0.192 | R | No | Yes | No | 0.047 | 0.382 | 11.965 |  | 62.901 |  | 20.222 |  | 0.962 |  | 12.24 |  | 779.522 |  | 7.545 |  | 0.736 |  | 3.195 |  | 2.35 |  | 3.883 |  | 4060.009 |  | 39.298 |  | 28.298 | 0.049 | 20 | 1.2 | -0.2 | 0.02 | 102.3 |  | 2 |  | 45894
batch 41 | 41S005 | 41S005A3-3 | c | 1 | 0.192 | 1 | 0.192 | F | No | Yes | No | 0.034 | 0.382 | 11.618 | 11.4235 | 63.542 | 63.0565 | 19.086 | 19.082 | 0.98 | 0.971 | 11.885 | 11.686 | 818.153 | 771.253 | 7.987 | 8.1135 | 0.75 | 0.7415 | 3.041 | 3.025 | 2.282 | 2.2435 | 3.664 | 3.6635 | 4261.213 | 4016.9425 | 41.601 | 42.259 | 28.296 | 0.049 | 20 | -0.2 | 1.2 | 0.02 | 102.3 |  | 2 |  | 45894
batch 41 | 41S005 | 41S005A3-3 | c | 1 | 0.192 | 1 | 0.192 | R | No | Yes | No | 0.034 | 0.382 | 11.229 |  | 62.571 |  | 19.078 |  | 0.962 |  | 11.487 |  | 724.353 |  | 8.24 |  | 0.733 |  | 3.009 |  | 2.205 |  | 3.663 |  | 3772.672 |  | 42.917 |  | 28.296 | 0.049 | 20 | 1.2 | -0.2 | 0.02 | 102.3 |  | 2 |  | 45894
batch 41 | 41S005 | 41S005A3-3 | d | 1 | 0.192 | 1 | 0.192 | F | No | Yes | No | 0.021 | 0.382 | 12.366 | 12.2355 | 64.439 | 64.164 | 20.156 | 20.163 | 0.974 | 0.9675 | 12.651 | 12.517 | 1122.157 | 1082.117 | 7.24 | 7.3295 | 0.744 | 0.7395 | 3.264 | 3.2485 | 2.429 | 2.4035 | 3.87 | 3.8715 | 5844.569 | 5636.0255 | 37.71 | 38.175 | 28.301 | 0.049 | 20 | -0.2 | 1.2 | 0.02 | 102.3 |  | 2 |  | 45894
batch 41 | 41S005 | 41S005A3-3 | d | 1 | 0.192 | 1 | 0.192 | R | No | Yes | No | 0.021 | 0.382 | 12.105 |  | 63.889 |  | 20.17 |  | 0.961 |  | 12.383 |  | 1042.077 |  | 7.419 |  | 0.735 |  | 3.233 |  | 2.378 |  | 3.873 |  | 5427.482 |  | 38.64 |  | 28.301 | 0.049 | 20 | 1.2 | -0.2 | 0.02 | 102.3 |  | 2 |  | 45894
batch 41 | 41S005 | 41S005A4-1 | a | 1 | 0.192 | 1 | 0.192 | F | No | Yes | No | -0.007 | 0.382 | 10.982 | 11.021 | 65.36 | 66.2445 | 16.72 | 16.739 | 1.005 | 0.994 | 10.982 | 11.021 | 1262.434 | 1412.804 | 7.526 | 7.739 | 0.781 | 0.774 | 2.701 | 2.734 | 2.108 | 2.116 | 3.21 | 3.214 | 6575.179 | 7358.3555 | 39.196 | 40.307 | 28.294 | 0.049 | 20 | -0.2 | 1.2 | 0.02 | 100 |  | 2 |  | 45890
batch 41 | 41S005 | 41S005A4-1 | a | 1 | 0.192 | 1 | 0.192 | R | No | Yes | No | -0.007 | 0.382 | 11.06 |  | 67.129 |  | 16.758 |  | 0.983 |  | 11.06 |  | 1563.174 |  | 7.952 |  | 0.767 |  | 2.767 |  | 2.124 |  | 3.218 |  | 8141.532 |  | 41.418 |  | 28.294 | 0.049 | 20 | 1.2 | -0.2 | 0.02 | 100 |  | 2 |  | 45890
batch 41 | 41S005 | 41S005A4-1 | b | 1 | 0.192 | 1 | 0.192 | F | No | Yes | No | 0 | 0.382 | 9.788 | 9.789 | 57.526 | 58.1585 | 17.299 | 17.315 | 0.984 | 0.9725 | 9.788 | 9.789 | 394.001 | 401.9835 | 8.165 | 8.452 | 0.749 | 0.741 | 2.509 | 2.536 | 1.879 | 1.8795 | 3.321 | 3.3245 | 2052.091 | 2093.6655 | 42.524 | 44.0205 | 28.302 | 0.049 | 20 | -0.2 | 1.2 | 0.02 | 100 |  | 2 |  | 45890
batch 41 | 41S005 | 41S005A4-1 | b | 1 | 0.192 | 1 | 0.192 | R | No | Yes | No | 0 | 0.382 | 9.79 |  | 58.791 |  | 17.331 |  | 0.961 |  | 9.79 |  | 409.966 |  | 8.739 |  | 0.733 |  | 2.563 |  | 1.88 |  | 3.328 |  | 2135.24 |  | 45.517 |  | 28.302 | 0.049 | 20 | 1.2 | -0.2 | 0.02 | 100 |  | 2 |  | 45890
batch 41 | 41S005 | 41S005A4-1 | c | 1 | 0.192 | 1 | 0.192 | F | No | Yes | No | -0.034 | 0.382 | 6.552 | 6.6625 | 44.161 | 45.1435 | 15.703 | 15.7265 | 0.945 | 0.9385 | 6.552 | 6.6625 | 154.648 | 157.242 | 11.862 | 11.758 | 0.68 | 0.6785 | 1.85 | 1.885 | 1.258 | 1.279 | 3.015 | 3.0195 | 805.46 | 818.97 | 61.782 | 61.2395 | 28.298 | 0.049 | 20 | -0.2 | 1.2 | 0.02 | 100 |  | 2 |  | 45890
batch 41 | 41S005 | 41S005A4-1 | c | 1 | 0.192 | 1 | 0.192 | R | No | Yes | No | -0.034 | 0.382 | 6.773 |  | 46.126 |  | 15.75 |  | 0.932 |  | 6.773 |  | 159.836 |  | 11.654 |  | 0.677 |  | 1.92 |  | 1.3 |  | 3.024 |  | 832.48 |  | 60.697 |  | 28.298 | 0.049 | 20 | 1.2 | -0.2 | 0.02 | 100 |  | 2 |  | 45890
batch 41 | 41S005 | 41S005A4-1 | d | 1 | 0.192 | 1 | 0.192 | F | No | Yes | No | -0.007 | 0.382 | 10.97 | 10.931 | 65.543 | 66.1255 | 16.705 | 16.7215 | 1.002 | 0.9885 | 10.97 | 10.931 | 1264.022 | 1370.2675 | 8.02 | 7.8355 | 0.782 | 0.771 | 2.694 | 2.7235 | 2.106 | 2.0985 | 3.207 | 3.2105 | 6583.449 | 7136.8095 | 41.769 | 40.81 | 28.299 | 0.049 | 20 | -0.2 | 1.2 | 0.02 | 100 |  | 2 |  | 45890
batch 41 | 41S005 | 41S005A4-1 | d | 1 | 0.192 | 1 | 0.192 | R | No | Yes | No | -0.007 | 0.382 | 10.892 |  | 66.708 |  | 16.738 |  | 0.975 |  | 10.892 |  | 1476.513 |  | 7.651 |  | 0.76 |  | 2.753 |  | 2.091 |  | 3.214 |  | 7690.17 |  | 39.851 |  | 28.299 | 0.049 | 20 | 1.2 | -0.2 | 0.02 | 100 |  | 2 |  | 45890
batch 41 | 41S005 | 41S005A4-2 | a | 1 | 0.192 | 1 | 0.192 | F | Yes | Yes | Yes | -0.004 | 0.382 | 11.722 | 11.7005 | 64.73 | 65.432 | 17.968 | 17.987 | 1.008 | 0.9945 | 11.722 | 11.7005 | 883.109 | 970.6895 | 7.036 | 7.2595 | 0.787 | 0.775 | 2.859 | 2.8995 | 2.251 | 2.2465 | 3.45 | 3.4535 | 4599.528 | 5055.6765 | 36.647 | 37.81 | 28.289 | 0.049 | 20 | -0.2 | 1.2 | 0.02 | 100 |  | 2 |  | 45891
batch 41 | 41S005 | 41S005A4-2 | a | 1 | 0.192 | 1 | 0.192 | R | Yes | Yes | Yes | -0.004 | 0.382 | 11.679 |  | 66.134 |  | 18.006 |  | 0.981 |  | 11.679 |  | 1058.27 |  | 7.483 |  | 0.763 |  | 2.94 |  | 2.242 |  | 3.457 |  | 5511.825 |  | 38.973 |  | 28.289 | 0.049 | 20 | 1.2 | -0.2 | 0.02 | 100 |  | 2 |  | 45891
batch 41 | 41S005 | 41S005A4-2 | b | 1 | 0.192 | 1 | 0.192 | F | Yes | Yes | Yes | 0.01 | 0.382 | 10.096 | 10.045 | 56.736 | 57.237 | 18.049 | 18.0625 | 0.986 | 0.972 | 10.096 | 10.045 | 344.881 | 348.9285 | 7.86 | 8.1345 | 0.752 | 0.7405 | 2.578 | 2.6055 | 1.938 | 1.9285 | 3.465 | 3.468 | 1796.253 | 1817.334 | 40.936 | 42.366 | 28.289 | 0.049 | 20 | -0.2 | 1.2 | 0.02 | 100 |  | 2 |  | 45891
batch 41 | 41S005 | 41S005A4-2 | b | 1 | 0.192 | 1 | 0.192 | R | Yes | Yes | Yes | 0.01 | 0.382 | 9.994 |  | 57.738 |  | 18.076 |  | 0.958 |  | 9.994 |  | 352.976 |  | 8.409 |  | 0.729 |  | 2.633 |  | 1.919 |  | 3.471 |  | 1838.415 |  | 43.796 |  | 28.289 | 0.049 | 20 | 1.2 | -0.2 | 0.02 | 100 |  | 2 |  | 45891
batch 41 | 41S005 | 41S005A4-2 | c | 1 | 0.192 | 1 | 0.192 | F | Yes | Yes | Yes | 0.018 | 0.382 | 7.901 | 7.9735 | 47.637 | 48.5805 | 17.122 | 17.1435 | 0.969 | 0.958 | 7.901 | 7.9735 | 174.687 | 177.933 | 10.067 | 9.8615 | 0.707 | 0.704 | 2.145 | 2.1745 | 1.517 | 1.531 | 3.287 | 3.2915 | 909.827 | 926.735 | 52.431 | 51.3625 | 28.287 | 0.049 | 20 | -0.2 | 1.2 | 0.02 | 100 |  | 2 |  | 45891
batch 41 | 41S005 | 41S005A4-2 | c | 1 | 0.192 | 1 | 0.192 | R | Yes | Yes | Yes | 0.018 | 0.382 | 8.046 |  | 49.524 |  | 17.165 |  | 0.947 |  | 8.046 |  | 181.179 |  | 9.656 |  | 0.701 |  | 2.204 |  | 1.545 |  | 3.296 |  | 943.643 |  | 50.294 |  | 28.287 | 0.049 | 20 | 1.2 | -0.2 | 0.02 | 100 |  | 2 |  | 45891
batch 41 | 41S005 | 41S005A4-2 | d | 1 | 0.192 | 1 | 0.192 | F | Yes | Yes | Yes | 0.012 | 0.382 | 11.421 | 11.353 | 64.489 | 64.9835 | 17.646 | 17.657 | 1.004 | 0.9895 | 11.421 | 11.353 | 912.696 | 952.1005 | 7.001 | 7.291 | 0.781 | 0.7685 | 2.806 | 2.8365 | 2.193 | 2.18 | 3.388 | 3.39 | 4753.627 | 4958.857 | 36.465 | 37.976 | 28.296 | 0.049 | 20 | -0.2 | 1.2 | 0.02 | 100 |  | 2 |  | 45891
batch 41 | 41S005 | 41S005A4-2 | d | 1 | 0.192 | 1 | 0.192 | R | Yes | Yes | Yes | 0.012 | 0.382 | 11.285 |  | 65.478 |  | 17.668 |  | 0.975 |  | 11.285 |  | 991.505 |  | 7.581 |  | 0.756 |  | 2.867 |  | 2.167 |  | 3.392 |  | 5164.087 |  | 39.487 |  | 28.296 | 0.049 | 20 | 1.2 | -0.2 | 0.02 | 100 |  | 2 |  | 45891
batch 41 | 41S005 | 41S005B3-1 | a | 1 | 0.192 | 1 | 0.192 | F | No | Yes | No | 0.03 | 0.382 | 9.925 | 10.081 | 59.307 | 61.042 | 17.735 | 17.794 | 0.965 | 0.9495 | 10.154 | 10.3135 | 627.792 | 788.504 | 7.678 | 7.5985 | 0.731 | 0.7235 | 2.668 | 2.738 | 1.95 | 1.9805 | 3.405 | 3.4165 | 3269.748 | 4106.79 | 39.989 | 39.5745 | 28.299 | 0.049 | 20 | -0.2 | 1.2 | 0.02 | 102.3 |  | 2 |  | 45890
batch 41 | 41S005 | 41S005B3-1 | a | 1 | 0.192 | 1 | 0.192 | R | No | Yes | No | 0.03 | 0.382 | 10.237 |  | 62.777 |  | 17.853 |  | 0.934 |  | 10.473 |  | 949.216 |  | 7.519 |  | 0.716 |  | 2.808 |  | 2.011 |  | 3.428 |  | 4943.832 |  | 39.16 |  | 28.299 | 0.049 | 20 | 1.2 | -0.2 | 0.02 | 102.3 |  | 2 |  | 45890
batch 41 | 41S005 | 41S005B3-1 | b | 1 | 0.192 | 1 | 0.192 | F | No | Yes | No | -0.043 | 0.382 | 9.917 | 10.132 | 60.483 | 62.5115 | 17.405 | 17.473 | 0.964 | 0.9495 | 10.145 | 10.3645 | 712.962 | 1004.888 | 7.465 | 7.4135 | 0.733 | 0.7275 | 2.657 | 2.7355 | 1.948 | 1.99 | 3.342 | 3.355 | 3713.344 | 5233.793 | 38.879 | 38.6105 | 28.296 | 0.049 | 20 | -0.2 | 1.2 | 0.02 | 102.3 |  | 2 |  | 45890
batch 41 | 41S005 | 41S005B3-1 | b | 1 | 0.192 | 1 | 0.192 | R | No | Yes | No | -0.043 | 0.382 | 10.347 |  | 64.54 |  | 17.541 |  | 0.935 |  | 10.584 |  | 1296.814 |  | 7.362 |  | 0.722 |  | 2.814 |  | 2.032 |  | 3.368 |  | 6754.242 |  | 38.342 |  | 28.296 | 0.049 | 20 | 1.2 | -0.2 | 0.02 | 102.3 |  | 2 |  | 45890
batch 41 | 41S005 | 41S005B3-1 | c | 1 | 0.192 | 1 | 0.192 | F | No | Yes | No | 0.053 | 0.382 | 9.353 | 9.6135 | 56.893 | 59.0225 | 17.577 | 17.66 | 0.957 | 0.944 | 9.568 | 9.8345 | 430.684 | 535.6555 | 8.939 | 8.4605 | 0.714 | 0.71 | 2.573 | 2.659 | 1.837 | 1.888 | 3.375 | 3.391 | 2243.148 | 2789.8745 | 46.558 | 44.0665 | 28.299 | 0.049 | 20 | -0.2 | 1.2 | 0.02 | 102.3 |  | 2 |  | 45890
batch 41 | 41S005 | 41S005B3-1 | c | 1 | 0.192 | 1 | 0.192 | R | No | Yes | No | 0.053 | 0.382 | 9.874 |  | 61.152 |  | 17.743 |  | 0.931 |  | 10.101 |  | 640.627 |  | 7.982 |  | 0.706 |  | 2.745 |  | 1.939 |  | 3.407 |  | 3336.601 |  | 41.575 |  | 28.299 | 0.049 | 20 | 1.2 | -0.2 | 0.02 | 102.3 |  | 2 |  | 45890
batch 41 | 41S005 | 41S005B3-1 | d | 1 | 0.192 | 1 | 0.192 | F | No | Yes | No | -0.031 | 0.382 | 10.167 | 10.324 | 61.088 | 62.6765 | 17.59 | 17.6485 | 0.968 | 0.955 | 10.401 | 10.5615 | 711.278 | 961.4175 | 7.621 | 7.712 | 0.737 | 0.731 | 2.71 | 2.7755 | 1.997 | 2.028 | 3.377 | 3.3885 | 3704.571 | 5007.381 | 39.691 | 40.1665 | 28.294 | 0.049 | 20 | -0.2 | 1.2 | 0.02 | 102.3 |  | 2 |  | 45890
batch 41 | 41S005 | 41S005B3-1 | d | 1 | 0.192 | 1 | 0.192 | R | No | Yes | No | -0.031 | 0.382 | 10.481 |  | 64.265 |  | 17.707 |  | 0.942 |  | 10.722 |  | 1211.557 |  | 7.803 |  | 0.725 |  | 2.841 |  | 2.059 |  | 3.4 |  | 6310.191 |  | 40.642 |  | 28.294 | 0.049 | 20 | 1.2 | -0.2 | 0.02 | 102.3 |  | 2 |  | 45890
batch 41 | 41S005 | 41S005B3-2 | a | 1 | 0.192 | 1 | 0.192 | F | Yes | Yes | Yes | 0.025 | 0.382 | 9.792 | 9.9175 | 57.442 | 58.748 | 18.187 | 18.2395 | 0.937 | 0.9255 | 9.792 | 9.9175 | 429.627 | 479.3775 | 8.16 | 7.8575 | 0.707 | 0.7015 | 2.659 | 2.7155 | 1.88 | 1.904 | 3.492 | 3.502 | 2237.639 | 2496.756 | 42.499 | 40.923 | 28.289 | 0.049 | 20 | -0.2 | 1.2 | 0.02 | 100 |  | 2 |  | 45891
batch 41 | 41S005 | 41S005B3-2 | a | 1 | 0.192 | 1 | 0.192 | R | Yes | Yes | Yes | 0.025 | 0.382 | 10.043 |  | 60.054 |  | 18.292 |  | 0.914 |  | 10.043 |  | 529.128 |  | 7.555 |  | 0.696 |  | 2.772 |  | 1.928 |  | 3.512 |  | 2755.873 |  | 39.347 |  | 28.289 | 0.049 | 20 | 1.2 | -0.2 | 0.02 | 100 |  | 2 |  | 45891
batch 41 | 41S005 | 41S005B3-2 | b | 1 | 0.192 | 1 | 0.192 | F | Yes | Yes | Yes | -0.026 | 0.382 | 10.399 | 10.534 | 60.783 | 61.998 | 18.145 | 18.1945 | 0.943 | 0.934 | 10.399 | 10.534 | 645.997 | 757.4705 | 8.129 | 7.614 | 0.716 | 0.712 | 2.789 | 2.8415 | 1.997 | 2.023 | 3.484 | 3.4935 | 3364.567 | 3945.1595 | 42.339 | 39.6565 | 28.297 | 0.049 | 20 | -0.2 | 1.2 | 0.02 | 100 |  | 2 |  | 45891
batch 41 | 41S005 | 41S005B3-2 | b | 1 | 0.192 | 1 | 0.192 | R | Yes | Yes | Yes | -0.026 | 0.382 | 10.669 |  | 63.213 |  | 18.244 |  | 0.925 |  | 10.669 |  | 868.944 |  | 7.099 |  | 0.708 |  | 2.894 |  | 2.049 |  | 3.503 |  | 4525.752 |  | 36.974 |  | 28.297 | 0.049 | 20 | 1.2 | -0.2 | 0.02 | 100 |  | 2 |  | 45891
batch 41 | 41S005 | 41S005B3-2 | c | 1 | 0.192 | 1 | 0.192 | F | Yes | Yes | Yes | -0.049 | 0.382 | 10.055 | 10.3005 | 59.383 | 61.243 | 17.997 | 18.0755 | 0.941 | 0.931 | 10.055 | 10.3005 | 551.508 | 739.9415 | 8.287 | 8.0105 | 0.711 | 0.7075 | 2.714 | 2.7955 | 1.931 | 1.978 | 3.455 | 3.4705 | 2872.438 | 3853.861 | 43.16 | 41.7205 | 28.296 | 0.049 | 20 | -0.2 | 1.2 | 0.02 | 100 |  | 2 |  | 45891
batch 41 | 41S005 | 41S005B3-2 | c | 1 | 0.192 | 1 | 0.192 | R | Yes | Yes | Yes | -0.049 | 0.382 | 10.546 |  | 63.103 |  | 18.154 |  | 0.921 |  | 10.546 |  | 928.375 |  | 7.734 |  | 0.704 |  | 2.877 |  | 2.025 |  | 3.486 |  | 4835.284 |  | 40.281 |  | 28.296 | 0.049 | 20 | 1.2 | -0.2 | 0.02 | 100 |  | 2 |  | 45891
batch 41 | 41S005 | 41S005B3-2 | d | 1 | 0.192 | 1 | 0.192 | F | Yes | Yes | Yes | -0.045 | 0.382 | 9.694 | 9.9145 | 57.149 | 58.771 | 18.167 | 18.2465 | 0.934 | 0.925 | 9.694 | 9.9145 | 393.683 | 467.8105 | 8.487 | 8.3145 | 0.698 | 0.6945 | 2.668 | 2.7425 | 1.861 | 1.9035 | 3.488 | 3.5035 | 2050.43 | 2436.5125 | 44.205 | 43.305 | 28.298 | 0.049 | 20 | -0.2 | 1.2 | 0.02 | 100 |  | 2 |  | 45891
batch 41 | 41S005 | 41S005B3-2 | d | 1 | 0.192 | 1 | 0.192 | R | Yes | Yes | Yes | -0.045 | 0.382 | 10.135 |  | 60.393 |  | 18.326 |  | 0.916 |  | 10.135 |  | 541.938 |  | 8.142 |  | 0.691 |  | 2.817 |  | 1.946 |  | 3.519 |  | 2822.595 |  | 42.405 |  | 28.298 | 0.049 | 20 | 1.2 | -0.2 | 0.02 | 100 |  | 2 |  | 45891
batch 41 | 41S005 | 41S005B4-1 | a | 1 | 0.192 | 1 | 0.192 | F | Yes | Yes | Yes | -0.088 | 0.382 | 9.101 | 9.5035 | 56.875 | 59.6235 | 17.893 | 18.059 | 0.915 | 0.903 | 9.31 | 9.722 | 380.99 | 611.0085 | 7.993 | 7.4985 | 0.685 | 0.6835 | 2.61 | 2.732 | 1.787 | 1.8665 | 3.435 | 3.467 | 1984.325 | 3182.337 | 41.629 | 39.055 | 28.293 | 0.049 | 20 | -0.2 | 1.2 | 0.02 | 102.3 |  | 2 |  | 45890
batch 41 | 41S005 | 41S005B4-1 | a | 1 | 0.192 | 1 | 0.192 | R | Yes | Yes | Yes | -0.088 | 0.382 | 9.906 |  | 62.372 |  | 18.225 |  | 0.891 |  | 10.134 |  | 841.027 |  | 7.004 |  | 0.682 |  | 2.854 |  | 1.946 |  | 3.499 |  | 4380.349 |  | 36.481 |  | 28.293 | 0.049 | 20 | 1.2 | -0.2 | 0.02 | 102.3 |  | 2 |  | 45890
batch 41 | 41S005 | 41S005B4-1 | b | 1 | 0.192 | 1 | 0.192 | F | No | No | Yes | -0.114 | 0.382 | 8.568 | 9.055 | 54.578 | 57.7075 | 17.633 | 17.8175 | 0.911 | 0.901 | 8.765 | 9.2635 | 305.464 | 467.466 | 8.357 | 7.875 | 0.676 | 0.677 | 2.488 | 2.6265 | 1.683 | 1.7785 | 3.386 | 3.421 | 1590.961 | 2434.7195 | 43.526 | 41.0155 | 28.298 | 0.049 | 20 | -0.2 | 1.2 | 0.02 | 102.3 |  | 2 |  | 45890
batch 41 | 41S005 | 41S005B4-1 | b | 1 | 0.192 | 1 | 0.192 | R | No | No | Yes | -0.114 | 0.382 | 9.542 |  | 60.837 |  | 18.002 |  | 0.891 |  | 9.762 |  | 629.468 |  | 7.393 |  | 0.678 |  | 2.765 |  | 1.874 |  | 3.456 |  | 3278.478 |  | 38.505 |  | 28.298 | 0.049 | 20 | 1.2 | -0.2 | 0.02 | 102.3 |  | 2 |  | 45890
batch 41 | 41S005 | 41S005B4-1 | c | 1 | 0.192 | 1 | 0.192 | F | No | No | Yes | -0.141 | 0.382 | 8.58 | 9.184 | 54.341 | 58.0225 | 17.58 | 17.801 | 0.919 | 0.9095 | 8.777 | 9.395 | 291.74 | 512.732 | 9.074 | 8.4675 | 0.679 | 0.6815 | 2.483 | 2.6465 | 1.685 | 1.8035 | 3.375 | 3.4175 | 1519.48 | 2670.479 | 47.258 | 44.1005 | 28.301 | 0.049 | 20 | -0.2 | 1.2 | 0.02 | 102.3 |  | 2 |  | 45890
batch 41 | 41S005 | 41S005B4-1 | c | 1 | 0.192 | 1 | 0.192 | R | No | No | Yes | -0.141 | 0.382 | 9.788 |  | 61.704 |  | 18.022 |  | 0.9 |  | 10.013 |  | 733.724 |  | 7.861 |  | 0.684 |  | 2.81 |  | 1.922 |  | 3.46 |  | 3821.478 |  | 40.943 |  | 28.301 | 0.049 | 20 | 1.2 | -0.2 | 0.02 | 102.3 |  | 2 |  | 45890
batch 41 | 41S005 | 41S005B4-1 | d | 1 | 0.192 | 1 | 0.192 | F | Yes | Yes | Yes | -0.09 | 0.382 | 9.195 | 9.6105 | 56.504 | 59.2345 | 18.11 | 18.2765 | 0.919 | 0.908 | 9.407 | 9.8315 | 349.478 | 537.7075 | 8.329 | 7.88 | 0.686 | 0.6845 | 2.631 | 2.756 | 1.806 | 1.8875 | 3.477 | 3.509 | 1820.197 | 2800.5595 | 43.378 | 41.0395 | 28.297 | 0.049 | 20 | -0.2 | 1.2 | 0.02 | 102.3 |  | 2 |  | 45890
batch 41 | 41S005 | 41S005B4-1 | d | 1 | 0.192 | 1 | 0.192 | R | Yes | Yes | Yes | -0.09 | 0.382 | 10.026 |  | 61.965 |  | 18.443 |  | 0.897 |  | 10.256 |  | 725.937 |  | 7.431 |  | 0.683 |  | 2.881 |  | 1.969 |  | 3.541 |  | 3780.922 |  | 38.701 |  | 28.297 | 0.049 | 20 | 1.2 | -0.2 | 0.02 | 102.3 |  | 2 |  | 45890
batch 41 | 41S005 | 41S005B4-2 | a | 1 | 0.192 | 1 | 0.192 | F | No | Yes | No | -0.092 | 0.382 | 9.447 | 9.8815 | 55.245 | 57.91 | 19.243 | 19.429 | 0.909 | 0.8985 | 9.664 | 10.109 | 322.937 | 512.257 | 7.662 | 7.3175 | 0.675 | 0.6725 | 2.75 | 2.887 | 1.855 | 1.9405 | 3.695 | 3.7305 | 1681.962 | 2668.004 | 39.904 | 38.111 | 28.288 | 0.049 | 20 | -0.2 | 1.2 | 0.02 | 102.3 |  | 2 |  | 45891
batch 41 | 41S005 | 41S005B4-2 | a | 1 | 0.192 | 1 | 0.192 | R | No | Yes | No | -0.092 | 0.382 | 10.316 |  | 60.575 |  | 19.615 |  | 0.888 |  | 10.554 |  | 701.577 |  | 6.973 |  | 0.67 |  | 3.024 |  | 2.026 |  | 3.766 |  | 3654.046 |  | 36.318 |  | 28.288 | 0.049 | 20 | 1.2 | -0.2 | 0.02 | 102.3 |  | 2 |  | 45891
batch 41 | 41S005 | 41S005B4-2 | b | 1 | 0.192 | 1 | 0.192 | F | No | Yes | No | -0.086 | 0.382 | 9.151 | 9.545 | 54.247 | 56.6875 | 19.094 | 19.276 | 0.904 | 0.894 | 9.362 | 9.7645 | 284.975 | 400.3585 | 7.836 | 7.5845 | 0.668 | 0.6645 | 2.691 | 2.8225 | 1.797 | 1.8745 | 3.666 | 3.701 | 1484.245 | 2085.2005 | 40.811 | 39.502 | 28.3 | 0.049 | 20 | -0.2 | 1.2 | 0.02 | 102.3 |  | 2 |  | 45891
batch 41 | 41S005 | 41S005B4-2 | b | 1 | 0.192 | 1 | 0.192 | R | No | Yes | No | -0.086 | 0.382 | 9.939 |  | 59.128 |  | 19.458 |  | 0.884 |  | 10.167 |  | 515.742 |  | 7.333 |  | 0.661 |  | 2.954 |  | 1.952 |  | 3.736 |  | 2686.156 |  | 38.193 |  | 28.3 | 0.049 | 20 | 1.2 | -0.2 | 0.02 | 102.3 |  | 2 |  | 45891
batch 41 | 41S005 | 41S005B4-2 | c | 1 | 0.192 | 1 | 0.192 | F | Yes | Yes | Yes | -0.094 | 0.382 | 9.365 | 9.8065 | 55.135 | 57.7975 | 19.055 | 19.235 | 0.912 | 0.9025 | 9.58 | 10.032 | 315.023 | 477.6585 | 8.012 | 7.6905 | 0.674 | 0.6725 | 2.727 | 2.8625 | 1.839 | 1.926 | 3.659 | 3.6935 | 1640.743 | 2487.8045 | 41.727 | 40.054 | 28.293 | 0.049 | 20 | -0.2 | 1.2 | 0.02 | 102.3 |  | 2 |  | 45891
batch 41 | 41S005 | 41S005B4-2 | c | 1 | 0.192 | 1 | 0.192 | R | Yes | Yes | Yes | -0.094 | 0.382 | 10.248 |  | 60.46 |  | 19.415 |  | 0.893 |  | 10.484 |  | 640.294 |  | 7.369 |  | 0.671 |  | 2.998 |  | 2.013 |  | 3.728 |  | 3334.866 |  | 38.381 |  | 28.293 | 0.049 | 20 | 1.2 | -0.2 | 0.02 | 102.3 |  | 2 |  | 45891
batch 41 | 41S005 | 41S005B4-2 | d | 1 | 0.192 | 1 | 0.192 | F | No | No | No | 0.101 | 0.382 | 8.556 | 9.035 | 52.368 | 55.226 | 18.488 | 18.7035 | 0.904 | 0.895 | 8.753 | 9.2425 | 250.772 | 365.6115 | 8.449 | 8.1285 | 0.66 | 0.659 | 2.546 | 2.6925 | 1.68 | 1.7745 | 3.55 | 3.591 | 1306.103 | 1904.225 | 44.003 | 42.334 | 28.296 | 0.049 | 20 | -0.2 | 1.2 | 0.02 | 102.3 |  | 2 |  | 45891
batch 41 | 41S005 | 41S005B4-2 | d | 1 | 0.192 | 1 | 0.192 | R | No | No | No | 0.101 | 0.382 | 9.514 |  | 58.084 |  | 18.919 |  | 0.886 |  | 9.732 |  | 480.451 |  | 7.808 |  | 0.658 |  | 2.839 |  | 1.869 |  | 3.632 |  | 2502.347 |  | 40.665 |  | 28.296 | 0.049 | 20 | 1.2 | -0.2 | 0.02 | 102.3 |  | 2 |  | 45891
batch 41 | 41S005 | 41S005C4-1 | a | 1 | 0.192 | 1 | 0.192 | F | No | Yes | No | -0.017 | 0.382 | 10.849 | 10.9385 | 63.112 | 64.6855 | 17.482 | 17.521 | 1.006 | 0.988 | 11.099 | 11.1905 | 938.706 | 1182.176 | 7.425 | 7.4 | 0.776 | 0.763 | 2.745 | 2.816 | 2.131 | 2.1485 | 3.357 | 3.3645 | 4889.093 | 6157.166 | 38.674 | 38.542 | 28.296 | 0.049 | 20 | -0.2 | 1.2 | 0.02 | 102.3 |  | 2 |  | 45890
batch 41 | 41S005 | 41S005C4-1 | a | 1 | 0.192 | 1 | 0.192 | R | No | Yes | No | -0.017 | 0.382 | 11.028 |  | 66.259 |  | 17.56 |  | 0.97 |  | 11.282 |  | 1425.646 |  | 7.375 |  | 0.75 |  | 2.887 |  | 2.166 |  | 3.372 |  | 7425.239 |  | 38.41 |  | 28.296 | 0.049 | 20 | 1.2 | -0.2 | 0.02 | 102.3 |  | 2 |  | 45890
batch 41 | 41S005 | 41S005C4-1 | b | 1 | 0.192 | 1 | 0.192 | F | No | Yes | No | -0.004 | 0.382 | 9.818 | 9.837 | 57.966 | 58.9055 | 17.378 | 17.406 | 0.997 | 0.9815 | 10.044 | 10.0635 | 366.569 | 388.654 | 8.967 | 8.7055 | 0.761 | 0.7485 | 2.535 | 2.582 | 1.928 | 1.932 | 3.337 | 3.342 | 1909.213 | 2024.238 | 46.703 | 45.3415 | 28.3 | 0.049 | 20 | -0.2 | 1.2 | 0.02 | 102.3 |  | 2 |  | 45890
batch 41 | 41S005 | 41S005C4-1 | b | 1 | 0.192 | 1 | 0.192 | R | No | Yes | No | -0.004 | 0.382 | 9.856 |  | 59.845 |  | 17.434 |  | 0.966 |  | 10.083 |  | 410.739 |  | 8.444 |  | 0.736 |  | 2.629 |  | 1.936 |  | 3.347 |  | 2139.263 |  | 43.98 |  | 28.3 | 0.049 | 20 | 1.2 | -0.2 | 0.02 | 102.3 |  | 2 |  | 45890
batch 41 | 41S005 | 41S005C4-1 | c | 1 | 0.192 | 1 | 0.192 | F | No | Yes | No | 0.029 | 0.382 | 10.228 | 10.379 | 61.068 | 62.972 | 17.093 | 17.1365 | 1.002 | 0.9845 | 10.463 | 10.618 | 690.798 | 813.5055 | 8.395 | 7.82 | 0.769 | 0.7595 | 2.613 | 2.6855 | 2.009 | 2.0385 | 3.282 | 3.2905 | 3597.906 | 4237.008 | 43.724 | 40.7295 | 28.299 | 0.049 | 20 | -0.2 | 1.2 | 0.02 | 102.3 |  | 2 |  | 45890
batch 41 | 41S005 | 41S005C4-1 | c | 1 | 0.192 | 1 | 0.192 | R | No | Yes | No | 0.029 | 0.382 | 10.53 |  | 64.876 |  | 17.18 |  | 0.967 |  | 10.773 |  | 936.213 |  | 7.245 |  | 0.75 |  | 2.758 |  | 2.068 |  | 3.299 |  | 4876.11 |  | 37.735 |  | 28.299 | 0.049 | 20 | 1.2 | -0.2 | 0.02 | 102.3 |  | 2 |  | 45890
batch 41 | 41S005 | 41S005C4-1 | d | 1 | 0.192 | 1 | 0.192 | F | No | Yes | No | 0.005 | 0.382 | 10.35 | 10.324 | 62.133 | 62.8975 | 17.042 | 17.0635 | 1 | 0.9845 | 10.588 | 10.5615 | 679.845 | 739.273 | 8.483 | 8.2805 | 0.772 | 0.7585 | 2.632 | 2.673 | 2.033 | 2.028 | 3.272 | 3.276 | 3540.858 | 3850.3785 | 44.183 | 43.1275 | 28.299 | 0.049 | 20 | -0.2 | 1.2 | 0.02 | 102.3 |  | 2 |  | 45890
batch 41 | 41S005 | 41S005C4-1 | d | 1 | 0.192 | 1 | 0.192 | R | No | Yes | No | 0.005 | 0.382 | 10.298 |  | 63.662 |  | 17.085 |  | 0.969 |  | 10.535 |  | 798.701 |  | 8.078 |  | 0.745 |  | 2.714 |  | 2.023 |  | 3.28 |  | 4159.899 |  | 42.072 |  | 28.299 | 0.049 | 20 | 1.2 | -0.2 | 0.02 | 102.3 |  | 2 |  | 45890
batch 41 | 41S005 | 41S005C4-2 | a | 1 | 0.192 | 1 | 0.192 | F | Yes | Yes | Yes | -0.047 | 0.382 | 10.602 | 10.8505 | 60.527 | 62.7925 | 17.954 | 18.014 | 0.998 | 0.982 | 10.846 | 11.1005 | 646.533 | 885.2385 | 8.168 | 7.6805 | 0.76 | 0.7515 | 2.739 | 2.8375 | 2.082 | 2.131 | 3.447 | 3.4585 | 3367.362 | 4610.6175 | 42.541 | 40.0015 | 28.294 | 0.049 | 20 | -0.2 | 1.2 | 0.02 | 102.3 |  | 2 |  | 45891
batch 41 | 41S005 | 41S005C4-2 | a | 1 | 0.192 | 1 | 0.192 | R | Yes | Yes | Yes | -0.047 | 0.382 | 11.099 |  | 65.058 |  | 18.074 |  | 0.966 |  | 11.355 |  | 1123.944 |  | 7.193 |  | 0.743 |  | 2.936 |  | 2.18 |  | 3.47 |  | 5853.873 |  | 37.462 |  | 28.294 | 0.049 | 20 | 1.2 | -0.2 | 0.02 | 102.3 |  | 2 |  | 45891
batch 41 | 41S005 | 41S005C4-2 | b | 1 | 0.192 | 1 | 0.192 | F | No | Yes | No | 0.017 | 0.382 | 9.194 | 9.275 | 53.349 | 54.555 | 17.813 | 17.847 | 0.99 | 0.975 | 9.405 | 9.4885 | 257.62 | 267.593 | 9.092 | 9.2355 | 0.742 | 0.7315 | 2.434 | 2.491 | 1.806 | 1.822 | 3.42 | 3.4265 | 1341.769 | 1393.7125 | 47.356 | 48.1015 | 28.297 | 0.049 | 20 | -0.2 | 1.2 | 0.02 | 102.3 |  | 2 |  | 45891
batch 41 | 41S005 | 41S005C4-2 | b | 1 | 0.192 | 1 | 0.192 | R | No | Yes | No | 0.017 | 0.382 | 9.356 |  | 55.761 |  | 17.881 |  | 0.96 |  | 9.572 |  | 277.566 |  | 9.379 |  | 0.721 |  | 2.548 |  | 1.838 |  | 3.433 |  | 1445.656 |  | 48.847 |  | 28.297 | 0.049 | 20 | 1.2 | -0.2 | 0.02 | 102.3 |  | 2 |  | 45891
batch 41 | 41S005 | 41S005C4-2 | c | 1 | 0.192 | 1 | 0.192 | F | Yes | Yes | Yes | 0.001 | 0.382 | 10.638 | 10.643 | 60.566 | 61.489 | 17.911 | 17.9365 | 1.003 | 0.9875 | 10.883 | 10.888 | 547.701 | 584.663 | 7.849 | 8.0765 | 0.768 | 0.754 | 2.72 | 2.7725 | 2.089 | 2.09 | 3.439 | 3.444 | 2852.612 | 3045.1225 | 40.881 | 42.0655 | 28.302 | 0.049 | 20 | -0.2 | 1.2 | 0.02 | 102.3 |  | 2 |  | 45891
batch 41 | 41S005 | 41S005C4-2 | c | 1 | 0.192 | 1 | 0.192 | R | Yes | Yes | Yes | 0.001 | 0.382 | 10.648 |  | 62.412 |  | 17.962 |  | 0.972 |  | 10.893 |  | 621.625 |  | 8.304 |  | 0.74 |  | 2.825 |  | 2.091 |  | 3.449 |  | 3237.633 |  | 43.25 |  | 28.302 | 0.049 | 20 | 1.2 | -0.2 | 0.02 | 102.3 |  | 2 |  | 45891
batch 41 | 41S005 | 41S005C4-2 | d | 1 | 0.192 | 1 | 0.192 | F | Yes | Yes | Yes | 0.063 | 0.382 | 10.227 | 10.572 | 58.663 | 61.3625 | 17.913 | 17.981 | 0.996 | 0.981 | 10.463 | 10.8155 | 537.3 | 708.7755 | 8.259 | 7.7075 | 0.753 | 0.748 | 2.667 | 2.7755 | 2.009 | 2.0765 | 3.439 | 3.452 | 2798.435 | 3691.537 | 43.013 | 40.141 | 28.3 | 0.049 | 20 | -0.2 | 1.2 | 0.02 | 102.3 |  | 2 |  | 45891
batch 41 | 41S005 | 41S005C4-2 | d | 1 | 0.192 | 1 | 0.192 | R | Yes | Yes | Yes | 0.063 | 0.382 | 10.917 |  | 64.062 |  | 18.049 |  | 0.966 |  | 11.168 |  | 880.251 |  | 7.156 |  | 0.743 |  | 2.884 |  | 2.144 |  | 3.465 |  | 4584.639 |  | 37.269 |  | 28.3 | 0.049 | 20 | 1.2 | -0.2 | 0.02 | 102.3 |  | 2 |  | 45891
batch 41 | 41S005 | 41S005C5-1 | a | 1 | 0.192 | 1 | 0.192 | F | No | Yes | No | 0.015 | 0.382 | 9.638 | 9.7125 | 61.515 | 62.915 | 15.977 | 16.025 | 0.981 | 0.964 | 9.638 | 9.7125 | 882.484 | 1168.486 | 9.226 | 8.834 | 0.748 | 0.7355 | 2.474 | 2.5355 | 1.85 | 1.8645 | 3.068 | 3.077 | 4596.272 | 6085.8645 | 48.05 | 46.0085 | 28.302 | 0.049 | 20 | -0.2 | 1.2 | 0.02 | 100 |  | 2 |  | 45890
batch 41 | 41S005 | 41S005C5-1 | a | 1 | 0.192 | 1 | 0.192 | R | No | Yes | No | 0.015 | 0.382 | 9.787 |  | 64.315 |  | 16.073 |  | 0.947 |  | 9.787 |  | 1454.488 |  | 8.442 |  | 0.723 |  | 2.597 |  | 1.879 |  | 3.086 |  | 7575.457 |  | 43.967 |  | 28.302 | 0.049 | 20 | 1.2 | -0.2 | 0.02 | 100 |  | 2 |  | 45890
batch 41 | 41S005 | 41S005C5-1 | b | 1 | 0.192 | 1 | 0.192 | F | No | Yes | No | -0.072 | 0.382 | 8.857 | 9.1745 | 57.947 | 60.585 | 16.025 | 16.1265 | 0.954 | 0.9395 | 8.857 | 9.1745 | 563.69 | 834.891 | 9.047 | 8.498 | 0.717 | 0.712 | 2.372 | 2.4745 | 1.7 | 1.761 | 3.077 | 3.0965 | 2935.885 | 4348.389 | 47.118 | 44.26 | 28.287 | 0.049 | 20 | -0.2 | 1.2 | 0.02 | 100 |  | 2 |  | 45890
batch 41 | 41S005 | 41S005C5-1 | b | 1 | 0.192 | 1 | 0.192 | R | No | Yes | No | -0.072 | 0.382 | 9.492 |  | 63.223 |  | 16.228 |  | 0.925 |  | 9.492 |  | 1106.092 |  | 7.949 |  | 0.707 |  | 2.577 |  | 1.822 |  | 3.116 |  | 5760.893 |  | 41.402 |  | 28.287 | 0.049 | 20 | 1.2 | -0.2 | 0.02 | 100 |  | 2 |  | 45890
batch 41 | 41S005 | 41S005C5-1 | c | 1 | 0.192 | 1 | 0.192 | F | No | Yes | No | 0.005 | 0.382 | 10.193 | 10.22 | 63.286 | 64.29 | 16.356 | 16.3945 | 0.985 | 0.97 | 10.193 | 10.22 | 916.449 | 1134.1915 | 7.593 | 7.786 | 0.764 | 0.7515 | 2.561 | 2.6115 | 1.957 | 1.962 | 3.14 | 3.1475 | 4773.172 | 5907.2475 | 39.549 | 40.552 | 28.302 | 0.049 | 20 | -0.2 | 1.2 | 0.02 | 100 |  | 2 |  | 45890
batch 41 | 41S005 | 41S005C5-1 | c | 1 | 0.192 | 1 | 0.192 | R | No | Yes | No | 0.005 | 0.382 | 10.247 |  | 65.294 |  | 16.433 |  | 0.955 |  | 10.247 |  | 1351.934 |  | 7.979 |  | 0.739 |  | 2.662 |  | 1.967 |  | 3.155 |  | 7041.323 |  | 41.555 |  | 28.302 | 0.049 | 20 | 1.2 | -0.2 | 0.02 | 100 |  | 2 |  | 45890
batch 41 | 41S005 | 41S005C5-1 | d | 1 | 0.192 | 1 | 0.192 | F | No | Yes | No | 0.04 | 0.382 | 9.682 | 9.8825 | 59.199 | 61.0415 | 17 | 17.0725 | 0.962 | 0.9485 | 9.682 | 9.8825 | 567.338 | 741.762 | 8.87 | 8.4855 | 0.728 | 0.7215 | 2.553 | 2.63 | 1.859 | 1.8975 | 3.264 | 3.278 | 2954.886 | 3863.3445 | 46.199 | 44.1965 | 28.299 | 0.049 | 20 | -0.2 | 1.2 | 0.02 | 100 |  | 2 |  | 45890
batch 41 | 41S005 | 41S005C5-1 | d | 1 | 0.192 | 1 | 0.192 | R | No | Yes | No | 0.04 | 0.382 | 10.083 |  | 62.884 |  | 17.145 |  | 0.935 |  | 10.083 |  | 916.186 |  | 8.101 |  | 0.715 |  | 2.707 |  | 1.936 |  | 3.292 |  | 4771.803 |  | 42.194 |  | 28.299 | 0.049 | 20 | 1.2 | -0.2 | 0.02 | 100 |  | 2 |  | 45890
batch 41 | 41S005 | 41S005C5-2 | a | 1 | 0.192 | 1 | 0.192 | F | Yes | Yes | Yes | -0.078 | 0.382 | 10.034 | 10.4255 | 57.872 | 60.663 | 17.633 | 17.717 | 0.983 | 0.9705 | 10.034 | 10.4255 | 558.696 | 831.175 | 9.416 | 8.921 | 0.736 | 0.7315 | 2.617 | 2.7375 | 1.927 | 2.002 | 3.386 | 3.402 | 2909.874 | 4329.037 | 49.041 | 46.464 | 28.293 | 0.049 | 20 | -0.2 | 1.2 | 0.02 | 100 |  | 2 |  | 45891
batch 41 | 41S005 | 41S005C5-2 | a | 1 | 0.192 | 1 | 0.192 | R | Yes | Yes | Yes | -0.078 | 0.382 | 10.817 |  | 63.454 |  | 17.801 |  | 0.958 |  | 10.817 |  | 1103.654 |  | 8.426 |  | 0.727 |  | 2.858 |  | 2.077 |  | 3.418 |  | 5748.2 |  | 43.887 |  | 28.293 | 0.049 | 20 | 1.2 | -0.2 | 0.02 | 100 |  | 2 |  | 45891
batch 41 | 41S005 | 41S005C5-2 | b | 1 | 0.192 | 1 | 0.192 | F | Yes | Yes | Yes | 0.027 | 0.382 | 10.872 | 11.021 | 61.548 | 63.069 | 17.88 | 17.932 | 0.988 | 0.975 | 10.872 | 11.021 | 686.201 | 873.836 | 7.454 | 7.649 | 0.761 | 0.751 | 2.743 | 2.8195 | 2.087 | 2.116 | 3.433 | 3.443 | 3573.965 | 4551.23 | 38.821 | 39.837 | 28.3 | 0.049 | 20 | -0.2 | 1.2 | 0.02 | 100 |  | 2 |  | 45891
batch 41 | 41S005 | 41S005C5-2 | b | 1 | 0.192 | 1 | 0.192 | R | Yes | Yes | Yes | 0.027 | 0.382 | 11.17 |  | 64.59 |  | 17.984 |  | 0.962 |  | 11.17 |  | 1061.471 |  | 7.844 |  | 0.741 |  | 2.896 |  | 2.145 |  | 3.453 |  | 5528.495 |  | 40.853 |  | 28.3 | 0.049 | 20 | 1.2 | -0.2 | 0.02 | 100 |  | 2 |  | 45891
batch 41 | 41S005 | 41S005C5-2 | c | 1 | 0.192 | 1 | 0.192 | F | Yes | Yes | Yes | -0.09 | 0.382 | 9.303 | 9.7225 | 56.503 | 59.3895 | 17.277 | 17.4 | 0.953 | 0.941 | 9.303 | 9.7225 | 423.971 | 643.065 | 8.712 | 8.2565 | 0.713 | 0.7105 | 2.505 | 2.6285 | 1.786 | 1.8665 | 3.317 | 3.3405 | 2208.181 | 3349.2955 | 45.373 | 43.0025 | 28.296 | 0.049 | 20 | -0.2 | 1.2 | 0.02 | 100 |  | 2 |  | 45891
batch 41 | 41S005 | 41S005C5-2 | c | 1 | 0.192 | 1 | 0.192 | R | Yes | Yes | Yes | -0.09 | 0.382 | 10.142 |  | 62.276 |  | 17.523 |  | 0.929 |  | 10.142 |  | 862.159 |  | 7.801 |  | 0.708 |  | 2.752 |  | 1.947 |  | 3.364 |  | 4490.41 |  | 40.632 |  | 28.296 | 0.049 | 20 | 1.2 | -0.2 | 0.02 | 100 |  | 2 |  | 45891
batch 41 | 41S005 | 41S005C5-2 | d | 1 | 0.192 | 1 | 0.192 | F | Yes | Yes | Yes | 0.045 | 0.382 | 10.183 | 10.424 | 58.398 | 60.262 | 18.101 | 18.181 | 0.963 | 0.9515 | 10.183 | 10.424 | 483.818 | 611.958 | 7.719 | 7.8915 | 0.728 | 0.722 | 2.686 | 2.7725 | 1.955 | 2.0015 | 3.475 | 3.4905 | 2519.886 | 3187.2805 | 40.204 | 41.101 | 28.302 | 0.049 | 20 | -0.2 | 1.2 | 0.02 | 100 |  | 2 |  | 45891
batch 41 | 41S005 | 41S005C5-2 | d | 1 | 0.192 | 1 | 0.192 | R | Yes | Yes | Yes | 0.045 | 0.382 | 10.665 |  | 62.126 |  | 18.261 |  | 0.94 |  | 10.665 |  | 740.098 |  | 8.064 |  | 0.716 |  | 2.859 |  | 2.048 |  | 3.506 |  | 3854.675 |  | 41.998 |  | 28.302 | 0.049 | 20 | 1.2 | -0.2 | 0.02 | 100 |  | 2 |  | 45891
batch 41 | 41S006 | 41S006A1 | a | 1 | 0.192 | 1 | 0.192 | F | No | Yes | No | -0.069 | 0.382 | 13.247 | 12.8175 | 71.815 | 69.7875 | 18.672 | 18.675 | 1.011 | 1.006 | 13.552 | 13.1125 | 3233.558 | 3350.316 | 6.389 | 6.898 | 0.806 | 0.789 | 3.229 | 3.1895 | 2.602 | 2.5175 | 3.585 | 3.5855 | 16841.447 | 17449.563 | 33.278 | 35.9275 | 28.296 | 0.049 | 20 | -0.2 | 1.2 | 0.02 | 102.3 |  | 2 |  | 45891
batch 41 | 41S006 | 41S006A1 | a | 1 | 0.192 | 1 | 0.192 | R | No | Yes | No | -0.069 | 0.382 | 12.388 |  | 67.76 |  | 18.678 |  | 1.001 |  | 12.673 |  | 3467.074 |  | 7.407 |  | 0.772 |  | 3.15 |  | 2.433 |  | 3.586 |  | 18057.679 |  | 38.577 |  | 28.296 | 0.049 | 20 | 1.2 | -0.2 | 0.02 | 102.3 |  | 2 |  | 45891
batch 41 | 41S006 | 41S006A1 | b | 1 | 0.192 | 1 | 0.192 | F | No | Yes | No | 0.003 | 0.382 | 4.302 | 4.2965 | 29.846 | 30.0355 | 17.756 | 17.755 | 0.83 | 0.824 | 4.401 | 4.3955 | 59.611 | 59.524 | 21.084 | 21.8195 | 0.48 | 0.48 | 1.76 | 1.758 | 0.845 | 0.844 | 3.409 | 3.409 | 310.472 | 310.0205 | 109.81 | 113.643 | 28.294 | 0.049 | 20 | -0.2 | 1.2 | 0.02 | 102.3 |  | 2 |  | 45891
batch 41 | 41S006 | 41S006A1 | b | 1 | 0.192 | 1 | 0.192 | R | No | Yes | No | 0.003 | 0.382 | 4.291 |  | 30.225 |  | 17.754 |  | 0.818 |  | 4.39 |  | 59.437 |  | 22.555 |  | 0.48 |  | 1.756 |  | 0.843 |  | 3.409 |  | 309.569 |  | 117.476 |  | 28.294 | 0.049 | 20 | 1.2 | -0.2 | 0.02 | 102.3 |  | 2 |  | 45891
batch 41 | 41S006 | 41S006A1 | c | 1 | 0.192 | 1 | 0.192 | F | No | Yes | No | 0.06 | 0.382 | 13.397 | 12.997 | 71.082 | 69.4125 | 18.703 | 18.704 | 1.031 | 1.024 | 13.705 | 13.296 | 9220.078 | 9762.3345 | 7.724 | 8.0345 | 0.805 | 0.79 | 3.268 | 3.2295 | 2.631 | 2.5525 | 3.591 | 3.591 | 48021.239 | 50845.492 | 40.228 | 41.8465 | 28.296 | 0.049 | 20 | -0.2 | 1.2 | 0.02 | 102.3 |  | 2 |  | 45891
batch 41 | 41S006 | 41S006A1 | c | 1 | 0.192 | 1 | 0.192 | R | No | Yes | No | 0.06 | 0.382 | 12.597 |  | 67.743 |  | 18.705 |  | 1.017 |  | 12.887 |  | 10304.591 |  | 8.345 |  | 0.775 |  | 3.191 |  | 2.474 |  | 3.591 |  | 53669.745 |  | 43.465 |  | 28.296 | 0.049 | 20 | 1.2 | -0.2 | 0.02 | 102.3 |  | 2 |  | 45891
batch 41 | 41S006 | 41S006A1 | d | 1 | 0.192 | 1 | 0.192 | F | No | Yes | No | 0.066 | 0.382 | 13.333 | 12.89 | 72.26 | 70.2375 | 18.511 | 18.5135 | 1.02 | 1.014 | 13.639 | 13.1865 | 4375.927 | 4515.652 | 6.711 | 6.8605 | 0.815 | 0.7975 | 3.213 | 3.173 | 2.619 | 2.532 | 3.554 | 3.5545 | 22791.288 | 23519.022 | 34.953 | 35.7315 | 28.293 | 0.049 | 20 | -0.2 | 1.2 | 0.02 | 102.3 |  | 2 |  | 45891
batch 41 | 41S006 | 41S006A1 | d | 1 | 0.192 | 1 | 0.192 | R | No | Yes | No | 0.066 | 0.382 | 12.447 |  | 68.215 |  | 18.516 |  | 1.008 |  | 12.734 |  | 4655.377 |  | 7.01 |  | 0.78 |  | 3.133 |  | 2.445 |  | 3.555 |  | 24246.756 |  | 36.51 |  | 28.293 | 0.049 | 20 | 1.2 | -0.2 | 0.02 | 102.3 |  | 2 |  | 45891
batch 41 | 41S006 | 41S006A2-1 | a | 1 | 0.192 | 1 | 0.192 | F | No | Yes | No | 0.061 | 0.382 | 12.976 | 12.5785 | 72.315 | 70.6945 | 17.782 | 17.776 | 1.009 | 1.0005 | 12.976 | 12.5785 | 7904.006 | 6554.4445 | 6.772 | 7.0775 | 0.803 | 0.7865 | 3.104 | 3.0715 | 2.491 | 2.415 | 3.414 | 3.413 | 41166.699 | 34137.7315 | 35.269 | 36.861 | 28.288 | 0.049 | 20 | -0.2 | 1.2 | 0.02 | 100 |  | 2 |  | 45891
batch 41 | 41S006 | 41S006A2-1 | a | 1 | 0.192 | 1 | 0.192 | R | No | Yes | No | 0.061 | 0.382 | 12.181 |  | 69.074 |  | 17.77 |  | 0.992 |  | 12.181 |  | 5204.883 |  | 7.383 |  | 0.77 |  | 3.039 |  | 2.339 |  | 3.412 |  | 27108.764 |  | 38.453 |  | 28.288 | 0.049 | 20 | 1.2 | -0.2 | 0.02 | 100 |  | 2 |  | 45891
batch 41 | 41S006 | 41S006A2-1 | b | 1 | 0.192 | 1 | 0.192 | F | No | Yes | No | 0.052 | 0.382 | 12.737 | 12.4075 | 70.713 | 69.5185 | 17.949 | 17.9415 | 1.004 | 0.995 | 12.737 | 12.4075 | 3999.788 | 3336.58 | 6.781 | 6.995 | 0.792 | 0.778 | 3.088 | 3.0615 | 2.446 | 2.3825 | 3.446 | 3.4445 | 20832.227 | 17378.021 | 35.319 | 36.4335 | 28.295 | 0.049 | 20 | -0.2 | 1.2 | 0.02 | 100 |  | 2 |  | 45891
batch 41 | 41S006 | 41S006A2-1 | b | 1 | 0.192 | 1 | 0.192 | R | No | Yes | No | 0.052 | 0.382 | 12.078 |  | 68.324 |  | 17.934 |  | 0.986 |  | 12.078 |  | 2673.372 |  | 7.209 |  | 0.764 |  | 3.035 |  | 2.319 |  | 3.443 |  | 13923.815 |  | 37.548 |  | 28.295 | 0.049 | 20 | 1.2 | -0.2 | 0.02 | 100 |  | 2 |  | 45891
batch 41 | 41S006 | 41S006A2-1 | c | 1 | 0.192 | 1 | 0.192 | F | No | Yes | No | 0.05 | 0.382 | 13.132 | 12.8045 | 71.14 | 69.7505 | 18.19 | 18.186 | 1.015 | 1.0095 | 13.132 | 12.8045 | 5827.967 | 5594.6535 | 7.542 | 7.5755 | 0.797 | 0.785 | 3.165 | 3.132 | 2.521 | 2.4585 | 3.492 | 3.4915 | 30353.994 | 29138.82 | 39.283 | 39.4575 | 28.302 | 0.049 | 20 | -0.2 | 1.2 | 0.02 | 100 |  | 2 |  | 45891
batch 41 | 41S006 | 41S006A2-1 | c | 1 | 0.192 | 1 | 0.192 | R | No | Yes | No | 0.05 | 0.382 | 12.477 |  | 68.361 |  | 18.182 |  | 1.004 |  | 12.477 |  | 5361.34 |  | 7.609 |  | 0.773 |  | 3.099 |  | 2.396 |  | 3.491 |  | 27923.646 |  | 39.632 |  | 28.302 | 0.049 | 20 | 1.2 | -0.2 | 0.02 | 100 |  | 2 |  | 45891
batch 41 | 41S006 | 41S006A2-1 | d | 1 | 0.192 | 1 | 0.192 | F | No | Yes | No | 0.038 | 0.382 | 12.421 | 12.1875 | 67.543 | 66.6865 | 18.2 | 18.1995 | 1.01 | 1.004 | 12.421 | 12.1875 | 1653.849 | 1609.7675 | 7.806 | 8.0575 | 0.786 | 0.7745 | 3.035 | 3.0215 | 2.385 | 2.34 | 3.494 | 3.494 | 8613.795 | 8384.2045 | 40.658 | 41.9675 | 28.301 | 0.049 | 20 | -0.2 | 1.2 | 0.02 | 100 |  | 2 |  | 45891
batch 41 | 41S006 | 41S006A2-1 | d | 1 | 0.192 | 1 | 0.192 | R | No | Yes | No | 0.038 | 0.382 | 11.954 |  | 65.83 |  | 18.199 |  | 0.998 |  | 11.954 |  | 1565.686 |  | 8.309 |  | 0.763 |  | 3.008 |  | 2.295 |  | 3.494 |  | 8154.614 |  | 43.277 |  | 28.301 | 0.049 | 20 | 1.2 | -0.2 | 0.02 | 100 |  | 2 |  | 45891
batch 41 | 41S006 | 41S006A2-2 | a | 1 | 0.192 | 1 | 0.192 | F | No | Yes | No | -0.062 | 0.382 | 12.951 | 12.5715 | 70.385 | 68.876 | 18.803 | 18.765 | 1.001 | 0.995 | 13.249 | 12.8605 | 6596.076 | 4150.669 | 7.284 | 7.2825 | 0.784 | 0.774 | 3.245 | 3.1895 | 2.544 | 2.4695 | 3.61 | 3.603 | 34354.56 | 21618.0675 | 37.936 | 37.928 | 28.302 | 0.049 | 20 | -0.2 | 1.2 | 0.02 | 102.3 |  | 2 |  | 45894
batch 41 | 41S006 | 41S006A2-2 | a | 1 | 0.192 | 1 | 0.192 | R | No | Yes | No | -0.062 | 0.382 | 12.192 |  | 67.367 |  | 18.727 |  | 0.989 |  | 12.472 |  | 1705.262 |  | 7.281 |  | 0.764 |  | 3.134 |  | 2.395 |  | 3.596 |  | 8881.575 |  | 37.92 |  | 28.302 | 0.049 | 20 | 1.2 | -0.2 | 0.02 | 102.3 |  | 2 |  | 45894
batch 41 | 41S006 | 41S006A2-2 | b | 1 | 0.192 | 1 | 0.192 | F | No | Yes | No | 0.047 | 0.382 | 13.124 | 12.8125 | 69.887 | 68.558 | 19.074 | 19.0365 | 1.007 | 1.004 | 13.426 | 13.1075 | 6737.075 | 4237.83 | 7.409 | 7.7115 | 0.782 | 0.776 | 3.296 | 3.2425 | 2.578 | 2.5165 | 3.662 | 3.655 | 35088.934 | 22072.033 | 38.591 | 40.1645 | 28.293 | 0.049 | 20 | -0.2 | 1.2 | 0.02 | 102.3 |  | 2 |  | 45894
batch 41 | 41S006 | 41S006A2-2 | b | 1 | 0.192 | 1 | 0.192 | R | No | Yes | No | 0.047 | 0.382 | 12.501 |  | 67.229 |  | 18.999 |  | 1.001 |  | 12.789 |  | 1738.585 |  | 8.014 |  | 0.77 |  | 3.189 |  | 2.455 |  | 3.648 |  | 9055.132 |  | 41.738 |  | 28.293 | 0.049 | 20 | 1.2 | -0.2 | 0.02 | 102.3 |  | 2 |  | 45894
batch 41 | 41S006 | 41S006A2-2 | c | 1 | 0.192 | 1 | 0.192 | F | No | Yes | No | 0.05 | 0.382 | 12.594 | 12.2815 | 69.198 | 67.927 | 18.747 | 18.7205 | 0.993 | 0.988 | 12.883 | 12.5635 | 2640.701 | 2013.1725 | 7.094 | 7.042 | 0.775 | 0.7685 | 3.19 | 3.137 | 2.474 | 2.4125 | 3.599 | 3.594 | 13753.652 | 10485.273 | 36.95 | 36.6795 | 28.3 | 0.049 | 20 | -0.2 | 1.2 | 0.02 | 102.3 |  | 2 |  | 45894
batch 41 | 41S006 | 41S006A2-2 | c | 1 | 0.192 | 1 | 0.192 | R | No | Yes | No | 0.05 | 0.382 | 11.969 |  | 66.656 |  | 18.694 |  | 0.983 |  | 12.244 |  | 1385.644 |  | 6.99 |  | 0.762 |  | 3.084 |  | 2.351 |  | 3.589 |  | 7216.894 |  | 36.409 |  | 28.3 | 0.049 | 20 | 1.2 | -0.2 | 0.02 | 102.3 |  | 2 |  | 45894
batch 41 | 41S006 | 41S006A2-2 | d | 1 | 0.192 | 1 | 0.192 | F | No | Yes | No | 0.041 | 0.382 | 12.227 | 11.975 | 66.545 | 65.5125 | 18.777 | 18.749 | 1.001 | 0.9975 | 12.508 | 12.2505 | 1587.274 | 1308.545 | 8.336 | 8.336 | 0.769 | 0.7635 | 3.122 | 3.079 | 2.401 | 2.352 | 3.605 | 3.5995 | 8267.053 | 6815.34 | 43.418 | 43.418 | 28.298 | 0.049 | 20 | -0.2 | 1.2 | 0.02 | 102.3 |  | 2 |  | 45894
batch 41 | 41S006 | 41S006A2-2 | d | 1 | 0.192 | 1 | 0.192 | R | No | Yes | No | 0.041 | 0.382 | 11.723 |  | 64.48 |  | 18.721 |  | 0.994 |  | 11.993 |  | 1029.816 |  | 8.336 |  | 0.758 |  | 3.036 |  | 2.303 |  | 3.594 |  | 5363.627 |  | 43.418 |  | 28.298 | 0.049 | 20 | 1.2 | -0.2 | 0.02 | 102.3 |  | 2 |  | 45894
batch 41 | 41S006 | 41S006A3-1 | a | 1 | 0.192 | 1 | 0.192 | F | No | Yes | No | -0.063 | 0.382 | 11.895 | 11.5415 | 69.565 | 68.244 | 16.671 | 16.6775 | 1.026 | 1.014 | 11.895 | 11.5415 | 4890.288 | 5571.424 | 8.495 | 8.7715 | 0.798 | 0.779 | 2.861 | 2.8445 | 2.284 | 2.216 | 3.201 | 3.202 | 25470.251 | 29017.834 | 44.245 | 45.6835 | 28.295 | 0.049 | 20 | -0.2 | 1.2 | 0.02 | 100 |  | 2 |  | 45890
batch 41 | 41S006 | 41S006A3-1 | a | 1 | 0.192 | 1 | 0.192 | R | No | Yes | No | -0.063 | 0.382 | 11.188 |  | 66.923 |  | 16.684 |  | 1.002 |  | 11.188 |  | 6252.56 |  | 9.048 |  | 0.76 |  | 2.828 |  | 2.148 |  | 3.203 |  | 32565.417 |  | 47.122 |  | 28.295 | 0.049 | 20 | 1.2 | -0.2 | 0.02 | 100 |  | 2 |  | 45890
batch 41 | 41S006 | 41S006A3-1 | b | 1 | 0.192 | 1 | 0.192 | F | No | Yes | No | 0.055 | 0.382 | 11.614 | 11.2945 | 69.365 | 68.521 | 16.548 | 16.5585 | 1.012 | 0.9955 | 11.614 | 11.2945 | 2284.838 | 2574.6675 | 7.127 | 7.587 | 0.804 | 0.781 | 2.774 | 2.777 | 2.23 | 2.1685 | 3.177 | 3.179 | 11900.2 | 13409.728 | 37.122 | 39.5165 | 28.298 | 0.049 | 20 | -0.2 | 1.2 | 0.02 | 100 |  | 2 |  | 45890
batch 41 | 41S006 | 41S006A3-1 | b | 1 | 0.192 | 1 | 0.192 | R | No | Yes | No | 0.055 | 0.382 | 10.975 |  | 67.677 |  | 16.569 |  | 0.979 |  | 10.975 |  | 2864.497 |  | 8.047 |  | 0.758 |  | 2.78 |  | 2.107 |  | 3.181 |  | 14919.256 |  | 41.911 |  | 28.298 | 0.049 | 20 | 1.2 | -0.2 | 0.02 | 100 |  | 2 |  | 45890
batch 41 | 41S006 | 41S006A3-1 | c | 1 | 0.192 | 1 | 0.192 | F | No | Yes | No | -0.051 | 0.382 | 12.012 | 11.7215 | 69.472 | 68.526 | 16.958 | 16.9615 | 1.02 | 1.0085 | 12.012 | 11.7215 | 3186.178 | 3335.5935 | 8.294 | 8.517 | 0.797 | 0.78 | 2.895 | 2.885 | 2.306 | 2.2505 | 3.256 | 3.2565 | 16594.678 | 17372.884 | 43.2 | 44.3615 | 28.295 | 0.049 | 20 | -0.2 | 1.2 | 0.02 | 100 |  | 2 |  | 45890
batch 41 | 41S006 | 41S006A3-1 | c | 1 | 0.192 | 1 | 0.192 | R | No | Yes | No | -0.051 | 0.382 | 11.431 |  | 67.58 |  | 16.965 |  | 0.997 |  | 11.431 |  | 3485.009 |  | 8.74 |  | 0.763 |  | 2.875 |  | 2.195 |  | 3.257 |  | 18151.09 |  | 45.523 |  | 28.295 | 0.049 | 20 | 1.2 | -0.2 | 0.02 | 100 |  | 2 |  | 45890
batch 41 | 41S006 | 41S006A3-1 | d | 1 | 0.192 | 1 | 0.192 | F | No | Yes | No | -0.053 | 0.382 | 11.521 | 11.23 | 69.12 | 68.448 | 16.543 | 16.5575 | 1.008 | 0.991 | 11.521 | 11.23 | 2383.365 | 2875.6945 | 7.06 | 7.4875 | 0.798 | 0.7755 | 2.772 | 2.7805 | 2.212 | 2.156 | 3.176 | 3.179 | 12413.359 | 14977.575 | 36.769 | 38.997 | 28.299 | 0.049 | 20 | -0.2 | 1.2 | 0.02 | 100 |  | 2 |  | 45890
batch 41 | 41S006 | 41S006A3-1 | d | 1 | 0.192 | 1 | 0.192 | R | No | Yes | No | -0.053 | 0.382 | 10.939 |  | 67.776 |  | 16.572 |  | 0.974 |  | 10.939 |  | 3368.024 |  | 7.915 |  | 0.753 |  | 2.789 |  | 2.1 |  | 3.182 |  | 17541.791 |  | 41.225 |  | 28.299 | 0.049 | 20 | 1.2 | -0.2 | 0.02 | 100 |  | 2 |  | 45890
batch 41 | 41S006 | 41S006A3-2 | a | 1 | 0.192 | 1 | 0.192 | F | No | Yes | No | -0.05 | 0.382 | 12.34 | 12.0445 | 67.064 | 66.209 | 18.006 | 18.0015 | 1.022 | 1.0105 | 12.34 | 12.0445 | 2597.676 | 2388.746 | 8.369 | 8.8765 | 0.784 | 0.7665 | 3.023 | 3.0185 | 2.369 | 2.3125 | 3.457 | 3.456 | 13529.56 | 12441.3835 | 43.587 | 46.232 | 28.298 | 0.049 | 20 | -0.2 | 1.2 | 0.02 | 100 |  | 2 |  | 45891
batch 41 | 41S006 | 41S006A3-2 | a | 1 | 0.192 | 1 | 0.192 | R | No | Yes | No | -0.05 | 0.382 | 11.749 |  | 65.354 |  | 17.997 |  | 0.999 |  | 11.749 |  | 2179.816 |  | 9.384 |  | 0.749 |  | 3.014 |  | 2.256 |  | 3.455 |  | 11353.207 |  | 48.877 |  | 28.298 | 0.049 | 20 | 1.2 | -0.2 | 0.02 | 100 |  | 2 |  | 45891
batch 41 | 41S006 | 41S006A3-2 | b | 1 | 0.192 | 1 | 0.192 | F | No | Yes | No | 0.05 | 0.382 | 12.087 | 11.7835 | 67.237 | 66.4635 | 18.041 | 18.03 | 0.996 | 0.983 | 12.087 | 11.7835 | 1510.341 | 1372.1205 | 7.295 | 7.408 | 0.779 | 0.7625 | 2.979 | 2.9665 | 2.321 | 2.2625 | 3.464 | 3.462 | 7866.357 | 7146.459 | 37.995 | 38.5825 | 28.298 | 0.049 | 20 | -0.2 | 1.2 | 0.02 | 100 |  | 2 |  | 45891
batch 41 | 41S006 | 41S006A3-2 | b | 1 | 0.192 | 1 | 0.192 | R | No | Yes | No | 0.05 | 0.382 | 11.48 |  | 65.69 |  | 18.019 |  | 0.97 |  | 11.48 |  | 1233.9 |  | 7.521 |  | 0.746 |  | 2.954 |  | 2.204 |  | 3.46 |  | 6426.561 |  | 39.17 |  | 28.298 | 0.049 | 20 | 1.2 | -0.2 | 0.02 | 100 |  | 2 |  | 45891
batch 41 | 41S006 | 41S006A3-2 | c | 1 | 0.192 | 1 | 0.192 | F | No | Yes | No | 0.04 | 0.382 | 12.341 | 12.0955 | 67.362 | 66.79 | 17.937 | 17.939 | 1.021 | 1.009 | 12.341 | 12.0955 | 2344.498 | 2363.5075 | 8.379 | 8.566 | 0.788 | 0.7715 | 3.007 | 3.01 | 2.369 | 2.322 | 3.444 | 3.4445 | 12210.928 | 12309.935 | 43.64 | 44.6135 | 28.3 | 0.049 | 20 | -0.2 | 1.2 | 0.02 | 100 |  | 2 |  | 45891
batch 41 | 41S006 | 41S006A3-2 | c | 1 | 0.192 | 1 | 0.192 | R | No | Yes | No | 0.04 | 0.382 | 11.85 |  | 66.218 |  | 17.941 |  | 0.997 |  | 11.85 |  | 2382.517 |  | 8.753 |  | 0.755 |  | 3.013 |  | 2.275 |  | 3.445 |  | 12408.942 |  | 45.587 |  | 28.3 | 0.049 | 20 | 1.2 | -0.2 | 0.02 | 100 |  | 2 |  | 45891
batch 41 | 41S006 | 41S006A3-2 | d | 1 | 0.192 | 1 | 0.192 | F | No | Yes | No | 0.034 | 0.382 | 11.667 | 11.4665 | 66.737 | 66.5115 | 17.593 | 17.596 | 0.994 | 0.98 | 11.667 | 11.4665 | 1509.716 | 1490.181 | 7.265 | 7.3205 | 0.777 | 0.76 | 2.884 | 2.8975 | 2.24 | 2.2015 | 3.378 | 3.3785 | 7863.105 | 7761.36 | 37.84 | 38.1285 | 28.3 | 0.049 | 20 | -0.2 | 1.2 | 0.02 | 100 |  | 2 |  | 45891
batch 41 | 41S006 | 41S006A3-2 | d | 1 | 0.192 | 1 | 0.192 | R | No | Yes | No | 0.034 | 0.382 | 11.266 |  | 66.286 |  | 17.599 |  | 0.966 |  | 11.266 |  | 1470.646 |  | 7.376 |  | 0.743 |  | 2.911 |  | 2.163 |  | 3.379 |  | 7659.615 |  | 38.417 |  | 28.3 | 0.049 | 20 | 1.2 | -0.2 | 0.02 | 100 |  | 2 |  | 45891
batch 41 | 41S006 | 41S006A3-3 | b | 1 | 0.192 | 1 | 0.192 | F | No | Yes | No | 0.051 | 0.382 | 12.143 |  | 66.492 |  | 18.329 |  | 0.996 |  | 12.143 |  | 1490.251 |  | 7.287 |  | 0.776 |  | 3.003 |  | 2.331 |  | 3.519 |  | 7761.726 |  | 37.954 |  | 28.294 | 0.049 | 20 | -0.2 | 1.2 | 0.02 | 100 |  | 2
batch 41 | 41S006 | 41S006A3-3 | b | 1 | 0.192 | 1 | 0.192 | F | No | Yes | No | -0.052 | 0.382 | 12.305 |  | 66.947 |  | 18.411 |  | 0.998 |  | 12.305 |  | 1345.246 |  | 7.207 |  | 0.781 |  | 3.024 |  | 2.363 |  | 3.535 |  | 7006.489 |  | 37.534 |  | 28.29 | 0.049 | 20 | -0.2 | 1.2 | 0.02 | 100
batch 41 | 41S006 | 41S006A3-3 | b | 1 | 0.192 | 1 | 0.192 | R | No | Yes | No | 0.051 | 0.382 | 11.518 |  | 64.754 |  | 18.293 |  | 0.972 |  | 11.518 |  | 1036.062 |  | 7.575 |  | 0.747 |  | 2.959 |  | 2.211 |  | 3.512 |  | 5396.157 |  | 39.454 |  | 28.294 | 0.049 | 20 | 1.2 | -0.2 | 0.02 | 100 |  | 2
batch 41 | 41S006 | 41S006A3-3 | b | 1 | 0.192 | 1 | 0.192 | R | No | Yes | No | -0.052 | 0.382 | 11.7 |  | 65.281 |  | 18.367 |  | 0.976 |  | 11.7 |  | 956.244 |  | 7.534 |  | 0.755 |  | 2.976 |  | 2.246 |  | 3.526 |  | 4980.438 |  | 39.24 |  | 28.29 | 0.049 | 20 | 1.2 | -0.2 | 0.02 | 100
batch 41 | 41S006 | 41S006A3-3 | c | 1 | 0.192 | 1 | 0.192 | F | No | Yes | No | 0.032 | 0.382 | 12.01 |  | 66.204 |  | 17.679 |  | 1.026 |  | 12.01 |  | 1843.279 |  | 8.174 |  | 0.789 |  | 2.923 |  | 2.306 |  | 3.394 |  | 9600.41 |  | 42.572 |  | 28.3 | 0.049 | 20 | -0.2 | 1.2 | 0.02 | 100 |  | 2
batch 41 | 41S006 | 41S006A3-3 | c | 1 | 0.192 | 1 | 0.192 | R | No | Yes | No | 0.032 | 0.382 | 11.63 |  | 65.543 |  | 17.704 |  | 1.002 |  | 11.63 |  | 2244.851 |  | 8.537 |  | 0.756 |  | 2.955 |  | 2.233 |  | 3.399 |  | 11691.931 |  | 44.464 |  | 28.3 | 0.049 | 20 | 1.2 | -0.2 | 0.02 | 100 |  | 2
batch 41 | 41S006 | 41S006A3-3 | d | 1 | 0.192 | 1 | 0.192 | F | No | Yes | No | -0.029 | 0.382 | 11.489 |  | 65.489 |  | 17.675 |  | 0.993 |  | 11.489 |  | 1279.204 |  | 7.399 |  | 0.771 |  | 2.86 |  | 2.206 |  | 3.394 |  | 6662.523 |  | 38.536 |  | 28.3 | 0.049 | 20 | -0.2 | 1.2 | 0.02 | 100 |  | 2
batch 41 | 41S006 | 41S006A3-3 | d | 1 | 0.192 | 1 | 0.192 | R | No | Yes | No | -0.029 | 0.382 | 11.164 |  | 65.315 |  | 17.677 |  | 0.967 |  | 11.164 |  | 1291.696 |  | 7.532 |  | 0.742 |  | 2.888 |  | 2.144 |  | 3.394 |  | 6727.583 |  | 39.227 |  | 28.3 | 0.049 | 20 | 1.2 | -0.2 | 0.02 | 100 |  | 2
batch 41 | 41S006 | 41S006A4-1 | a | 1 | 0.192 | 1 | 0.192 | F | Yes | Yes | Yes | -0.003 | 0.382 | 10.446 | 10.463 | 64.746 | 65.3065 | 16.684 | 16.72 | 0.967 | 0.9585 | 10.446 | 10.463 | 1058.657 | 1372.852 | 7.698 | 7.7735 | 0.749 | 0.7415 | 2.676 | 2.709 | 2.006 | 2.009 | 3.203 | 3.21 | 5513.841 | 7150.273 | 40.092 | 40.485 | 28.286 | 0.049 | 20 | -0.2 | 1.2 | 0.02 | 100 |  | 2 |  | 45890
batch 41 | 41S006 | 41S006A4-1 | a | 1 | 0.192 | 1 | 0.192 | R | Yes | Yes | Yes | -0.003 | 0.382 | 10.48 |  | 65.867 |  | 16.756 |  | 0.95 |  | 10.48 |  | 1687.047 |  | 7.849 |  | 0.734 |  | 2.742 |  | 2.012 |  | 3.217 |  | 8786.705 |  | 40.878 |  | 28.286 | 0.049 | 20 | 1.2 | -0.2 | 0.02 | 100 |  | 2 |  | 45890
batch 41 | 41S006 | 41S006A4-1 | b | 1 | 0.192 | 1 | 0.192 | F | Yes | Yes | Yes | 0.013 | 0.382 | 9.759 | 9.8215 | 63.763 | 64.605 | 16.203 | 16.2555 | 0.945 | 0.9355 | 9.759 | 9.8215 | 890.127 | 1233.5705 | 7.548 | 7.574 | 0.732 | 0.724 | 2.561 | 2.6055 | 1.874 | 1.886 | 3.111 | 3.121 | 4636.078 | 6424.8465 | 39.311 | 39.4485 | 28.3 | 0.049 | 20 | -0.2 | 1.2 | 0.02 | 100 |  | 2 |  | 45890
batch 41 | 41S006 | 41S006A4-1 | b | 1 | 0.192 | 1 | 0.192 | R | Yes | Yes | Yes | 0.013 | 0.382 | 9.884 |  | 65.447 |  | 16.308 |  | 0.926 |  | 9.884 |  | 1577.014 |  | 7.6 |  | 0.716 |  | 2.65 |  | 1.898 |  | 3.131 |  | 8213.615 |  | 39.586 |  | 28.3 | 0.049 | 20 | 1.2 | -0.2 | 0.02 | 100 |  | 2 |  | 45890
batch 41 | 41S006 | 41S006A4-1 | c | 1 | 0.192 | 1 | 0.192 | F | Yes | Yes | Yes | -0.013 | 0.382 | 10.528 | 10.596 | 64.102 | 64.877 | 17.091 | 17.142 | 0.961 | 0.953 | 10.528 | 10.596 | 1136.677 | 1762.941 | 8.457 | 8.177 | 0.738 | 0.7305 | 2.741 | 2.786 | 2.021 | 2.034 | 3.281 | 3.291 | 5920.19 | 9181.9815 | 44.048 | 42.59 | 28.305 | 0.049 | 20 | -0.2 | 1.2 | 0.02 | 100 |  | 2 |  | 45890
batch 41 | 41S006 | 41S006A4-1 | c | 1 | 0.192 | 1 | 0.192 | R | Yes | Yes | Yes | -0.013 | 0.382 | 10.664 |  | 65.652 |  | 17.193 |  | 0.945 |  | 10.664 |  | 2389.205 |  | 7.897 |  | 0.723 |  | 2.831 |  | 2.047 |  | 3.301 |  | 12443.773 |  | 41.132 |  | 28.305 | 0.049 | 20 | 1.2 | -0.2 | 0.02 | 100 |  | 2 |  | 45890
batch 41 | 41S006 | 41S006A4-1 | d | 1 | 0.192 | 1 | 0.192 | F | Yes | Yes | Yes | 0.025 | 0.382 | 9.658 | 9.781 | 61.647 | 62.686 | 16.736 | 16.812 | 0.936 | 0.928 | 9.658 | 9.781 | 752.698 | 1103.5015 | 8.569 | 8.5945 | 0.714 | 0.7075 | 2.597 | 2.6555 | 1.854 | 1.878 | 3.213 | 3.228 | 3920.304 | 5747.406 | 44.628 | 44.7615 | 28.302 | 0.049 | 20 | -0.2 | 1.2 | 0.02 | 100 |  | 2 |  | 45890
batch 41 | 41S006 | 41S006A4-1 | d | 1 | 0.192 | 1 | 0.192 | R | Yes | Yes | Yes | 0.025 | 0.382 | 9.904 |  | 63.725 |  | 16.888 |  | 0.92 |  | 9.904 |  | 1454.305 |  | 8.62 |  | 0.701 |  | 2.714 |  | 1.902 |  | 3.243 |  | 7574.508 |  | 44.895 |  | 28.302 | 0.049 | 20 | 1.2 | -0.2 | 0.02 | 100 |  | 2 |  | 45890
batch 41 | 41S006 | 41S006A4-2 | a | 1 | 0.192 | 1 | 0.192 | F | No | Yes | No | 0.005 | 0.382 | 11.212 | 11.185 | 64.11 | 64.279 | 18.613 | 18.6415 | 0.961 | 0.955 | 11.469 | 11.4415 | 1058.806 | 1255.063 | 7.973 | 7.8195 | 0.737 | 0.7305 | 2.989 | 3.008 | 2.202 | 2.197 | 3.574 | 3.5795 | 5514.613 | 6536.785 | 41.525 | 40.726 | 28.299 | 0.049 | 20 | -0.2 | 1.2 | 0.02 | 102.3 |  | 2 |  | 45891
batch 41 | 41S006 | 41S006A4-2 | a | 1 | 0.192 | 1 | 0.192 | R | No | Yes | No | 0.005 | 0.382 | 11.158 |  | 64.448 |  | 18.67 |  | 0.949 |  | 11.414 |  | 1451.32 |  | 7.666 |  | 0.724 |  | 3.027 |  | 2.192 |  | 3.585 |  | 7558.957 |  | 39.927 |  | 28.299 | 0.049 | 20 | 1.2 | -0.2 | 0.02 | 102.3 |  | 2 |  | 45891
batch 41 | 41S006 | 41S006A4-2 | b | 1 | 0.192 | 1 | 0.192 | F | No | Yes | No | 0.001 | 0.382 | 10.54 | 10.533 | 62.987 | 63.302 | 18.265 | 18.3085 | 0.937 | 0.9295 | 10.782 | 10.7755 | 833.207 | 1029.1615 | 7.678 | 7.8005 | 0.719 | 0.7115 | 2.881 | 2.9095 | 2.07 | 2.069 | 3.507 | 3.5155 | 4339.618 | 5360.2155 | 39.991 | 40.628 | 28.3 | 0.049 | 20 | -0.2 | 1.2 | 0.02 | 102.3 |  | 2 |  | 45891
batch 41 | 41S006 | 41S006A4-2 | b | 1 | 0.192 | 1 | 0.192 | R | No | Yes | No | 0.001 | 0.382 | 10.526 |  | 63.617 |  | 18.352 |  | 0.922 |  | 10.769 |  | 1225.116 |  | 7.923 |  | 0.704 |  | 2.938 |  | 2.068 |  | 3.524 |  | 6380.813 |  | 41.265 |  | 28.3 | 0.049 | 20 | 1.2 | -0.2 | 0.02 | 102.3 |  | 2 |  | 45891
batch 41 | 41S006 | 41S006A4-2 | c | 1 | 0.192 | 1 | 0.192 | F | No | Yes | No | 0.01 | 0.382 | 10.398 | 10.452 | 61.248 | 61.7895 | 18.636 | 18.7065 | 0.932 | 0.925 | 10.637 | 10.6925 | 713.844 | 964.6045 | 8.096 | 8.2245 | 0.703 | 0.696 | 2.904 | 2.949 | 2.042 | 2.053 | 3.578 | 3.5915 | 3717.938 | 5023.9825 | 42.166 | 42.8345 | 28.294 | 0.049 | 20 | -0.2 | 1.2 | 0.02 | 102.3 |  | 2 |  | 45891
batch 41 | 41S006 | 41S006A4-2 | c | 1 | 0.192 | 1 | 0.192 | R | No | Yes | No | 0.01 | 0.382 | 10.506 |  | 62.331 |  | 18.777 |  | 0.918 |  | 10.748 |  | 1215.365 |  | 8.353 |  | 0.689 |  | 2.994 |  | 2.064 |  | 3.605 |  | 6330.027 |  | 43.503 |  | 28.294 | 0.049 | 20 | 1.2 | -0.2 | 0.02 | 102.3 |  | 2 |  | 45891
batch 41 | 41S006 | 41S006A4-2 | d | 1 | 0.192 | 1 | 0.192 | F | No | Yes | No | -0.008 | 0.382 | 11.186 | 11.2335 | 63.571 | 64.081 | 18.81 | 18.854 | 0.957 | 0.951 | 11.444 | 11.492 | 1121.658 | 1495.6555 | 7.994 | 7.84 | 0.728 | 0.723 | 3.018 | 3.0525 | 2.197 | 2.2065 | 3.612 | 3.62 | 5841.971 | 7789.8735 | 41.633 | 40.833 | 28.299 | 0.049 | 20 | -0.2 | 1.2 | 0.02 | 102.3 |  | 2 |  | 45891
batch 41 | 41S006 | 41S006A4-2 | d | 1 | 0.192 | 1 | 0.192 | R | No | Yes | No | -0.008 | 0.382 | 11.281 |  | 64.591 |  | 18.898 |  | 0.945 |  | 11.54 |  | 1869.653 |  | 7.686 |  | 0.718 |  | 3.087 |  | 2.216 |  | 3.628 |  | 9737.776 |  | 40.033 |  | 28.299 | 0.049 | 20 | 1.2 | -0.2 | 0.02 | 102.3 |  | 2 |  | 45891
batch 41 | 41S006 | 41S006A4-3 | a | 1 | 0.192 | 1 | 0.192 | F | No | Yes | No | 0.002 | 0.382 | 11.232 |  | 63.669 |  | 18.166 |  | 0.971 |  | 11.232 |  | 979.227 |  | 7.828 |  | 0.745 |  | 2.896 |  | 2.156 |  | 3.488 |  | 5100.138 |  | 40.773 |  | 28.298 | 0.049 | 20 | -0.2 | 1.2 | 0.02 | 100 |  | 2
batch 41 | 41S006 | 41S006A4-3 | a | 1 | 0.192 | 1 | 0.192 | R | No | Yes | No | 0.002 | 0.382 | 11.213 |  | 64.282 |  | 18.228 |  | 0.957 |  | 11.213 |  | 1263.861 |  | 8.118 |  | 0.731 |  | 2.944 |  | 2.153 |  | 3.5 |  | 6582.608 |  | 42.283 |  | 28.298 | 0.049 | 20 | 1.2 | -0.2 | 0.02 | 100 |  | 2
batch 41 | 41S006 | 41S006A4-3 | b | 1 | 0.192 | 1 | 0.192 | F | No | Yes | No | -0.005 | 0.382 | 10.416 |  | 61.982 |  | 17.804 |  | 0.944 |  | 10.416 |  | 761.864 |  | 7.468 |  | 0.721 |  | 2.773 |  | 2 |  | 3.418 |  | 3968.043 |  | 38.895 |  | 28.297 | 0.049 | 20 | -0.2 | 1.2 | 0.02 | 100 |  | 2
batch 41 | 41S006 | 41S006A4-3 | b | 1 | 0.192 | 1 | 0.192 | R | No | Yes | No | -0.005 | 0.382 | 10.464 |  | 63.046 |  | 17.902 |  | 0.927 |  | 10.464 |  | 1113.186 |  | 7.679 |  | 0.706 |  | 2.845 |  | 2.009 |  | 3.437 |  | 5797.843 |  | 39.997 |  | 28.297 | 0.049 | 20 | 1.2 | -0.2 | 0.02 | 100 |  | 2
batch 41 | 41S006 | 41S006A4-3 | c | 1 | 0.192 | 1 | 0.192 | F | No | Yes | No | 0.012 | 0.382 | 11.216 |  | 62.935 |  | 18.459 |  | 0.966 |  | 11.216 |  | 994.554 |  | 7.868 |  | 0.734 |  | 2.935 |  | 2.154 |  | 3.544 |  | 5179.969 |  | 40.977 |  | 28.293 | 0.049 | 20 | -0.2 | 1.2 | 0.02 | 100 |  | 2
batch 41 | 41S006 | 41S006A4-3 | c | 1 | 0.192 | 1 | 0.192 | R | No | Yes | No | 0.012 | 0.382 | 11.352 |  | 64.232 |  | 18.552 |  | 0.953 |  | 11.352 |  | 1750.639 |  | 8.116 |  | 0.722 |  | 3.017 |  | 2.18 |  | 3.562 |  | 9117.91 |  | 42.269 |  | 28.293 | 0.049 | 20 | 1.2 | -0.2 | 0.02 | 100 |  | 2
batch 41 | 41S006 | 41S006A4-3 | d | 1 | 0.192 | 1 | 0.192 | F | No | Yes | No | -0.017 | 0.382 | 10.396 |  | 60.771 |  | 18.227 |  | 0.939 |  | 10.396 |  | 680.685 |  | 8.457 |  | 0.709 |  | 2.816 |  | 1.996 |  | 3.5 |  | 3545.233 |  | 44.048 |  | 28.3 | 0.049 | 20 | -0.2 | 1.2 | 0.02 | 100 |  | 2
batch 41 | 41S006 | 41S006A4-3 | d | 1 | 0.192 | 1 | 0.192 | R | No | Yes | No | -0.017 | 0.382 | 10.576 |  | 62.34 |  | 18.37 |  | 0.923 |  | 10.576 |  | 1180.426 |  | 7.975 |  | 0.695 |  | 2.923 |  | 2.031 |  | 3.527 |  | 6148.05 |  | 41.536 |  | 28.3 | 0.049 | 20 | 1.2 | -0.2 | 0.02 | 100 |  | 2
batch 41 | 41S006 | 41S006A5-1 | b | 1 | 0.192 | 1 | 0.192 | F | No | Yes | No | -0.046 | 0.382 | 12.469 | 12.192 | 67.556 | 66.8505 | 17.983 | 17.998 | 1.026 | 1.013 | 12.469 | 12.192 | 1755.554 | 2021.232 | 7.733 | 8.171 | 0.798 | 0.7795 | 3 | 3.0035 | 2.394 | 2.341 | 3.453 | 3.456 | 9143.51 | 10527.2495 | 40.276 | 42.5565 | 28.299 | 0.049 | 20 | -0.2 | 1.2 | 0.02 | 100 |  | 2 |  | 45891
batch 41 | 41S006 | 41S006A5-1 | b | 1 | 0.192 | 1 | 0.192 | R | No | Yes | No | -0.046 | 0.382 | 11.915 |  | 66.145 |  | 18.013 |  | 1 |  | 11.915 |  | 2286.91 |  | 8.609 |  | 0.761 |  | 3.007 |  | 2.288 |  | 3.459 |  | 11910.989 |  | 44.837 |  | 28.299 | 0.049 | 20 | 1.2 | -0.2 | 0.02 | 100 |  | 2 |  | 45891
batch 41 | 41S006 | 41S006A5-1 | c | 1 | 0.192 | 1 | 0.192 | F | No | Yes | No | 0.016 | 0.382 | 8.375 | 8.442 | 47.966 | 49.007 | 17.954 | 17.983 | 0.973 | 0.9585 | 8.375 | 8.442 | 177.796 | 181.891 | 10.104 | 9.7395 | 0.706 | 0.6995 | 2.278 | 2.3185 | 1.608 | 1.621 | 3.447 | 3.4525 | 926.023 | 947.35 | 52.627 | 50.7265 | 28.298 | 0.049 | 20 | -0.2 | 1.2 | 0.02 | 100 |  | 2 |  | 45891
batch 41 | 41S006 | 41S006A5-1 | c | 1 | 0.192 | 1 | 0.192 | R | No | Yes | No | 0.016 | 0.382 | 8.509 |  | 50.048 |  | 18.012 |  | 0.944 |  | 8.509 |  | 185.986 |  | 9.375 |  | 0.693 |  | 2.359 |  | 1.634 |  | 3.458 |  | 968.677 |  | 48.826 |  | 28.298 | 0.049 | 20 | 1.2 | -0.2 | 0.02 | 100 |  | 2 |  | 45891
batch 41 | 41S006 | 41S006A5-1 | d | 1 | 0.192 | 1 | 0.192 | F | No | Yes | No | 0.03 | 0.382 | 12.035 | 11.852 | 65.427 | 65.281 | 18.012 | 18.0325 | 1.021 | 1.0065 | 12.035 | 11.852 | 1037.437 | 1209.4855 | 8.143 | 8.162 | 0.793 | 0.7755 | 2.916 | 2.936 | 2.311 | 2.276 | 3.458 | 3.462 | 5403.32 | 6299.4035 | 42.413 | 42.511 | 28.301 | 0.049 | 20 | -0.2 | 1.2 | 0.02 | 100 |  | 2 |  | 45891
batch 41 | 41S006 | 41S006A5-1 | d | 1 | 0.192 | 1 | 0.192 | R | No | Yes | No | 0.03 | 0.382 | 11.669 |  | 65.135 |  | 18.053 |  | 0.992 |  | 11.669 |  | 1381.534 |  | 8.181 |  | 0.758 |  | 2.956 |  | 2.241 |  | 3.466 |  | 7195.487 |  | 42.609 |  | 28.301 | 0.049 | 20 | 1.2 | -0.2 | 0.02 | 100 |  | 2 |  | 45891
batch 41 | 41S006 | 41S006A5-2 | a | 1 | 0.192 | 1 | 0.192 | F | Yes | Yes | Yes | -0.056 | 0.382 | 12.004 | 11.6865 | 65.268 | 64.3235 | 19.154 | 19.1485 | 0.982 | 0.9705 | 12.28 | 11.9555 | 1158.513 | 1027.799 | 7.587 | 7.678 | 0.756 | 0.744 | 3.117 | 3.085 | 2.358 | 2.2955 | 3.678 | 3.6765 | 6033.924 | 5353.121 | 39.518 | 39.9905 | 28.288 | 0.049 | 20 | -0.2 | 1.2 | 0.02 | 102.3 |  | 2 |  | 45894
batch 41 | 41S006 | 41S006A5-2 | a | 1 | 0.192 | 1 | 0.192 | R | Yes | Yes | Yes | -0.056 | 0.382 | 11.369 |  | 63.379 |  | 19.143 |  | 0.959 |  | 11.631 |  | 897.085 |  | 7.769 |  | 0.732 |  | 3.053 |  | 2.233 |  | 3.675 |  | 4672.318 |  | 40.463 |  | 28.288 | 0.049 | 20 | 1.2 | -0.2 | 0.02 | 102.3 |  | 2 |  | 45894
batch 41 | 41S006 | 41S006A5-2 | b | 1 | 0.192 | 1 | 0.192 | F | No | Yes | No | -0.044 | 0.382 | 12.179 | 11.923 | 65.936 | 65.091 | 18.951 | 18.938 | 0.997 | 0.9895 | 12.459 | 12.1975 | 1461.757 | 1277.763 | 8.081 | 8.29 | 0.765 | 0.756 | 3.129 | 3.0985 | 2.392 | 2.342 | 3.639 | 3.6365 | 7613.319 | 6655.0155 | 42.088 | 43.176 | 28.299 | 0.049 | 20 | -0.2 | 1.2 | 0.02 | 102.3 |  | 2 |  | 45894
batch 41 | 41S006 | 41S006A5-2 | b | 1 | 0.192 | 1 | 0.192 | R | No | Yes | No | -0.044 | 0.382 | 11.667 |  | 64.246 |  | 18.925 |  | 0.982 |  | 11.936 |  | 1093.769 |  | 8.499 |  | 0.747 |  | 3.068 |  | 2.292 |  | 3.634 |  | 5696.712 |  | 44.264 |  | 28.299 | 0.049 | 20 | 1.2 | -0.2 | 0.02 | 102.3 |  | 2 |  | 45894
batch 41 | 41S006 | 41S006A5-2 | c | 1 | 0.192 | 1 | 0.192 | F | No | Yes | No | 0.031 | 0.382 | 8.242 | 8.116 | 48.821 | 48.751 | 18.289 | 18.2985 | 0.944 | 0.9305 | 8.432 | 8.3025 | 175.939 | 174.977 | 9.148 | 9.585 | 0.688 | 0.684 | 2.354 | 2.331 | 1.619 | 1.594 | 3.512 | 3.5135 | 916.346 | 911.3365 | 47.645 | 49.9225 | 28.298 | 0.049 | 20 | -0.2 | 1.2 | 0.02 | 102.3 |  | 2 |  | 45894
batch 41 | 41S006 | 41S006A5-2 | c | 1 | 0.192 | 1 | 0.192 | R | No | Yes | No | 0.031 | 0.382 | 7.99 |  | 48.681 |  | 18.308 |  | 0.917 |  | 8.173 |  | 174.015 |  | 10.022 |  | 0.68 |  | 2.308 |  | 1.569 |  | 3.515 |  | 906.327 |  | 52.2 |  | 28.298 | 0.049 | 20 | 1.2 | -0.2 | 0.02 | 102.3 |  | 2 |  | 45894
batch 41 | 41S006 | 41S006A5-2 | d | 1 | 0.192 | 1 | 0.192 | F | Yes | Yes | Yes | -0.039 | 0.382 | 11.61 | 11.3895 | 64.288 | 63.7795 | 18.554 | 18.546 | 0.996 | 0.985 | 11.877 | 11.6515 | 931.08 | 871.8285 | 7.986 | 8.111 | 0.765 | 0.754 | 2.981 | 2.968 | 2.28 | 2.237 | 3.562 | 3.5605 | 4849.374 | 4540.772 | 41.596 | 42.2455 | 28.293 | 0.049 | 20 | -0.2 | 1.2 | 0.02 | 102.3 |  | 2 |  | 45894
batch 41 | 41S006 | 41S006A5-2 | d | 1 | 0.192 | 1 | 0.192 | R | Yes | Yes | Yes | -0.039 | 0.382 | 11.169 |  | 63.271 |  | 18.538 |  | 0.974 |  | 11.426 |  | 812.577 |  | 8.236 |  | 0.743 |  | 2.955 |  | 2.194 |  | 3.559 |  | 4232.17 |  | 42.895 |  | 28.293 | 0.049 | 20 | 1.2 | -0.2 | 0.02 | 102.3 |  | 2 |  | 45894
batch 41 | 41S006 | 41S006A5-3 | a | 1 | 0.192 | 1 | 0.192 | F | No | No | No | 0.741 | 0.382 | 1.165 | 2.8305 | 23.429 | 32.245 | 12.863 | 14.943 | 0.386 | 0.5145 | 1.165 | 2.8305 | 30.244 | 82.1995 | 33.677 | 24.172 | 0.18 | 0.29 | 1.242 | 1.7 | 0.224 | 0.5435 | 2.47 | 2.869 | 157.522 | 428.124 | 175.401 | 125.8955 | 28.299 | 0.049 | 20 | -0.2 | 1.2 | 0.02 | 100 |  |  |  | 45895
batch 41 | 41S006 | 41S006A5-3 | a | 1 | 0.192 | 1 | 0.192 | R | No | No | No | 0.741 | 0.382 | 4.496 |  | 41.061 |  | 17.023 |  | 0.643 |  | 4.496 |  | 134.155 |  | 14.667 |  | 0.4 |  | 2.158 |  | 0.863 |  | 3.268 |  | 698.726 |  | 76.39 |  | 28.299 | 0.049 | 20 | 1.2 | -0.2 | 0.02 | 100 |  |  |  | 45895
batch 41 | 41S006 | 41S006A5-3 | b | 1 | 0.192 | 1 | 0.192 | F | No | No | No | -3.026 | 0.382 | 1.017 | 2.5555 | 23.07 | 30.585 | 11.721 | 14.116 | 0.376 | 0.5135 | 1.017 | 2.5555 | 29.301 | 72.5445 | 36.574 | 27.2745 | 0.18 | 0.28 | 1.085 | 1.577 | 0.195 | 0.4905 | 2.251 | 2.7105 | 152.608 | 377.835 | 190.491 | 142.0555 | 28.298 | 0.049 | 20 | -0.2 | 1.2 | 0.02 | 100 |  |  |  | 45895
batch 41 | 41S006 | 41S006A5-3 | b | 1 | 0.192 | 1 | 0.192 | R | No | No | No | -3.026 | 0.382 | 4.094 |  | 38.1 |  | 16.511 |  | 0.651 |  | 4.094 |  | 115.788 |  | 17.975 |  | 0.38 |  | 2.069 |  | 0.786 |  | 3.17 |  | 603.062 |  | 93.62 |  | 28.298 | 0.049 | 20 | 1.2 | -0.2 | 0.02 | 100 |  |  |  | 45895
batch 41 | 41S006 | 41S006A5-3 | c | 1 | 0.192 | 1 | 0.192 | F | No | No | No | -4.49 | 0.382 | 0.745 | 2.4165 | 21.649 | 30.097 | 9.93 | 12.9405 | 0.346 | 0.5055 | 0.745 | 2.4165 | 27.143 | 71.925 | 43.578 | 30.7385 | 0.16 | 0.28 | 0.893 | 1.4275 | 0.143 | 0.464 | 1.906 | 2.4845 | 141.371 | 374.6095 | 226.97 | 160.096 | 28.303 | 0.049 | 20 | -0.2 | 1.2 | 0.02 | 100 |  |  |  | 45895
batch 41 | 41S006 | 41S006A5-3 | c | 1 | 0.192 | 1 | 0.192 | R | No | No | No | -4.49 | 0.382 | 4.088 |  | 38.545 |  | 15.951 |  | 0.665 |  | 4.088 |  | 116.707 |  | 17.899 |  | 0.4 |  | 1.962 |  | 0.785 |  | 3.063 |  | 607.848 |  | 93.222 |  | 28.303 | 0.049 | 20 | 1.2 | -0.2 | 0.02 | 100 |  |  |  | 45895
batch 41 | 41S006 | 41S006A5-3 | d | 1 | 0.192 | 1 | 0.192 | F | No | No | No | 0.834 | 0.382 | 0.504 | 1.7665 | 22.007 | 28.3475 | 8.045 | 11.2855 | 0.284 | 0.4425 | 0.504 | 1.7665 | 28.186 | 59.3795 | 44.129 | 33.505 | 0.14 | 0.25 | 0.691 | 1.153 | 0.097 | 0.3395 | 1.545 | 2.167 | 146.801 | 309.2675 | 229.836 | 174.5025 | 28.3 | 0.049 | 20 | -0.2 | 1.2 | 0.02 | 100 |  |  |  | 45895
batch 41 | 41S006 | 41S006A5-3 | d | 1 | 0.192 | 1 | 0.192 | R | No | No | No | 0.834 | 0.382 | 3.029 |  | 34.688 |  | 14.526 |  | 0.601 |  | 3.029 |  | 90.573 |  | 22.881 |  | 0.36 |  | 1.615 |  | 0.582 |  | 2.789 |  | 471.734 |  | 119.169 |  | 28.3 | 0.049 | 20 | 1.2 | -0.2 | 0.02 | 100 |  |  |  | 45895
batch 41 | 41S006 | 41S006B1 | b | 1 | 0.192 | 1 | 0.192 | F | No | Yes | No | -0.052 | 0.382 | 12.262 | 11.9575 | 70.296 | 69.324 | 17.791 | 17.781 | 0.98 | 0.9695 | 12.262 | 11.9575 | 4347.458 | 3644.5355 | 6.999 | 7.1385 | 0.773 | 0.7585 | 3.047 | 3.0265 | 2.354 | 2.2955 | 3.416 | 3.414 | 22643.008 | 18981.9545 | 36.455 | 37.1805 | 28.302 | 0.049 | 20 | -0.2 | 1.2 | 0.02 | 100 |  | 2 |  | 45891
batch 41 | 41S006 | 41S006B1 | b | 1 | 0.192 | 1 | 0.192 | R | No | Yes | No | -0.052 | 0.382 | 11.653 |  | 68.352 |  | 17.771 |  | 0.959 |  | 11.653 |  | 2941.613 |  | 7.278 |  | 0.744 |  | 3.006 |  | 2.237 |  | 3.412 |  | 15320.901 |  | 37.906 |  | 28.302 | 0.049 | 20 | 1.2 | -0.2 | 0.02 | 100 |  | 2 |  | 45891
batch 41 | 41S006 | 41S006B1 | c | 1 | 0.192 | 1 | 0.192 | F | No | Yes | No | 0.054 | 0.382 | 12.889 | 12.541 | 71.154 | 69.981 | 18.347 | 18.3335 | 0.987 | 0.977 | 12.889 | 12.541 | 3109.257 | 2498.409 | 6.068 | 6.21 | 0.787 | 0.774 | 3.145 | 3.11 | 2.475 | 2.408 | 3.523 | 3.5205 | 16194.046 | 13012.5465 | 31.602 | 32.3425 | 28.299 | 0.049 | 20 | -0.2 | 1.2 | 0.02 | 100 |  | 2 |  | 45891
batch 41 | 41S006 | 41S006B1 | c | 1 | 0.192 | 1 | 0.192 | R | No | Yes | No | 0.054 | 0.382 | 12.193 |  | 68.808 |  | 18.32 |  | 0.967 |  | 12.193 |  | 1887.561 |  | 6.352 |  | 0.761 |  | 3.075 |  | 2.341 |  | 3.518 |  | 9831.047 |  | 33.083 |  | 28.299 | 0.049 | 20 | 1.2 | -0.2 | 0.02 | 100 |  | 2 |  | 45891
batch 41 | 41S006 | 41S006B1 | d | 1 | 0.192 | 1 | 0.192 | F | No | Yes | No | -0.056 | 0.382 | 12.604 | 12.267 | 70.729 | 69.725 | 17.963 | 17.953 | 0.992 | 0.9795 | 12.604 | 12.267 | 5046.057 | 3946.543 | 6.744 | 6.869 | 0.784 | 0.768 | 3.085 | 3.0655 | 2.42 | 2.3555 | 3.449 | 3.447 | 26281.545 | 20554.91 | 35.123 | 35.776 | 28.302 | 0.049 | 20 | -0.2 | 1.2 | 0.02 | 100 |  | 2 |  | 45891
batch 41 | 41S006 | 41S006B1 | d | 1 | 0.192 | 1 | 0.192 | R | No | Yes | No | -0.056 | 0.382 | 11.93 |  | 68.721 |  | 17.943 |  | 0.967 |  | 11.93 |  | 2847.029 |  | 6.994 |  | 0.752 |  | 3.046 |  | 2.291 |  | 3.445 |  | 14828.275 |  | 36.429 |  | 28.302 | 0.049 | 20 | 1.2 | -0.2 | 0.02 | 100 |  | 2 |  | 45891
batch 41 | 41S006 | 41S006B2-1 | a | 1 | 0.192 | 1 | 0.192 | F | No | Yes | No | -0.043 | 0.382 | 11.17 | 10.9395 | 67.859 | 67.395 | 16.69 | 16.7065 | 0.986 | 0.9715 | 11.17 | 10.9395 | 1886.864 | 2084.113 | 6.961 | 7.3655 | 0.776 | 0.758 | 2.764 | 2.772 | 2.145 | 2.1005 | 3.205 | 3.208 | 9827.419 | 10854.757 | 36.253 | 38.3615 | 28.301 | 0.049 | 20 | -0.2 | 1.2 | 0.02 | 100 |  | 2 |  | 45890
batch 41 | 41S006 | 41S006B2-1 | a | 1 | 0.192 | 1 | 0.192 | R | No | Yes | No | -0.043 | 0.382 | 10.709 |  | 66.931 |  | 16.723 |  | 0.957 |  | 10.709 |  | 2281.362 |  | 7.77 |  | 0.74 |  | 2.78 |  | 2.056 |  | 3.211 |  | 11882.095 |  | 40.47 |  | 28.301 | 0.049 | 20 | 1.2 | -0.2 | 0.02 | 100 |  | 2 |  | 45890
batch 41 | 41S006 | 41S006B2-1 | b | 1 | 0.192 | 1 | 0.192 | F | No | Yes | No | -0.017 | 0.382 | 4.54 | 4.579 | 35.081 | 35.502 | 15.793 | 15.8375 | 0.819 | 0.814 | 4.54 | 4.579 | 108.51 | 110.6515 | 22.716 | 21.605 | 0.5 | 0.5 | 1.743 | 1.758 | 0.872 | 0.8795 | 3.032 | 3.0405 | 565.157 | 576.3105 | 118.31 | 112.5245 | 28.298 | 0.049 | 20 | -0.2 | 1.2 | 0.02 | 100 |  | 2 |  | 45890
batch 41 | 41S006 | 41S006B2-1 | b | 1 | 0.192 | 1 | 0.192 | R | No | Yes | No | -0.017 | 0.382 | 4.618 |  | 35.923 |  | 15.882 |  | 0.809 |  | 4.618 |  | 112.793 |  | 20.494 |  | 0.5 |  | 1.773 |  | 0.887 |  | 3.049 |  | 587.464 |  | 106.739 |  | 28.298 | 0.049 | 20 | 1.2 | -0.2 | 0.02 | 100 |  | 2 |  | 45890
batch 41 | 41S006 | 41S006B2-1 | c | 1 | 0.192 | 1 | 0.192 | F | No | Yes | No | 0.042 | 0.382 | 11.512 | 11.2715 | 69.296 | 68.742 | 16.817 | 16.8235 | 0.988 | 0.9745 | 11.512 | 11.2715 | 2225.683 | 2268.4285 | 6.758 | 7.197 | 0.783 | 0.7665 | 2.822 | 2.8235 | 2.21 | 2.164 | 3.229 | 3.23 | 11592.1 | 11814.7315 | 35.197 | 37.483 | 28.295 | 0.049 | 20 | -0.2 | 1.2 | 0.02 | 100 |  | 2 |  | 45890
batch 41 | 41S006 | 41S006B2-1 | c | 1 | 0.192 | 1 | 0.192 | R | No | Yes | No | 0.042 | 0.382 | 11.031 |  | 68.188 |  | 16.83 |  | 0.961 |  | 11.031 |  | 2311.174 |  | 7.636 |  | 0.75 |  | 2.825 |  | 2.118 |  | 3.231 |  | 12037.363 |  | 39.769 |  | 28.295 | 0.049 | 20 | 1.2 | -0.2 | 0.02 | 100 |  | 2 |  | 45890
batch 41 | 41S006 | 41S006B2-1 | d | 1 | 0.192 | 1 | 0.192 | F | No | Yes | No | 0.037 | 0.382 | 10.965 | 10.7635 | 68.975 | 68.693 | 16.181 | 16.197 | 0.982 | 0.967 | 10.965 | 10.7635 | 2830.843 | 3693.1935 | 7.648 | 7.6125 | 0.776 | 0.7585 | 2.714 | 2.726 | 2.105 | 2.0665 | 3.107 | 3.11 | 14743.972 | 19235.382 | 39.834 | 39.649 | 28.302 | 0.049 | 20 | -0.2 | 1.2 | 0.02 | 100 |  | 2 |  | 45890
batch 41 | 41S006 | 41S006B2-1 | d | 1 | 0.192 | 1 | 0.192 | R | No | Yes | No | 0.037 | 0.382 | 10.562 |  | 68.411 |  | 16.213 |  | 0.952 |  | 10.562 |  | 4555.544 |  | 7.577 |  | 0.741 |  | 2.738 |  | 2.028 |  | 3.113 |  | 23726.792 |  | 39.464 |  | 28.302 | 0.049 | 20 | 1.2 | -0.2 | 0.02 | 100 |  | 2 |  | 45890
batch 41 | 41S006 | 41S006B2-2 | a | 1 | 0.192 | 1 | 0.192 | F | No | Yes | No | 0.03 | 0.382 | 11.83 | 11.6515 | 66.74 | 66.446 | 18.482 | 18.4885 | 0.981 | 0.97 | 12.102 | 11.9195 | 1569.672 | 1538.2275 | 7.102 | 7.185 | 0.765 | 0.753 | 3.036 | 3.039 | 2.324 | 2.289 | 3.549 | 3.55 | 8175.373 | 8011.5995 | 36.99 | 37.4225 | 28.302 | 0.049 | 20 | -0.2 | 1.2 | 0.02 | 102.3 |  | 2 |  | 45891
batch 41 | 41S006 | 41S006B2-2 | a | 1 | 0.192 | 1 | 0.192 | R | No | Yes | No | 0.03 | 0.382 | 11.473 |  | 66.152 |  | 18.495 |  | 0.959 |  | 11.737 |  | 1506.783 |  | 7.268 |  | 0.741 |  | 3.042 |  | 2.254 |  | 3.551 |  | 7847.826 |  | 37.855 |  | 28.302 | 0.049 | 20 | 1.2 | -0.2 | 0.02 | 102.3 |  | 2 |  | 45891
batch 41 | 41S006 | 41S006B2-2 | b | 1 | 0.192 | 1 | 0.192 | F | Yes | Yes | Yes | -0.01 | 0.382 | 4.822 | 4.8465 | 34.582 | 34.8655 | 17.567 | 17.6095 | 0.812 | 0.8075 | 4.933 | 4.958 | 95.091 | 95.9845 | 20.545 | 19.5945 | 0.48 | 0.48 | 1.973 | 1.983 | 0.947 | 0.952 | 3.373 | 3.381 | 495.267 | 499.9195 | 107.007 | 102.056 | 28.296 | 0.049 | 20 | -0.2 | 1.2 | 0.02 | 102.3 |  | 2 |  | 45891
batch 41 | 41S006 | 41S006B2-2 | b | 1 | 0.192 | 1 | 0.192 | R | Yes | Yes | Yes | -0.01 | 0.382 | 4.871 |  | 35.149 |  | 17.652 |  | 0.803 |  | 4.983 |  | 96.878 |  | 18.644 |  | 0.48 |  | 1.993 |  | 0.957 |  | 3.389 |  | 504.572 |  | 97.105 |  | 28.296 | 0.049 | 20 | 1.2 | -0.2 | 0.02 | 102.3 |  | 2 |  | 45891
batch 41 | 41S006 | 41S006B2-2 | c | 1 | 0.192 | 1 | 0.192 | F | No | Yes | No | -0.033 | 0.382 | 12.225 | 12.0315 | 67.543 | 67.1385 | 18.783 | 18.7825 | 0.986 | 0.976 | 12.507 | 12.3085 | 1593.148 | 1537.828 | 6.454 | 6.5905 | 0.771 | 0.76 | 3.113 | 3.109 | 2.401 | 2.363 | 3.606 | 3.606 | 8297.647 | 8009.5215 | 33.616 | 34.3265 | 28.293 | 0.049 | 20 | -0.2 | 1.2 | 0.02 | 102.3 |  | 2 |  | 45891
batch 41 | 41S006 | 41S006B2-2 | c | 1 | 0.192 | 1 | 0.192 | R | No | Yes | No | -0.033 | 0.382 | 11.838 |  | 66.734 |  | 18.782 |  | 0.966 |  | 12.11 |  | 1482.508 |  | 6.727 |  | 0.749 |  | 3.105 |  | 2.325 |  | 3.606 |  | 7721.396 |  | 35.037 |  | 28.293 | 0.049 | 20 | 1.2 | -0.2 | 0.02 | 102.3 |  | 2 |  | 45891
batch 41 | 41S006 | 41S006B2-2 | d | 1 | 0.192 | 1 | 0.192 | F | No | Yes | No | 0.021 | 0.382 | 11.714 | 11.5935 | 66.91 | 66.867 | 18.343 | 18.358 | 0.976 | 0.966 | 11.983 | 11.86 | 1771.235 | 2139.868 | 7.158 | 7.249 | 0.76 | 0.7485 | 3.028 | 3.043 | 2.301 | 2.277 | 3.522 | 3.525 | 9225.181 | 11145.144 | 37.281 | 37.7545 | 28.293 | 0.049 | 20 | -0.2 | 1.2 | 0.02 | 102.3 |  | 2 |  | 45891
batch 41 | 41S006 | 41S006B2-2 | d | 1 | 0.192 | 1 | 0.192 | R | No | Yes | No | 0.021 | 0.382 | 11.473 |  | 66.824 |  | 18.373 |  | 0.956 |  | 11.737 |  | 2508.501 |  | 7.34 |  | 0.737 |  | 3.058 |  | 2.253 |  | 3.528 |  | 13065.107 |  | 38.228 |  | 28.293 | 0.049 | 20 | 1.2 | -0.2 | 0.02 | 102.3 |  | 2 |  | 45891
batch 41 | 41S006 | 41S006B2-3 | a | 1 | 0.192 | 1 | 0.192 | F | No | Yes | No | -0.028 | 0.382 | 11.505 | 11.3495 | 65.263 | 65.05 | 18.285 | 18.294 | 0.986 | 0.9755 | 11.77 | 11.6105 | 1231.155 | 1244.352 | 6.85 | 6.9655 | 0.765 | 0.7525 | 2.953 | 2.9615 | 2.26 | 2.2295 | 3.511 | 3.5125 | 6412.267 | 6480.9995 | 35.675 | 36.2775 | 28.295 | 0.049 | 20 | -0.2 | 1.2 | 0.02 | 102.3 |  | 2 |  | 45894
batch 41 | 41S006 | 41S006B2-3 | a | 1 | 0.192 | 1 | 0.192 | R | No | Yes | No | -0.028 | 0.382 | 11.194 |  | 64.837 |  | 18.303 |  | 0.965 |  | 11.451 |  | 1257.549 |  | 7.081 |  | 0.74 |  | 2.97 |  | 2.199 |  | 3.514 |  | 6549.732 |  | 36.88 |  | 28.295 | 0.049 | 20 | 1.2 | -0.2 | 0.02 | 102.3 |  | 2 |  | 45894
batch 41 | 41S006 | 41S006B2-3 | b | 1 | 0.192 | 1 | 0.192 | F | No | Yes | No | -0.022 | 0.382 | 4.522 | 4.5715 | 33.85 | 34.2305 | 17.259 | 17.314 | 0.792 | 0.789 | 4.626 | 4.677 | 89.904 | 92.5425 | 22.354 | 21.956 | 0.44 | 0.45 | 2.019 | 1.996 | 0.888 | 0.898 | 3.314 | 3.3245 | 468.251 | 481.993 | 116.427 | 114.354 | 28.292 | 0.049 | 20 | -0.2 | 1.2 | 0.02 | 102.3 |  | 2 |  | 45894
batch 41 | 41S006 | 41S006B2-3 | b | 1 | 0.192 | 1 | 0.192 | R | No | Yes | No | -0.022 | 0.382 | 4.621 |  | 34.611 |  | 17.369 |  | 0.786 |  | 4.728 |  | 95.181 |  | 21.558 |  | 0.46 |  | 1.973 |  | 0.908 |  | 3.335 |  | 495.735 |  | 112.281 |  | 28.292 | 0.049 | 20 | 1.2 | -0.2 | 0.02 | 102.3 |  | 2 |  | 45894
batch 41 | 41S006 | 41S006B2-3 | c | 1 | 0.192 | 1 | 0.192 | F | No | Yes | No | 0.014 | 0.382 | 11.588 | 11.509 | 65.857 | 65.9795 | 18.393 | 18.4095 | 0.979 | 0.9695 | 11.855 | 11.774 | 1575.218 | 1862.0305 | 7.305 | 7.4045 | 0.759 | 0.7485 | 2.999 | 3.0195 | 2.276 | 2.2605 | 3.531 | 3.5345 | 8204.258 | 9698.074 | 38.047 | 38.566 | 28.294 | 0.049 | 20 | -0.2 | 1.2 | 0.02 | 102.3 |  | 2 |  | 45894
batch 41 | 41S006 | 41S006B2-3 | c | 1 | 0.192 | 1 | 0.192 | R | No | Yes | No | 0.014 | 0.382 | 11.43 |  | 66.102 |  | 18.426 |  | 0.96 |  | 11.693 |  | 2148.843 |  | 7.504 |  | 0.738 |  | 3.04 |  | 2.245 |  | 3.538 |  | 11191.89 |  | 39.085 |  | 28.294 | 0.049 | 20 | 1.2 | -0.2 | 0.02 | 102.3 |  | 2 |  | 45894
batch 41 | 41S006 | 41S006B2-3 | d | 1 | 0.192 | 1 | 0.192 | F | No | Yes | No | 0.026 | 0.382 | 12.133 | 11.976 | 66.371 | 66.125 | 18.871 | 18.8705 | 0.991 | 0.982 | 12.412 | 12.2515 | 1366.628 | 1353.9795 | 6.832 | 6.9785 | 0.772 | 0.761 | 3.088 | 3.0905 | 2.383 | 2.352 | 3.623 | 3.623 | 7117.854 | 7051.977 | 35.586 | 36.349 | 28.3 | 0.049 | 20 | -0.2 | 1.2 | 0.02 | 102.3 |  | 2 |  | 45894
batch 41 | 41S006 | 41S006B2-3 | d | 1 | 0.192 | 1 | 0.192 | R | No | Yes | No | 0.026 | 0.382 | 11.819 |  | 65.879 |  | 18.87 |  | 0.973 |  | 12.091 |  | 1341.331 |  | 7.125 |  | 0.75 |  | 3.093 |  | 2.321 |  | 3.623 |  | 6986.1 |  | 37.112 |  | 28.3 | 0.049 | 20 | 1.2 | -0.2 | 0.02 | 102.3 |  | 2 |  | 45894
batch 41 | 41S006 | 41S006B3-1 | a | 1 | 0.192 | 1 | 0.192 | F | No | Yes | No | 0.056 | 0.382 | 12.026 | 11.69 | 68.609 | 67.7925 | 17.997 | 17.9985 | 0.974 | 0.958 | 12.026 | 11.69 | 2702.523 | 2339.0005 | 6.81 | 7.1355 | 0.765 | 0.7475 | 3.019 | 3.003 | 2.309 | 2.2445 | 3.455 | 3.4555 | 14075.642 | 12182.2935 | 35.467 | 37.164 | 28.303 | 0.049 | 20 | -0.2 | 1.2 | 0.02 | 100 |  | 2 |  | 45891
batch 41 | 41S006 | 41S006B3-1 | a | 1 | 0.192 | 1 | 0.192 | R | No | Yes | No | 0.056 | 0.382 | 11.354 |  | 66.976 |  | 18 |  | 0.942 |  | 11.354 |  | 1975.478 |  | 7.461 |  | 0.73 |  | 2.987 |  | 2.18 |  | 3.456 |  | 10288.945 |  | 38.861 |  | 28.303 | 0.049 | 20 | 1.2 | -0.2 | 0.02 | 100 |  | 2 |  | 45891
batch 41 | 41S006 | 41S006B3-1 | b | 1 | 0.192 | 1 | 0.192 | F | No | Yes | No | 0.052 | 0.382 | 12.197 | 11.882 | 68.46 | 67.7805 | 18.191 | 18.1905 | 0.979 | 0.9635 | 12.197 | 11.882 | 2106.206 | 1872.508 | 6.862 | 6.821 | 0.77 | 0.7535 | 3.043 | 3.029 | 2.342 | 2.2815 | 3.493 | 3.493 | 10969.824 | 9752.6455 | 35.737 | 35.5245 | 28.296 | 0.049 | 20 | -0.2 | 1.2 | 0.02 | 100 |  | 2 |  | 45891
batch 41 | 41S006 | 41S006B3-1 | b | 1 | 0.192 | 1 | 0.192 | R | No | Yes | No | 0.052 | 0.382 | 11.567 |  | 67.101 |  | 18.19 |  | 0.948 |  | 11.567 |  | 1638.81 |  | 6.78 |  | 0.737 |  | 3.015 |  | 2.221 |  | 3.493 |  | 8535.467 |  | 35.312 |  | 28.296 | 0.049 | 20 | 1.2 | -0.2 | 0.02 | 100 |  | 2 |  | 45891
batch 41 | 41S006 | 41S006B3-1 | c | 1 | 0.192 | 1 | 0.192 | F | No | Yes | No | -0.063 | 0.382 | 11.684 | 11.338 | 68.075 | 67.1855 | 17.64 | 17.639 | 0.973 | 0.9565 | 11.684 | 11.338 | 2298.434 | 2054.0195 | 7.225 | 7.567 | 0.761 | 0.7425 | 2.948 | 2.9315 | 2.243 | 2.1765 | 3.387 | 3.387 | 11971.008 | 10698.017 | 37.629 | 39.4115 | 28.299 | 0.049 | 20 | -0.2 | 1.2 | 0.02 | 100 |  | 2 |  | 45891
batch 41 | 41S006 | 41S006B3-1 | c | 1 | 0.192 | 1 | 0.192 | R | No | Yes | No | -0.063 | 0.382 | 10.992 |  | 66.296 |  | 17.638 |  | 0.94 |  | 10.992 |  | 1809.605 |  | 7.909 |  | 0.724 |  | 2.915 |  | 2.11 |  | 3.387 |  | 9425.026 |  | 41.194 |  | 28.299 | 0.049 | 20 | 1.2 | -0.2 | 0.02 | 100 |  | 2 |  | 45891
batch 41 | 41S006 | 41S006B3-1 | d | 1 | 0.192 | 1 | 0.192 | F | No | Yes | No | 0.059 | 0.382 | 11.959 | 11.6075 | 66.95 | 66.078 | 18.331 | 18.326 | 0.974 | 0.958 | 11.959 | 11.6075 | 1178.105 | 1074.5105 | 6.81 | 7.1405 | 0.764 | 0.747 | 3.005 | 2.9835 | 2.296 | 2.2285 | 3.52 | 3.519 | 6135.965 | 5596.409 | 35.468 | 37.1895 | 28.302 | 0.049 | 20 | -0.2 | 1.2 | 0.02 | 100 |  | 2 |  | 45891
batch 41 | 41S006 | 41S006B3-1 | d | 1 | 0.192 | 1 | 0.192 | R | No | Yes | No | 0.059 | 0.382 | 11.256 |  | 65.206 |  | 18.321 |  | 0.942 |  | 11.256 |  | 970.916 |  | 7.471 |  | 0.73 |  | 2.962 |  | 2.161 |  | 3.518 |  | 5056.853 |  | 38.911 |  | 28.302 | 0.049 | 20 | 1.2 | -0.2 | 0.02 | 100 |  | 2 |  | 45891
batch 41 | 41S006 | 41S006B3-2 | a | 1 | 0.192 | 1 | 0.192 | F | No | Yes | No | -0.066 | 0.382 | 11.665 | 11.3045 | 66.837 | 65.536 | 18.245 | 18.2515 | 0.957 | 0.945 | 11.665 | 11.3045 | 1910.56 | 1679.704 | 7.195 | 7.3175 | 0.741 | 0.7275 | 3.021 | 2.981 | 2.24 | 2.1705 | 3.503 | 3.5045 | 9950.831 | 8748.4575 | 37.472 | 38.112 | 28.295 | 0.049 | 20 | -0.2 | 1.2 | 0.02 | 100 |  | 2 |  | 45894
batch 41 | 41S006 | 41S006B3-2 | a | 1 | 0.192 | 1 | 0.192 | R | No | Yes | No | -0.066 | 0.382 | 10.944 |  | 64.235 |  | 18.258 |  | 0.933 |  | 10.944 |  | 1448.848 |  | 7.44 |  | 0.714 |  | 2.941 |  | 2.101 |  | 3.506 |  | 7546.084 |  | 38.752 |  | 28.295 | 0.049 | 20 | 1.2 | -0.2 | 0.02 | 100 |  | 2 |  | 45894
batch 41 | 41S006 | 41S006B3-2 | b | 1 | 0.192 | 1 | 0.192 | F | No | Yes | No | 0.055 | 0.382 | 11.879 | 11.5525 | 67.104 | 65.9425 | 18.389 | 18.394 | 0.963 | 0.9525 | 11.879 | 11.5525 | 1705.418 | 1530.4005 | 7.215 | 7.3375 | 0.749 | 0.7375 | 3.046 | 3.0075 | 2.281 | 2.218 | 3.531 | 3.532 | 8882.387 | 7970.8375 | 37.578 | 38.2165 | 28.298 | 0.049 | 20 | -0.2 | 1.2 | 0.02 | 100 |  | 2 |  | 45894
batch 41 | 41S006 | 41S006B3-2 | b | 1 | 0.192 | 1 | 0.192 | R | No | Yes | No | 0.055 | 0.382 | 11.226 |  | 64.781 |  | 18.399 |  | 0.942 |  | 11.226 |  | 1355.383 |  | 7.46 |  | 0.726 |  | 2.969 |  | 2.155 |  | 3.533 |  | 7059.288 |  | 38.855 |  | 28.298 | 0.049 | 20 | 1.2 | -0.2 | 0.02 | 100 |  | 2 |  | 45894
batch 41 | 41S006 | 41S006B3-2 | c | 1 | 0.192 | 1 | 0.192 | F | No | Yes | No | 0.064 | 0.382 | 11.281 | 10.9225 | 66.246 | 64.971 | 17.785 | 17.7835 | 0.957 | 0.945 | 11.281 | 10.9225 | 1792.061 | 1535.602 | 7.735 | 7.8805 | 0.739 | 0.7245 | 2.931 | 2.895 | 2.166 | 2.097 | 3.415 | 3.4145 | 9333.652 | 7997.9275 | 40.284 | 41.044 | 28.295 | 0.049 | 20 | -0.2 | 1.2 | 0.02 | 100 |  | 2 |  | 45894
batch 41 | 41S006 | 41S006B3-2 | c | 1 | 0.192 | 1 | 0.192 | R | No | Yes | No | 0.064 | 0.382 | 10.564 |  | 63.696 |  | 17.782 |  | 0.933 |  | 10.564 |  | 1279.143 |  | 8.026 |  | 0.71 |  | 2.859 |  | 2.028 |  | 3.414 |  | 6662.203 |  | 41.804 |  | 28.295 | 0.049 | 20 | 1.2 | -0.2 | 0.02 | 100 |  | 2 |  | 45894
batch 41 | 41S006 | 41S006B3-2 | d | 1 | 0.192 | 1 | 0.192 | F | No | Yes | No | -0.076 | 0.382 | 11.596 | 11.188 | 65.46 | 64.031 | 18.416 | 18.407 | 0.962 | 0.949 | 11.596 | 11.188 | 1016.033 | 890.6295 | 7.338 | 7.4405 | 0.747 | 0.7325 | 2.982 | 2.9325 | 2.226 | 2.148 | 3.536 | 3.534 | 5291.838 | 4638.6955 | 38.218 | 38.7515 | 28.301 | 0.049 | 20 | -0.2 | 1.2 | 0.02 | 100 |  | 2 |  | 45894
batch 41 | 41S006 | 41S006B3-2 | d | 1 | 0.192 | 1 | 0.192 | R | No | Yes | No | -0.076 | 0.382 | 10.78 |  | 62.602 |  | 18.398 |  | 0.936 |  | 10.78 |  | 765.226 |  | 7.543 |  | 0.718 |  | 2.883 |  | 2.07 |  | 3.532 |  | 3985.553 |  | 39.285 |  | 28.301 | 0.049 | 20 | 1.2 | -0.2 | 0.02 | 100 |  | 2 |  | 45894
batch 41 | 41S006 | 41S006B4-1 | a | 1 | 0.192 | 1 | 0.192 | F | No | Yes | No | -0.051 | 0.382 | 12.299 | 11.9995 | 69.614 | 68.473 | 17.851 | 17.841 | 0.99 | 0.9825 | 12.299 | 11.9995 | 2889.048 | 2485.8395 | 6.977 | 7.169 | 0.778 | 0.7685 | 3.035 | 2.9965 | 2.361 | 2.3035 | 3.427 | 3.4255 | 15047.126 | 12947.082 | 36.341 | 37.341 | 28.301 | 0.049 | 20 | -0.2 | 1.2 | 0.02 | 100 |  | 2 |  | 45891
batch 41 | 41S006 | 41S006B4-1 | a | 1 | 0.192 | 1 | 0.192 | R | No | Yes | No | -0.051 | 0.382 | 11.7 |  | 67.332 |  | 17.831 |  | 0.975 |  | 11.7 |  | 2082.631 |  | 7.361 |  | 0.759 |  | 2.958 |  | 2.246 |  | 3.424 |  | 10847.038 |  | 38.341 |  | 28.301 | 0.049 | 20 | 1.2 | -0.2 | 0.02 | 100 |  | 2 |  | 45891
batch 41 | 41S006 | 41S006B4-1 | b | 1 | 0.192 | 1 | 0.192 | F | No | Yes | No | -0.052 | 0.382 | 12.351 | 12.0465 | 69.719 | 68.624 | 17.917 | 17.9085 | 0.989 | 0.98 | 12.351 | 12.0465 | 2027.482 | 1852.367 | 6.548 | 6.6945 | 0.783 | 0.7725 | 3.028 | 2.993 | 2.371 | 2.3125 | 3.44 | 3.4385 | 10559.803 | 9647.7465 | 34.103 | 34.866 | 28.299 | 0.049 | 20 | -0.2 | 1.2 | 0.02 | 100 |  | 2 |  | 45891
batch 41 | 41S006 | 41S006B4-1 | b | 1 | 0.192 | 1 | 0.192 | R | No | Yes | No | -0.052 | 0.382 | 11.742 |  | 67.529 |  | 17.9 |  | 0.971 |  | 11.742 |  | 1677.252 |  | 6.841 |  | 0.762 |  | 2.958 |  | 2.254 |  | 3.437 |  | 8735.69 |  | 35.629 |  | 28.299 | 0.049 | 20 | 1.2 | -0.2 | 0.02 | 100 |  | 2 |  | 45891
batch 41 | 41S006 | 41S006B4-1 | c | 1 | 0.192 | 1 | 0.192 | F | No | Yes | No | -0.045 | 0.382 | 12.014 | 11.7565 | 66.131 | 65.109 | 18.306 | 18.2925 | 0.992 | 0.987 | 12.014 | 11.7565 | 2022.013 | 1697.681 | 9.26 | 9.2595 | 0.75 | 0.743 | 3.077 | 3.0395 | 2.307 | 2.2575 | 3.515 | 3.5125 | 10531.316 | 8842.087 | 48.227 | 48.2245 | 28.298 | 0.049 | 20 | -0.2 | 1.2 | 0.02 | 100 |  | 2 |  | 45891
batch 41 | 41S006 | 41S006B4-1 | c | 1 | 0.192 | 1 | 0.192 | R | No | Yes | No | -0.045 | 0.382 | 11.499 |  | 64.087 |  | 18.279 |  | 0.982 |  | 11.499 |  | 1373.349 |  | 9.259 |  | 0.736 |  | 3.002 |  | 2.208 |  | 3.51 |  | 7152.858 |  | 48.222 |  | 28.298 | 0.049 | 20 | 1.2 | -0.2 | 0.02 | 100 |  | 2 |  | 45891
batch 41 | 41S006 | 41S006B4-1 | d | 1 | 0.192 | 1 | 0.192 | F | No | Yes | No | 0.051 | 0.382 | 12.411 | 12.0965 | 68.066 | 66.867 | 18.367 | 18.355 | 0.993 | 0.9855 | 12.411 | 12.0965 | 1388.546 | 1225.062 | 7.245 | 7.4525 | 0.778 | 0.7685 | 3.065 | 3.023 | 2.383 | 2.3225 | 3.526 | 3.524 | 7232.008 | 6380.5295 | 37.734 | 38.814 | 28.297 | 0.049 | 20 | -0.2 | 1.2 | 0.02 | 100 |  | 2 |  | 45891
batch 41 | 41S006 | 41S006B4-1 | d | 1 | 0.192 | 1 | 0.192 | R | No | Yes | No | 0.051 | 0.382 | 11.782 |  | 65.668 |  | 18.343 |  | 0.978 |  | 11.782 |  | 1061.578 |  | 7.66 |  | 0.759 |  | 2.981 |  | 2.262 |  | 3.522 |  | 5529.051 |  | 39.894 |  | 28.297 | 0.049 | 20 | 1.2 | -0.2 | 0.02 | 100 |  | 2 |  | 45891
batch 41 | 41S006 | 41S006B4-2 | a | 1 | 0.192 | 1 | 0.192 | F | No | Yes | No | 0.061 | 0.382 | 12.85 | 12.459 | 69.174 | 67.86 | 18.745 | 18.7255 | 1.014 | 1.003 | 13.145 | 12.745 | 2104.136 | 1705.3745 | 6.747 | 6.963 | 0.8 | 0.7845 | 3.153 | 3.117 | 2.524 | 2.447 | 3.599 | 3.5955 | 10959.044 | 8882.1605 | 35.14 | 36.2665 | 28.294 | 0.049 | 20 | -0.2 | 1.2 | 0.02 | 102.3 |  | 2 |  | 45894
batch 41 | 41S006 | 41S006B4-2 | a | 1 | 0.192 | 1 | 0.192 | R | No | Yes | No | 0.061 | 0.382 | 12.068 |  | 66.546 |  | 18.706 |  | 0.992 |  | 12.345 |  | 1306.613 |  | 7.179 |  | 0.769 |  | 3.081 |  | 2.37 |  | 3.592 |  | 6805.277 |  | 37.393 |  | 28.294 | 0.049 | 20 | 1.2 | -0.2 | 0.02 | 102.3 |  | 2 |  | 45894
batch 41 | 41S006 | 41S006B4-2 | b | 1 | 0.192 | 1 | 0.192 | F | Yes | Yes | Yes | -0.063 | 0.382 | 12.336 | 11.9715 | 65.952 | 64.763 | 18.743 | 18.719 | 1.021 | 1.01 | 12.62 | 12.247 | 1544.811 | 1306.169 | 9.034 | 9.3275 | 0.779 | 0.7625 | 3.112 | 3.084 | 2.423 | 2.3515 | 3.599 | 3.594 | 8045.891 | 6802.9645 | 47.053 | 48.581 | 28.294 | 0.049 | 20 | -0.2 | 1.2 | 0.02 | 102.3 |  | 2 |  | 45894
batch 41 | 41S006 | 41S006B4-2 | b | 1 | 0.192 | 1 | 0.192 | R | Yes | Yes | Yes | -0.063 | 0.382 | 11.607 |  | 63.574 |  | 18.695 |  | 0.999 |  | 11.874 |  | 1067.527 |  | 9.621 |  | 0.746 |  | 3.056 |  | 2.28 |  | 3.589 |  | 5560.038 |  | 50.109 |  | 28.294 | 0.049 | 20 | 1.2 | -0.2 | 0.02 | 102.3 |  | 2 |  | 45894
batch 41 | 41S006 | 41S006B4-2 | c | 1 | 0.192 | 1 | 0.192 | F | Yes | Yes | Yes | 0.06 | 0.382 | 12.593 | 12.2125 | 67.417 | 66.287 | 18.717 | 18.692 | 1.021 | 1.008 | 12.883 | 12.4935 | 1212.275 | 1050.583 | 7.283 | 7.494 | 0.803 | 0.7845 | 3.08 | 3.056 | 2.474 | 2.399 | 3.594 | 3.589 | 6313.932 | 5471.7855 | 37.931 | 39.032 | 28.297 | 0.049 | 20 | -0.2 | 1.2 | 0.02 | 102.3 |  | 2 |  | 45894
batch 41 | 41S006 | 41S006B4-2 | c | 1 | 0.192 | 1 | 0.192 | R | Yes | Yes | Yes | 0.06 | 0.382 | 11.832 |  | 65.157 |  | 18.667 |  | 0.995 |  | 12.104 |  | 888.891 |  | 7.705 |  | 0.766 |  | 3.032 |  | 2.324 |  | 3.584 |  | 4629.639 |  | 40.133 |  | 28.297 | 0.049 | 20 | 1.2 | -0.2 | 0.02 | 102.3 |  | 2 |  | 45894
batch 41 | 41S006 | 41S006B4-2 | d | 1 | 0.192 | 1 | 0.192 | F | Yes | Yes | Yes | 0.062 | 0.382 | 12.815 | 12.4145 | 69.495 | 68.1705 | 18.635 | 18.613 | 1.012 | 1.0005 | 13.11 | 12.7005 | 1831.917 | 1487.1125 | 6.463 | 6.652 | 0.804 | 0.7885 | 3.131 | 3.0915 | 2.517 | 2.4385 | 3.578 | 3.5735 | 9541.235 | 7745.379 | 33.659 | 34.6445 | 28.294 | 0.049 | 20 | -0.2 | 1.2 | 0.02 | 102.3 |  | 2 |  | 45894
batch 41 | 41S006 | 41S006B4-2 | d | 1 | 0.192 | 1 | 0.192 | R | Yes | Yes | Yes | 0.062 | 0.382 | 12.014 |  | 66.846 |  | 18.591 |  | 0.989 |  | 12.291 |  | 1142.308 |  | 6.841 |  | 0.773 |  | 3.052 |  | 2.36 |  | 3.569 |  | 5949.523 |  | 35.63 |  | 28.294 | 0.049 | 20 | 1.2 | -0.2 | 0.02 | 102.3 |  | 2 |  | 45894
batch 41 | 41S006 | 41S006B4-3 | a | 1 | 0.192 | 1 | 0.192 | F | No | No | No | 0.759 | 0.382 | 1.305 | 3.3635 | 23.187 | 34.764 | 11.878 | 13.7975 | 0.474 | 0.6095 | 1.305 | 3.3635 | 39.264 | 178.257 | 45.604 | 29.8625 | 0.22 | 0.36 | 1.139 | 1.6105 | 0.251 | 0.646 | 2.281 | 2.6495 | 204.498 | 928.422 | 237.519 | 155.534 | 28.294 | 0.049 | 20 | -0.2 | 1.2 | 0.02 | 100 |  |  |  | 45895
batch 41 | 41S006 | 41S006B4-3 | a | 1 | 0.192 | 1 | 0.192 | R | No | No | No | 0.759 | 0.382 | 5.422 |  | 46.341 |  | 15.717 |  | 0.745 |  | 5.422 |  | 317.25 |  | 14.121 |  | 0.5 |  | 2.082 |  | 1.041 |  | 3.018 |  | 1652.346 |  | 73.549 |  | 28.294 | 0.049 | 20 | 1.2 | -0.2 | 0.02 | 100 |  |  |  | 45895
batch 41 | 41S006 | 41S006B4-3 | b | 1 | 0.192 | 1 | 0.192 | F | No | No | No | 0.605 | 0.382 | 2.45 | 4.325 | 24.239 | 30.336 | 18.936 | 20.939 | 0.534 | 0.638 | 2.45 | 4.325 | 28.351 | 48.0965 | 28.612 | 21.69 | 0.26 | 0.35 | 1.809 | 2.257 | 0.47 | 0.83 | 3.636 | 4.0205 | 147.661 | 250.5035 | 149.022 | 112.9705 | 28.295 | 0.049 | 20 | -0.2 | 1.2 | 0.02 | 100 |  |  |  | 45895
batch 41 | 41S006 | 41S006B4-3 | b | 1 | 0.192 | 1 | 0.192 | R | No | No | No | 0.605 | 0.382 | 6.2 |  | 36.433 |  | 22.942 |  | 0.742 |  | 6.2 |  | 67.842 |  | 14.768 |  | 0.44 |  | 2.705 |  | 1.19 |  | 4.405 |  | 353.346 |  | 76.919 |  | 28.295 | 0.049 | 20 | 1.2 | -0.2 | 0.02 | 100 |  |  |  | 45895
batch 41 | 41S006 | 41S006B4-3 | c | 1 | 0.192 | 1 | 0.192 | F | No | No | No | -1.361 | 0.382 | 2.683 | 4.5085 | 24.891 | 31.1575 | 18.352 | 20.2325 | 0.587 | 0.676 | 2.683 | 4.5085 | 32.49 | 55.648 | 29.547 | 21.739 | 0.3 | 0.39 | 1.717 | 2.1255 | 0.515 | 0.8655 | 3.524 | 3.885 | 169.219 | 289.833 | 153.892 | 113.224 | 28.295 | 0.049 | 20 | -0.2 | 1.2 | 0.02 | 100 |  |  |  | 45895
batch 41 | 41S006 | 41S006B4-3 | c | 1 | 0.192 | 1 | 0.192 | R | No | No | No | -1.361 | 0.382 | 6.334 |  | 37.424 |  | 22.113 |  | 0.765 |  | 6.334 |  | 78.806 |  | 13.931 |  | 0.48 |  | 2.534 |  | 1.216 |  | 4.246 |  | 410.447 |  | 72.556 |  | 28.295 | 0.049 | 20 | 1.2 | -0.2 | 0.02 | 100 |  |  |  | 45895
batch 41 | 41S006 | 41S006B4-3 | d | 1 | 0.192 | 1 | 0.192 | F | No | No | No | -2.629 | 0.382 | 1.601 | 3.705 | 24.666 | 37.713 | 11.318 | 13.1275 | 0.573 | 0.6695 | 1.601 | 3.705 | 49.995 | 249.913 | 45.172 | 27.825 | 0.28 | 0.41 | 1.098 | 1.582 | 0.307 | 0.711 | 2.173 | 2.5205 | 260.392 | 1301.631 | 235.268 | 144.9215 | 28.3 | 0.049 | 20 | -0.2 | 1.2 | 0.02 | 100 |  |  |  | 45895
batch 41 | 41S006 | 41S006B4-3 | d | 1 | 0.192 | 1 | 0.192 | R | No | No | No | -2.629 | 0.382 | 5.809 |  | 50.76 |  | 14.937 |  | 0.766 |  | 5.809 |  | 449.831 |  | 10.478 |  | 0.54 |  | 2.066 |  | 1.115 |  | 2.868 |  | 2342.87 |  | 54.575 |  | 28.3 | 0.049 | 20 | 1.2 | -0.2 | 0.02 | 100 |  |  |  | 45895
batch 41 | 41S006 | 41S006B5-1 | a | 1 | 0.192 | 1 | 0.192 | F | No | Yes | No | -0.004 | 0.382 | 11.259 | 11.2375 | 65.722 | 66.4715 | 17.942 | 17.984 | 0.977 | 0.962 | 11.518 | 11.4955 | 1211.187 | 1688.17 | 6.884 | 6.7125 | 0.764 | 0.7505 | 2.893 | 2.94 | 2.212 | 2.2075 | 3.445 | 3.453 | 6308.268 | 8792.5525 | 35.852 | 34.959 | 28.296 | 0.049 | 20 | -0.2 | 1.2 | 0.02 | 102.3 |  | 2 |  | 45891
batch 41 | 41S006 | 41S006B5-1 | a | 1 | 0.192 | 1 | 0.192 | R | No | Yes | No | -0.004 | 0.382 | 11.216 |  | 67.221 |  | 18.026 |  | 0.947 |  | 11.473 |  | 2165.153 |  | 6.541 |  | 0.737 |  | 2.987 |  | 2.203 |  | 3.461 |  | 11276.837 |  | 34.066 |  | 28.296 | 0.049 | 20 | 1.2 | -0.2 | 0.02 | 102.3 |  | 2 |  | 45891
batch 41 | 41S006 | 41S006B5-1 | b | 1 | 0.192 | 1 | 0.192 | F | No | Yes | No | 0.019 | 0.382 | 11.147 | 11.0395 | 65.256 | 65.4855 | 18.127 | 18.1565 | 0.964 | 0.95 | 11.403 | 11.293 | 1167.119 | 1348.908 | 6.813 | 7.105 | 0.748 | 0.734 | 2.927 | 2.954 | 2.189 | 2.168 | 3.48 | 3.486 | 6078.745 | 7025.5625 | 35.485 | 37.0065 | 28.296 | 0.049 | 20 | -0.2 | 1.2 | 0.02 | 102.3 |  | 2 |  | 45891
batch 41 | 41S006 | 41S006B5-1 | b | 1 | 0.192 | 1 | 0.192 | R | No | Yes | No | 0.019 | 0.382 | 10.932 |  | 65.715 |  | 18.186 |  | 0.936 |  | 11.183 |  | 1530.697 |  | 7.397 |  | 0.72 |  | 2.981 |  | 2.147 |  | 3.492 |  | 7972.38 |  | 38.528 |  | 28.296 | 0.049 | 20 | 1.2 | -0.2 | 0.02 | 102.3 |  | 2 |  | 45891
batch 41 | 41S006 | 41S006B5-1 | c | 1 | 0.192 | 1 | 0.192 | F | No | Yes | No | -0.005 | 0.382 | 11.111 | 11.139 | 63.865 | 64.838 | 18.375 | 18.421 | 0.969 | 0.9545 | 11.366 | 11.395 | 910.596 | 1174.5315 | 6.93 | 7.0965 | 0.748 | 0.7365 | 2.916 | 2.9715 | 2.182 | 2.1875 | 3.528 | 3.537 | 4742.689 | 6117.3535 | 36.092 | 36.9595 | 28.294 | 0.049 | 20 | -0.2 | 1.2 | 0.02 | 102.3 |  | 2 |  | 45891
batch 41 | 41S006 | 41S006B5-1 | c | 1 | 0.192 | 1 | 0.192 | R | No | Yes | No | -0.005 | 0.382 | 11.167 |  | 65.811 |  | 18.467 |  | 0.94 |  | 11.424 |  | 1438.467 |  | 7.263 |  | 0.725 |  | 3.027 |  | 2.193 |  | 3.546 |  | 7492.018 |  | 37.827 |  | 28.294 | 0.049 | 20 | 1.2 | -0.2 | 0.02 | 102.3 |  | 2 |  | 45891
batch 41 | 41S006 | 41S006B5-1 | d | 1 | 0.192 | 1 | 0.192 | F | No | Yes | No | -0.013 | 0.382 | 10.903 | 10.9745 | 62.339 | 63.628 | 18.121 | 18.171 | 0.987 | 0.971 | 11.154 | 11.227 | 680.501 | 842.722 | 7.028 | 7.1415 | 0.763 | 0.751 | 2.805 | 2.87 | 2.142 | 2.156 | 3.479 | 3.4885 | 3544.278 | 4389.1795 | 36.605 | 37.1955 | 28.301 | 0.049 | 20 | -0.2 | 1.2 | 0.02 | 102.3 |  | 2 |  | 45891
batch 41 | 41S006 | 41S006B5-1 | d | 1 | 0.192 | 1 | 0.192 | R | No | Yes | No | -0.013 | 0.382 | 11.046 |  | 64.917 |  | 18.221 |  | 0.955 |  | 11.3 |  | 1004.943 |  | 7.255 |  | 0.739 |  | 2.935 |  | 2.17 |  | 3.498 |  | 5234.081 |  | 37.786 |  | 28.301 | 0.049 | 20 | 1.2 | -0.2 | 0.02 | 102.3 |  | 2 |  | 45891
batch 41 | 41S006 | 41S006B5-2 | a | 1 | 0.192 | 1 | 0.192 | F | No | Yes | No | -0.019 | 0.382 | 10.971 | 10.8715 | 64.944 | 65.0695 | 17.682 | 17.713 | 0.955 | 0.943 | 10.971 | 10.8715 | 1066.069 | 1261.544 | 7.005 | 6.994 | 0.744 | 0.732 | 2.832 | 2.852 | 2.106 | 2.087 | 3.395 | 3.401 | 5552.441 | 6570.5415 | 36.483 | 36.425 | 28.297 | 0.049 | 20 | -0.2 | 1.2 | 0.02 | 100 |  | 2 |  | 45894
batch 41 | 41S006 | 41S006B5-2 | a | 1 | 0.192 | 1 | 0.192 | R | No | Yes | No | -0.019 | 0.382 | 10.772 |  | 65.195 |  | 17.744 |  | 0.931 |  | 10.772 |  | 1457.019 |  | 6.983 |  | 0.72 |  | 2.872 |  | 2.068 |  | 3.407 |  | 7588.642 |  | 36.367 |  | 28.297 | 0.049 | 20 | 1.2 | -0.2 | 0.02 | 100 |  | 2 |  | 45894
batch 41 | 41S006 | 41S006B5-2 | b | 1 | 0.192 | 1 | 0.192 | F | No | Yes | No | -0.031 | 0.382 | 11.005 | 10.8385 | 63.725 | 63.3805 | 18.291 | 18.318 | 0.944 | 0.9335 | 11.005 | 10.8385 | 990.717 | 1091.9095 | 7.384 | 7.4965 | 0.722 | 0.71 | 2.928 | 2.931 | 2.113 | 2.081 | 3.512 | 3.517 | 5159.984 | 5687.029 | 38.456 | 39.0425 | 28.294 | 0.049 | 20 | -0.2 | 1.2 | 0.02 | 100 |  | 2 |  | 45894
batch 41 | 41S006 | 41S006B5-2 | b | 1 | 0.192 | 1 | 0.192 | R | No | Yes | No | -0.031 | 0.382 | 10.672 |  | 63.036 |  | 18.345 |  | 0.923 |  | 10.672 |  | 1193.102 |  | 7.609 |  | 0.698 |  | 2.934 |  | 2.049 |  | 3.522 |  | 6214.074 |  | 39.629 |  | 28.294 | 0.049 | 20 | 1.2 | -0.2 | 0.02 | 100 |  | 2 |  | 45894
batch 41 | 41S006 | 41S006B5-2 | c | 1 | 0.192 | 1 | 0.192 | F | No | Yes | No | -0.012 | 0.382 | 10.365 | 10.3025 | 61.904 | 62.265 | 17.49 | 17.526 | 0.957 | 0.944 | 10.365 | 10.3025 | 684.468 | 763.649 | 7.749 | 7.659 | 0.738 | 0.7255 | 2.698 | 2.727 | 1.99 | 1.978 | 3.358 | 3.365 | 3564.936 | 3977.3375 | 40.358 | 39.8885 | 28.299 | 0.049 | 20 | -0.2 | 1.2 | 0.02 | 100 |  | 2 |  | 45894
batch 41 | 41S006 | 41S006B5-2 | c | 1 | 0.192 | 1 | 0.192 | R | No | Yes | No | -0.012 | 0.382 | 10.24 |  | 62.626 |  | 17.562 |  | 0.931 |  | 10.24 |  | 842.83 |  | 7.569 |  | 0.713 |  | 2.756 |  | 1.966 |  | 3.372 |  | 4389.739 |  | 39.419 |  | 28.299 | 0.049 | 20 | 1.2 | -0.2 | 0.02 | 100 |  | 2 |  | 45894
batch 41 | 41S006 | 41S006B5-2 | d | 1 | 0.192 | 1 | 0.192 | F | No | Yes | No | 0.024 | 0.382 | 10.787 | 10.659 | 63.102 | 62.9825 | 18.141 | 18.1755 | 0.942 | 0.931 | 10.787 | 10.659 | 837.627 | 943.3055 | 7.805 | 7.818 | 0.723 | 0.7115 | 2.865 | 2.877 | 2.071 | 2.0465 | 3.483 | 3.4895 | 4362.64 | 4913.05 | 40.65 | 40.7175 | 28.297 | 0.049 | 20 | -0.2 | 1.2 | 0.02 | 100 |  | 2 |  | 45894
batch 41 | 41S006 | 41S006B5-2 | d | 1 | 0.192 | 1 | 0.192 | R | No | Yes | No | 0.024 | 0.382 | 10.531 |  | 62.863 |  | 18.21 |  | 0.92 |  | 10.531 |  | 1048.984 |  | 7.831 |  | 0.7 |  | 2.889 |  | 2.022 |  | 3.496 |  | 5463.46 |  | 40.785 |  | 28.297 | 0.049 | 20 | 1.2 | -0.2 | 0.02 | 100 |  | 2 |  | 45894
batch 41 | 41S006 | 41S006C1-1 | a | 1 | 0.192 | 1 | 0.192 | F | No | Yes | No | -0.039 | 0.382 | 11.476 | 11.259 | 66.393 | 65.8975 | 18.478 | 18.4785 | 0.957 | 0.946 | 11.74 | 11.518 | 1131.392 | 1087.896 | 6.838 | 6.895 | 0.747 | 0.7355 | 3.016 | 3.0055 | 2.254 | 2.2115 | 3.548 | 3.548 | 5892.668 | 5666.1245 | 35.616 | 35.911 | 28.297 | 0.049 | 20 | -0.2 | 1.2 | 0.02 | 102.3 |  | 2 |  | 45891
batch 41 | 41S006 | 41S006C1-1 | a | 1 | 0.192 | 1 | 0.192 | R | No | Yes | No | -0.039 | 0.382 | 11.042 |  | 65.402 |  | 18.479 |  | 0.935 |  | 11.296 |  | 1044.4 |  | 6.952 |  | 0.724 |  | 2.995 |  | 2.169 |  | 3.548 |  | 5439.581 |  | 36.206 |  | 28.297 | 0.049 | 20 | 1.2 | -0.2 | 0.02 | 102.3 |  | 2 |  | 45891
batch 41 | 41S006 | 41S006C1-1 | b | 1 | 0.192 | 1 | 0.192 | F | No | Yes | No | 0.046 | 0.382 | 12.101 | 11.8255 | 69.426 | 68.706 | 18.414 | 18.4085 | 0.968 | 0.956 | 12.379 | 12.097 | 3578.931 | 3044.01 | 6.579 | 6.658 | 0.759 | 0.745 | 3.13 | 3.116 | 2.377 | 2.323 | 3.536 | 3.5345 | 18640.265 | 15854.2175 | 34.267 | 34.6785 | 28.293 | 0.049 | 20 | -0.2 | 1.2 | 0.02 | 102.3 |  | 2 |  | 45891
batch 41 | 41S006 | 41S006C1-1 | b | 1 | 0.192 | 1 | 0.192 | R | No | Yes | No | 0.046 | 0.382 | 11.55 |  | 67.986 |  | 18.403 |  | 0.944 |  | 11.815 |  | 2509.089 |  | 6.737 |  | 0.731 |  | 3.102 |  | 2.269 |  | 3.533 |  | 13068.17 |  | 35.09 |  | 28.293 | 0.049 | 20 | 1.2 | -0.2 | 0.02 | 102.3 |  | 2 |  | 45891
batch 41 | 41S006 | 41S006C1-1 | c | 1 | 0.192 | 1 | 0.192 | F | No | Yes | No | 0.046 | 0.382 | 12.054 | 11.7795 | 68.848 | 68.107 | 18.291 | 18.2895 | 0.979 | 0.967 | 12.331 | 12.05 | 2675.789 | 2327.3595 | 6.928 | 7.0295 | 0.77 | 0.7555 | 3.073 | 3.0605 | 2.368 | 2.314 | 3.512 | 3.5115 | 13936.398 | 12121.662 | 36.085 | 36.613 | 28.292 | 0.049 | 20 | -0.2 | 1.2 | 0.02 | 102.3 |  | 2 |  | 45891
batch 41 | 41S006 | 41S006C1-1 | c | 1 | 0.192 | 1 | 0.192 | R | No | Yes | No | 0.046 | 0.382 | 11.505 |  | 67.366 |  | 18.288 |  | 0.955 |  | 11.769 |  | 1978.93 |  | 7.131 |  | 0.741 |  | 3.048 |  | 2.26 |  | 3.511 |  | 10306.926 |  | 37.141 |  | 28.292 | 0.049 | 20 | 1.2 | -0.2 | 0.02 | 102.3 |  | 2 |  | 45891
batch 41 | 41S006 | 41S006C1-1 | d | 1 | 0.192 | 1 | 0.192 | F | No | Yes | No | 0.047 | 0.382 | 12.138 | 11.8545 | 69.694 | 69 | 18.164 | 18.163 | 0.981 | 0.9675 | 12.417 | 12.127 | 3189.503 | 3086.17 | 6.916 | 6.9835 | 0.773 | 0.7565 | 3.084 | 3.078 | 2.384 | 2.3285 | 3.487 | 3.487 | 16611.996 | 16073.803 | 36.021 | 36.3715 | 28.293 | 0.049 | 20 | -0.2 | 1.2 | 0.02 | 102.3 |  | 2 |  | 45891
batch 41 | 41S006 | 41S006C1-1 | d | 1 | 0.192 | 1 | 0.192 | R | No | Yes | No | 0.047 | 0.382 | 11.571 |  | 68.306 |  | 18.162 |  | 0.954 |  | 11.837 |  | 2982.837 |  | 7.051 |  | 0.74 |  | 3.072 |  | 2.273 |  | 3.487 |  | 15535.61 |  | 36.722 |  | 28.293 | 0.049 | 20 | 1.2 | -0.2 | 0.02 | 102.3 |  | 2 |  | 45891
batch 41 | 41S006 | 41S006C1-2 | a | 1 | 0.192 | 1 | 0.192 | F | No | Yes | No | -0.042 | 0.382 | 11.344 | 11.114 | 65.907 | 65.1685 | 17.995 | 17.99 | 0.956 | 0.9475 | 11.344 | 11.114 | 1072.079 | 974.1225 | 6.94 | 7.103 | 0.748 | 0.7385 | 2.912 | 2.8895 | 2.178 | 2.134 | 3.455 | 3.454 | 5583.744 | 5073.5535 | 36.146 | 36.995 | 28.294 | 0.049 | 20 | -0.2 | 1.2 | 0.02 | 100 |  | 2 |  | 45894
batch 41 | 41S006 | 41S006C1-2 | a | 1 | 0.192 | 1 | 0.192 | R | No | Yes | No | -0.042 | 0.382 | 10.884 |  | 64.43 |  | 17.985 |  | 0.939 |  | 10.884 |  | 876.166 |  | 7.266 |  | 0.729 |  | 2.867 |  | 2.09 |  | 3.453 |  | 4563.363 |  | 37.844 |  | 28.294 | 0.049 | 20 | 1.2 | -0.2 | 0.02 | 100 |  | 2 |  | 45894
batch 41 | 41S006 | 41S006C1-2 | b | 1 | 0.192 | 1 | 0.192 | F | Yes | Yes | Yes | 0.041 | 0.382 | 11.839 | 11.595 | 68.908 | 68.106 | 17.851 | 17.8365 | 0.962 | 0.954 | 11.839 | 11.595 | 3117.872 | 2443.5815 | 7.316 | 7.1535 | 0.753 | 0.744 | 3.02 | 2.993 | 2.273 | 2.226 | 3.427 | 3.4245 | 16238.917 | 12726.986 | 38.102 | 37.2565 | 28.294 | 0.049 | 20 | -0.2 | 1.2 | 0.02 | 100 |  | 2 |  | 45894
batch 41 | 41S006 | 41S006C1-2 | b | 1 | 0.192 | 1 | 0.192 | R | Yes | Yes | Yes | 0.041 | 0.382 | 11.351 |  | 67.304 |  | 17.822 |  | 0.946 |  | 11.351 |  | 1769.291 |  | 6.991 |  | 0.735 |  | 2.966 |  | 2.179 |  | 3.422 |  | 9215.055 |  | 36.411 |  | 28.294 | 0.049 | 20 | 1.2 | -0.2 | 0.02 | 100 |  | 2 |  | 45894
batch 41 | 41S006 | 41S006C1-2 | c | 1 | 0.192 | 1 | 0.192 | F | No | Yes | No | -0.046 | 0.382 | 12.066 | 11.8015 | 68.194 | 67.3255 | 18.126 | 18.1175 | 0.976 | 0.9675 | 12.066 | 11.8015 | 2229.801 | 1877.171 | 7.013 | 7.207 | 0.765 | 0.7545 | 3.028 | 3.0035 | 2.317 | 2.266 | 3.48 | 3.4785 | 11613.548 | 9776.9325 | 36.527 | 37.536 | 28.308 | 0.049 | 20 | -0.2 | 1.2 | 0.02 | 100 |  | 2 |  | 45894
batch 41 | 41S006 | 41S006C1-2 | c | 1 | 0.192 | 1 | 0.192 | R | No | Yes | No | -0.046 | 0.382 | 11.537 |  | 66.457 |  | 18.109 |  | 0.959 |  | 11.537 |  | 1524.541 |  | 7.401 |  | 0.744 |  | 2.979 |  | 2.215 |  | 3.477 |  | 7940.317 |  | 38.545 |  | 28.308 | 0.049 | 20 | 1.2 | -0.2 | 0.02 | 100 |  | 2 |  | 45894
batch 41 | 41S006 | 41S006C1-2 | d | 1 | 0.192 | 1 | 0.192 | F | Yes | Yes | Yes | 0.042 | 0.382 | 11.961 | 11.712 | 68.682 | 67.9115 | 17.975 | 17.961 | 0.969 | 0.96 | 11.961 | 11.712 | 2846.673 | 2244.8275 | 6.767 | 6.931 | 0.758 | 0.748 | 3.029 | 3.005 | 2.297 | 2.249 | 3.451 | 3.4485 | 14826.423 | 11691.811 | 35.244 | 36.098 | 28.303 | 0.049 | 20 | -0.2 | 1.2 | 0.02 | 100 |  | 2 |  | 45894
batch 41 | 41S006 | 41S006C1-2 | d | 1 | 0.192 | 1 | 0.192 | R | Yes | Yes | Yes | 0.042 | 0.382 | 11.463 |  | 67.141 |  | 17.947 |  | 0.951 |  | 11.463 |  | 1642.982 |  | 7.095 |  | 0.738 |  | 2.981 |  | 2.201 |  | 3.446 |  | 8557.199 |  | 36.952 |  | 28.303 | 0.049 | 20 | 1.2 | -0.2 | 0.02 | 100 |  | 2 |  | 45894
batch 41 | 41S006 | 41S006C2-1 | a | 1 | 0.192 | 1 | 0.192 | F | No | Yes | No | 0.038 | 0.382 | 11.948 | 11.7205 | 68.37 | 68.0125 | 18.278 | 18.2905 | 0.978 | 0.9635 | 12.223 | 11.99 | 2326.219 | 2547.2265 | 6.759 | 6.7395 | 0.768 | 0.752 | 3.055 | 3.0615 | 2.347 | 2.302 | 3.509 | 3.5115 | 12115.723 | 13266.803 | 35.202 | 35.1005 | 28.299 | 0.049 | 20 | -0.2 | 1.2 | 0.02 | 102.3 |  | 2 |  | 45890
batch 41 | 41S006 | 41S006C2-1 | a | 1 | 0.192 | 1 | 0.192 | R | No | Yes | No | 0.038 | 0.382 | 11.493 |  | 67.655 |  | 18.303 |  | 0.949 |  | 11.757 |  | 2768.234 |  | 6.72 |  | 0.736 |  | 3.068 |  | 2.257 |  | 3.514 |  | 14417.883 |  | 34.999 |  | 28.299 | 0.049 | 20 | 1.2 | -0.2 | 0.02 | 102.3 |  | 2 |  | 45890
batch 41 | 41S006 | 41S006C2-1 | b | 1 | 0.192 | 1 | 0.192 | F | No | Yes | No | -0.041 | 0.382 | 11.337 | 11.112 | 68.878 | 68.4305 | 17.096 | 17.107 | 0.985 | 0.971 | 11.598 | 11.3675 | 2210.216 | 2356.895 | 6.591 | 6.979 | 0.778 | 0.762 | 2.862 | 2.865 | 2.227 | 2.1825 | 3.282 | 3.2845 | 11511.54 | 12275.4935 | 34.326 | 36.347 | 28.294 | 0.049 | 20 | -0.2 | 1.2 | 0.02 | 102.3 |  | 2 |  | 45890
batch 41 | 41S006 | 41S006C2-1 | b | 1 | 0.192 | 1 | 0.192 | R | No | Yes | No | -0.041 | 0.382 | 10.887 |  | 67.983 |  | 17.118 |  | 0.957 |  | 11.137 |  | 2503.574 |  | 7.367 |  | 0.746 |  | 2.868 |  | 2.138 |  | 3.287 |  | 13039.447 |  | 38.368 |  | 28.294 | 0.049 | 20 | 1.2 | -0.2 | 0.02 | 102.3 |  | 2 |  | 45890
batch 41 | 41S006 | 41S006C2-1 | c | 1 | 0.192 | 1 | 0.192 | F | No | Yes | No | -0.041 | 0.382 | 11.187 | 10.9675 | 68.592 | 68.1525 | 17.031 | 17.0435 | 0.98 | 0.966 | 11.444 | 11.2195 | 2205.231 | 2449.4645 | 7.113 | 7.117 | 0.773 | 0.757 | 2.843 | 2.847 | 2.197 | 2.154 | 3.27 | 3.2725 | 11485.579 | 12757.628 | 37.045 | 37.066 | 28.302 | 0.049 | 20 | -0.2 | 1.2 | 0.02 | 102.3 |  | 2 |  | 45890
batch 41 | 41S006 | 41S006C2-1 | c | 1 | 0.192 | 1 | 0.192 | R | No | Yes | No | -0.041 | 0.382 | 10.748 |  | 67.713 |  | 17.056 |  | 0.952 |  | 10.995 |  | 2693.698 |  | 7.121 |  | 0.741 |  | 2.851 |  | 2.111 |  | 3.275 |  | 14029.677 |  | 37.087 |  | 28.302 | 0.049 | 20 | 1.2 | -0.2 | 0.02 | 102.3 |  | 2 |  | 45890
batch 41 | 41S006 | 41S006C2-1 | d | 1 | 0.192 | 1 | 0.192 | F | No | Yes | No | 0.047 | 0.382 | 11.534 | 11.266 | 69.395 | 68.6465 | 17.212 | 17.219 | 0.988 | 0.975 | 11.8 | 11.5255 | 2704.839 | 2981.7095 | 6.703 | 7.158 | 0.781 | 0.764 | 2.899 | 2.895 | 2.266 | 2.213 | 3.305 | 3.306 | 14087.701 | 15529.737 | 34.913 | 37.282 | 28.296 | 0.049 | 20 | -0.2 | 1.2 | 0.02 | 102.3 |  | 2 |  | 45890
batch 41 | 41S006 | 41S006C2-1 | d | 1 | 0.192 | 1 | 0.192 | R | No | Yes | No | 0.047 | 0.382 | 10.998 |  | 67.898 |  | 17.226 |  | 0.962 |  | 11.251 |  | 3258.58 |  | 7.613 |  | 0.747 |  | 2.891 |  | 2.16 |  | 3.307 |  | 16971.773 |  | 39.651 |  | 28.296 | 0.049 | 20 | 1.2 | -0.2 | 0.02 | 102.3 |  | 2 |  | 45890
batch 41 | 41S006 | 41S006C2-2 | a | 1 | 0.192 | 1 | 0.192 | F | No | Yes | No | -0.033 | 0.382 | 12.479 | 12.278 | 67.912 | 67.514 | 18.899 | 18.905 | 0.972 | 0.962 | 12.479 | 12.278 | 1895.695 | 1864.003 | 6.403 | 6.494 | 0.762 | 0.751 | 3.143 | 3.1395 | 2.396 | 2.3575 | 3.629 | 3.63 | 9873.409 | 9708.347 | 33.346 | 33.8205 | 28.293 | 0.049 | 20 | -0.2 | 1.2 | 0.02 | 100 |  | 2 |  | 45891
batch 41 | 41S006 | 41S006C2-2 | a | 1 | 0.192 | 1 | 0.192 | R | No | Yes | No | -0.033 | 0.382 | 12.077 |  | 67.116 |  | 18.911 |  | 0.952 |  | 12.077 |  | 1832.311 |  | 6.585 |  | 0.74 |  | 3.136 |  | 2.319 |  | 3.631 |  | 9543.285 |  | 34.295 |  | 28.293 | 0.049 | 20 | 1.2 | -0.2 | 0.02 | 100 |  | 2 |  | 45891
batch 41 | 41S006 | 41S006C2-2 | b | 1 | 0.192 | 1 | 0.192 | F | No | Yes | No | 0.035 | 0.382 | 11.952 | 11.741 | 68.241 | 67.726 | 17.844 | 17.849 | 0.982 | 0.9715 | 11.952 | 11.741 | 1763.076 | 1791.655 | 7.122 | 7.251 | 0.773 | 0.7605 | 2.97 | 2.9645 | 2.295 | 2.2545 | 3.426 | 3.427 | 9182.687 | 9331.5355 | 37.096 | 37.7675 | 28.305 | 0.049 | 20 | -0.2 | 1.2 | 0.02 | 100 |  | 2 |  | 45891
batch 41 | 41S006 | 41S006C2-2 | b | 1 | 0.192 | 1 | 0.192 | R | No | Yes | No | 0.035 | 0.382 | 11.53 |  | 67.211 |  | 17.854 |  | 0.961 |  | 11.53 |  | 1820.234 |  | 7.38 |  | 0.748 |  | 2.959 |  | 2.214 |  | 3.428 |  | 9480.384 |  | 38.439 |  | 28.305 | 0.049 | 20 | 1.2 | -0.2 | 0.02 | 100 |  | 2 |  | 45891
batch 41 | 41S006 | 41S006C2-2 | c | 1 | 0.192 | 1 | 0.192 | F | No | Yes | No | -0.03 | 0.382 | 11.611 | 11.4405 | 67.966 | 67.603 | 17.548 | 17.552 | 0.974 | 0.9645 | 11.611 | 11.4405 | 1834.273 | 1921.1385 | 6.85 | 6.987 | 0.766 | 0.7545 | 2.912 | 2.912 | 2.229 | 2.1965 | 3.369 | 3.37 | 9553.506 | 10005.929 | 35.679 | 36.3925 | 28.298 | 0.049 | 20 | -0.2 | 1.2 | 0.02 | 100 |  | 2 |  | 45891
batch 41 | 41S006 | 41S006C2-2 | c | 1 | 0.192 | 1 | 0.192 | R | No | Yes | No | -0.03 | 0.382 | 11.27 |  | 67.24 |  | 17.556 |  | 0.955 |  | 11.27 |  | 2008.004 |  | 7.124 |  | 0.743 |  | 2.912 |  | 2.164 |  | 3.371 |  | 10458.352 |  | 37.106 |  | 28.298 | 0.049 | 20 | 1.2 | -0.2 | 0.02 | 100 |  | 2 |  | 45891
batch 41 | 41S006 | 41S006C2-2 | d | 1 | 0.192 | 1 | 0.192 | F | No | Yes | No | -0.036 | 0.382 | 12.191 | 11.977 | 68.702 | 68.107 | 18.019 | 18.0215 | 0.985 | 0.976 | 12.191 | 11.977 | 2392.228 | 2335.428 | 6.565 | 6.7265 | 0.775 | 0.7635 | 3.021 | 3.013 | 2.341 | 2.2995 | 3.46 | 3.4605 | 12459.523 | 12163.6895 | 34.191 | 35.034 | 28.295 | 0.049 | 20 | -0.2 | 1.2 | 0.02 | 100 |  | 2 |  | 45891
batch 41 | 41S006 | 41S006C2-2 | d | 1 | 0.192 | 1 | 0.192 | R | No | Yes | No | -0.036 | 0.382 | 11.763 |  | 67.512 |  | 18.024 |  | 0.967 |  | 11.763 |  | 2278.628 |  | 6.888 |  | 0.752 |  | 3.005 |  | 2.258 |  | 3.461 |  | 11867.856 |  | 35.877 |  | 28.295 | 0.049 | 20 | 1.2 | -0.2 | 0.02 | 100 |  | 2 |  | 45891
batch 41 | 41S006 | 41S006C2-3 | a | 1 | 0.192 | 1 | 0.192 | F | Yes | Yes | Yes | -0.022 | 0.382 | 12.532 | 12.3985 | 66.124 | 66.1195 | 19.18 | 19.1915 | 0.988 | 0.977 | 12.532 | 12.3985 | 1469.432 | 1580.583 | 6.406 | 6.4925 | 0.77 | 0.7575 | 3.125 | 3.143 | 2.406 | 2.3805 | 3.683 | 3.685 | 7653.29 | 8232.201 | 33.364 | 33.815 | 28.294 | 0.049 | 20 | -0.2 | 1.2 | 0.02 | 100 |  | 2 |  | 45894
batch 41 | 41S006 | 41S006C2-3 | a | 1 | 0.192 | 1 | 0.192 | R | Yes | Yes | Yes | -0.022 | 0.382 | 12.265 |  | 66.115 |  | 19.203 |  | 0.966 |  | 12.265 |  | 1691.734 |  | 6.579 |  | 0.745 |  | 3.161 |  | 2.355 |  | 3.687 |  | 8811.112 |  | 34.266 |  | 28.294 | 0.049 | 20 | 1.2 | -0.2 | 0.02 | 100 |  | 2 |  | 45894
batch 41 | 41S006 | 41S006C2-3 | b | 1 | 0.192 | 1 | 0.192 | F | No | Yes | No | 0.036 | 0.382 | 11.963 | 11.747 | 67.908 | 67.309 | 17.844 | 17.843 | 0.987 | 0.978 | 11.963 | 11.747 | 1923.847 | 1756.491 | 6.808 | 6.9865 | 0.775 | 0.764 | 2.962 | 2.952 | 2.297 | 2.2555 | 3.426 | 3.426 | 10020.036 | 9148.391 | 35.46 | 36.3895 | 28.299 | 0.049 | 20 | -0.2 | 1.2 | 0.02 | 100 |  | 2 |  | 45894
batch 41 | 41S006 | 41S006C2-3 | b | 1 | 0.192 | 1 | 0.192 | R | No | Yes | No | 0.036 | 0.382 | 11.531 |  | 66.71 |  | 17.842 |  | 0.969 |  | 11.531 |  | 1589.135 |  | 7.165 |  | 0.753 |  | 2.942 |  | 2.214 |  | 3.426 |  | 8276.746 |  | 37.319 |  | 28.299 | 0.049 | 20 | 1.2 | -0.2 | 0.02 | 100 |  | 2 |  | 45894
batch 41 | 41S006 | 41S006C2-3 | c | 1 | 0.192 | 1 | 0.192 | F | No | Yes | No | -0.026 | 0.382 | 11.909 | 11.7605 | 67.056 | 66.8595 | 17.979 | 17.985 | 0.988 | 0.978 | 11.909 | 11.7605 | 1615.599 | 1688.003 | 6.629 | 6.7635 | 0.775 | 0.763 | 2.949 | 2.9595 | 2.287 | 2.2585 | 3.452 | 3.453 | 8414.576 | 8791.6815 | 34.527 | 35.2265 | 28.299 | 0.049 | 20 | -0.2 | 1.2 | 0.02 | 100 |  | 2 |  | 45894
batch 41 | 41S006 | 41S006C2-3 | c | 1 | 0.192 | 1 | 0.192 | R | No | Yes | No | -0.026 | 0.382 | 11.612 |  | 66.663 |  | 17.991 |  | 0.968 |  | 11.612 |  | 1760.407 |  | 6.898 |  | 0.751 |  | 2.97 |  | 2.23 |  | 3.454 |  | 9168.787 |  | 35.926 |  | 28.299 | 0.049 | 20 | 1.2 | -0.2 | 0.02 | 100 |  | 2 |  | 45894
batch 41 | 41S006 | 41S006C2-3 | d | 1 | 0.192 | 1 | 0.192 | F | No | Yes | No | 0.034 | 0.382 | 12.392 | 12.18 | 69.086 | 68.4175 | 18.092 | 18.0915 | 0.991 | 0.9835 | 12.392 | 12.18 | 2546.628 | 2325.7265 | 6.728 | 6.94 | 0.782 | 0.772 | 3.041 | 3.028 | 2.379 | 2.3385 | 3.474 | 3.474 | 13263.686 | 12113.1585 | 35.04 | 36.144 | 28.295 | 0.049 | 20 | -0.2 | 1.2 | 0.02 | 100 |  | 2 |  | 45894
batch 41 | 41S006 | 41S006C2-3 | d | 1 | 0.192 | 1 | 0.192 | R | No | Yes | No | 0.034 | 0.382 | 11.968 |  | 67.749 |  | 18.091 |  | 0.976 |  | 11.968 |  | 2104.825 |  | 7.152 |  | 0.762 |  | 3.015 |  | 2.298 |  | 3.474 |  | 10962.631 |  | 37.248 |  | 28.295 | 0.049 | 20 | 1.2 | -0.2 | 0.02 | 100 |  | 2 |  | 45894
batch 41 | 41S006 | 41S006C3-1 | a | 1 | 0.192 | 1 | 0.192 | F | No | Yes | No | 0.047 | 0.382 | 12.564 | 12.268 | 68.026 | 67.019 | 18.849 | 18.85 | 1.002 | 0.993 | 12.853 | 12.55 | 1280.131 | 1270.7175 | 7.166 | 7.0625 | 0.788 | 0.773 | 3.132 | 3.116 | 2.468 | 2.4095 | 3.619 | 3.619 | 6667.35 | 6618.3215 | 37.321 | 36.7835 | 28.303 | 0.049 | 20 | -0.2 | 1.2 | 0.02 | 102.3 |  | 2 |  | 45891
batch 41 | 41S006 | 41S006C3-1 | a | 1 | 0.192 | 1 | 0.192 | R | No | Yes | No | 0.047 | 0.382 | 11.972 |  | 66.012 |  | 18.851 |  | 0.984 |  | 12.247 |  | 1261.304 |  | 6.959 |  | 0.758 |  | 3.1 |  | 2.351 |  | 3.619 |  | 6569.293 |  | 36.246 |  | 28.303 | 0.049 | 20 | 1.2 | -0.2 | 0.02 | 102.3 |  | 2 |  | 45891
batch 41 | 41S006 | 41S006C3-1 | b | 1 | 0.192 | 1 | 0.192 | F | No | Yes | No | 0.05 | 0.382 | 12.852 | 12.5275 | 71.056 | 69.988 | 18.557 | 18.5495 | 0.997 | 0.987 | 13.147 | 12.8155 | 2354.179 | 2097.911 | 6.26 | 6.405 | 0.796 | 0.783 | 3.171 | 3.1425 | 2.524 | 2.4605 | 3.563 | 3.5615 | 12261.348 | 10926.62 | 32.603 | 33.36 | 28.302 | 0.049 | 20 | -0.2 | 1.2 | 0.02 | 102.3 |  | 2 |  | 45891
batch 41 | 41S006 | 41S006C3-1 | b | 1 | 0.192 | 1 | 0.192 | R | No | Yes | No | 0.05 | 0.382 | 12.203 |  | 68.92 |  | 18.542 |  | 0.977 |  | 12.484 |  | 1841.643 |  | 6.55 |  | 0.77 |  | 3.114 |  | 2.397 |  | 3.56 |  | 9591.892 |  | 34.117 |  | 28.302 | 0.049 | 20 | 1.2 | -0.2 | 0.02 | 102.3 |  | 2 |  | 45891
batch 41 | 41S006 | 41S006C3-1 | c | 1 | 0.192 | 1 | 0.192 | F | No | Yes | No | 0.053 | 0.382 | 12.868 | 12.524 | 70.409 | 69.284 | 18.537 | 18.5335 | 1.009 | 0.998 | 13.164 | 12.812 | 2704.484 | 2487.812 | 6.625 | 6.803 | 0.798 | 0.782 | 3.168 | 3.1455 | 2.528 | 2.46 | 3.559 | 3.5585 | 14085.855 | 12957.354 | 34.506 | 35.433 | 28.301 | 0.049 | 20 | -0.2 | 1.2 | 0.02 | 102.3 |  | 2 |  | 45891
batch 41 | 41S006 | 41S006C3-1 | c | 1 | 0.192 | 1 | 0.192 | R | No | Yes | No | 0.053 | 0.382 | 12.18 |  | 68.159 |  | 18.53 |  | 0.987 |  | 12.46 |  | 2271.14 |  | 6.981 |  | 0.766 |  | 3.123 |  | 2.392 |  | 3.558 |  | 11828.853 |  | 36.36 |  | 28.301 | 0.049 | 20 | 1.2 | -0.2 | 0.02 | 102.3 |  | 2 |  | 45891
batch 41 | 41S006 | 41S006C3-1 | d | 1 | 0.192 | 1 | 0.192 | F | No | Yes | No | 0.05 | 0.382 | 12.111 | 11.81 | 67.695 | 66.779 | 18.347 | 18.342 | 0.998 | 0.9865 | 12.39 | 12.082 | 1092.95 | 1054.0465 | 6.756 | 6.8975 | 0.792 | 0.7765 | 3.004 | 2.987 | 2.379 | 2.32 | 3.523 | 3.522 | 5692.448 | 5489.825 | 35.189 | 35.9255 | 28.295 | 0.049 | 20 | -0.2 | 1.2 | 0.02 | 102.3 |  | 2 |  | 45891
batch 41 | 41S006 | 41S006C3-1 | d | 1 | 0.192 | 1 | 0.192 | R | No | Yes | No | 0.05 | 0.382 | 11.509 |  | 65.863 |  | 18.337 |  | 0.975 |  | 11.774 |  | 1015.143 |  | 7.039 |  | 0.761 |  | 2.97 |  | 2.261 |  | 3.521 |  | 5287.202 |  | 36.662 |  | 28.295 | 0.049 | 20 | 1.2 | -0.2 | 0.02 | 102.3 |  | 2 |  | 45891
batch 41 | 41S006 | 41S006C3-2 | a | 1 | 0.192 | 1 | 0.192 | F | No | Yes | No | -0.051 | 0.382 | 12.192 | 11.8955 | 67.139 | 65.947 | 18.722 | 18.7105 | 0.992 | 0.986 | 12.472 | 12.1685 | 1169.788 | 1044.058 | 7.024 | 7.2785 | 0.776 | 0.767 | 3.084 | 3.0445 | 2.395 | 2.3365 | 3.595 | 3.5925 | 6092.648 | 5437.8035 | 36.585 | 37.909 | 28.298 | 0.049 | 20 | -0.2 | 1.2 | 0.02 | 102.3 |  | 2 |  | 45894
batch 41 | 41S006 | 41S006C3-2 | a | 1 | 0.192 | 1 | 0.192 | R | No | Yes | No | -0.051 | 0.382 | 11.599 |  | 64.755 |  | 18.699 |  | 0.98 |  | 11.865 |  | 918.328 |  | 7.533 |  | 0.758 |  | 3.005 |  | 2.278 |  | 3.59 |  | 4782.959 |  | 39.233 |  | 28.298 | 0.049 | 20 | 1.2 | -0.2 | 0.02 | 102.3 |  | 2 |  | 45894
batch 41 | 41S006 | 41S006C3-2 | b | 1 | 0.192 | 1 | 0.192 | F | No | Yes | No | 0.05 | 0.382 | 12.392 | 12.08 | 69.677 | 68.369 | 18.44 | 18.427 | 0.987 | 0.981 | 12.677 | 12.358 | 2105.751 | 1727.035 | 6.209 | 6.4425 | 0.781 | 0.774 | 3.116 | 3.0655 | 2.434 | 2.3725 | 3.541 | 3.5385 | 10967.451 | 8994.972 | 32.339 | 33.5555 | 28.299 | 0.049 | 20 | -0.2 | 1.2 | 0.02 | 102.3 |  | 2 |  | 45894
batch 41 | 41S006 | 41S006C3-2 | b | 1 | 0.192 | 1 | 0.192 | R | No | Yes | No | 0.05 | 0.382 | 11.768 |  | 67.061 |  | 18.414 |  | 0.975 |  | 12.039 |  | 1348.319 |  | 6.676 |  | 0.767 |  | 3.015 |  | 2.311 |  | 3.536 |  | 7022.493 |  | 34.772 |  | 28.299 | 0.049 | 20 | 1.2 | -0.2 | 0.02 | 102.3 |  | 2 |  | 45894
batch 41 | 41S006 | 41S006C3-2 | c | 1 | 0.192 | 1 | 0.192 | F | No | Yes | No | -0.057 | 0.382 | 11.845 | 11.5245 | 66.398 | 65.116 | 18.552 | 18.537 | 0.984 | 0.9765 | 12.117 | 11.7895 | 903.893 | 815.4735 | 6.467 | 6.7045 | 0.773 | 0.764 | 3.011 | 2.9635 | 2.326 | 2.2635 | 3.562 | 3.559 | 4707.778 | 4247.2595 | 33.682 | 34.9195 | 28.297 | 0.049 | 20 | -0.2 | 1.2 | 0.02 | 102.3 |  | 2 |  | 45894
batch 41 | 41S006 | 41S006C3-2 | c | 1 | 0.192 | 1 | 0.192 | R | No | Yes | No | -0.057 | 0.382 | 11.204 |  | 63.834 |  | 18.522 |  | 0.969 |  | 11.462 |  | 727.054 |  | 6.942 |  | 0.755 |  | 2.916 |  | 2.201 |  | 3.556 |  | 3786.741 |  | 36.157 |  | 28.297 | 0.049 | 20 | 1.2 | -0.2 | 0.02 | 102.3 |  | 2 |  | 45894
batch 41 | 41S006 | 41S006C3-2 | d | 1 | 0.192 | 1 | 0.192 | F | No | Yes | No | -0.055 | 0.382 | 12.596 | 12.269 | 69.012 | 67.7365 | 18.767 | 18.75 | 0.995 | 0.988 | 12.886 | 12.5515 | 2421.947 | 1909.8835 | 7.048 | 7.2865 | 0.779 | 0.7705 | 3.175 | 3.127 | 2.474 | 2.41 | 3.603 | 3.6 | 12614.306 | 9947.3095 | 36.711 | 37.952 | 28.297 | 0.049 | 20 | -0.2 | 1.2 | 0.02 | 102.3 |  | 2 |  | 45894
batch 41 | 41S006 | 41S006C3-2 | d | 1 | 0.192 | 1 | 0.192 | R | No | Yes | No | -0.055 | 0.382 | 11.942 |  | 66.461 |  | 18.733 |  | 0.981 |  | 12.217 |  | 1397.82 |  | 7.525 |  | 0.762 |  | 3.079 |  | 2.346 |  | 3.597 |  | 7280.313 |  | 39.193 |  | 28.297 | 0.049 | 20 | 1.2 | -0.2 | 0.02 | 102.3 |  | 2 |  | 45894
batch 41 | 41S006 | 41S006C4-1 | a | 1 | 0.192 | 1 | 0.192 | F | No | Yes | No | -0.05 | 0.382 | 12.332 | 12.037 | 67.168 | 66.2485 | 18.314 | 18.315 | 1.003 | 0.992 | 12.332 | 12.037 | 1179.334 | 1146.052 | 7.474 | 7.6615 | 0.787 | 0.771 | 3.01 | 2.9975 | 2.368 | 2.311 | 3.516 | 3.5165 | 6142.364 | 5969.0195 | 38.927 | 39.9045 | 28.298 | 0.049 | 20 | -0.2 | 1.2 | 0.02 | 100 |  | 2 |  | 45891
batch 41 | 41S006 | 41S006C4-1 | a | 1 | 0.192 | 1 | 0.192 | R | No | Yes | No | -0.05 | 0.382 | 11.742 |  | 65.329 |  | 18.316 |  | 0.981 |  | 11.742 |  | 1112.77 |  | 7.849 |  | 0.755 |  | 2.985 |  | 2.254 |  | 3.517 |  | 5795.675 |  | 40.882 |  | 28.298 | 0.049 | 20 | 1.2 | -0.2 | 0.02 | 100 |  | 2 |  | 45891
batch 41 | 41S006 | 41S006C4-1 | b | 1 | 0.192 | 1 | 0.192 | F | No | Yes | No | 0.049 | 0.382 | 12.413 | 12.106 | 68.436 | 67.6285 | 17.953 | 17.9585 | 1.01 | 0.9965 | 12.413 | 12.106 | 1338.359 | 1346.3875 | 6.535 | 7.0245 | 0.803 | 0.784 | 2.967 | 2.9645 | 2.383 | 2.324 | 3.447 | 3.448 | 6970.621 | 7012.4365 | 34.034 | 36.5855 | 28.291 | 0.049 | 20 | -0.2 | 1.2 | 0.02 | 100 |  | 2 |  | 45891
batch 41 | 41S006 | 41S006C4-1 | b | 1 | 0.192 | 1 | 0.192 | R | No | Yes | No | 0.049 | 0.382 | 11.799 |  | 66.821 |  | 17.964 |  | 0.983 |  | 11.799 |  | 1354.416 |  | 7.514 |  | 0.765 |  | 2.962 |  | 2.265 |  | 3.449 |  | 7054.252 |  | 39.137 |  | 28.291 | 0.049 | 20 | 1.2 | -0.2 | 0.02 | 100 |  | 2 |  | 45891
batch 41 | 41S006 | 41S006C4-1 | c | 1 | 0.192 | 1 | 0.192 | F | No | Yes | No | 0.05 | 0.382 | 12.113 | 11.809 | 67.188 | 66.271 | 18.033 | 18.0265 | 1 | 0.9885 | 12.113 | 11.809 | 1205.353 | 1131.422 | 7.532 | 7.6865 | 0.783 | 0.7685 | 2.97 | 2.95 | 2.326 | 2.2675 | 3.462 | 3.461 | 6277.882 | 5892.8245 | 39.227 | 40.0325 | 28.302 | 0.049 | 20 | -0.2 | 1.2 | 0.02 | 100 |  | 2 |  | 45891
batch 41 | 41S006 | 41S006C4-1 | c | 1 | 0.192 | 1 | 0.192 | R | No | Yes | No | 0.05 | 0.382 | 11.505 |  | 65.354 |  | 18.02 |  | 0.977 |  | 11.505 |  | 1057.491 |  | 7.841 |  | 0.754 |  | 2.93 |  | 2.209 |  | 3.46 |  | 5507.767 |  | 40.838 |  | 28.302 | 0.049 | 20 | 1.2 | -0.2 | 0.02 | 100 |  | 2 |  | 45891
batch 41 | 41S006 | 41S006C4-1 | d | 1 | 0.192 | 1 | 0.192 | F | No | Yes | No | -0.054 | 0.382 | 12.09 | 11.778 | 67.703 | 66.8485 | 17.717 | 17.717 | 1.008 | 0.9945 | 12.09 | 11.778 | 1099.187 | 1046.6555 | 6.728 | 7.21 | 0.799 | 0.781 | 2.904 | 2.895 | 2.321 | 2.261 | 3.402 | 3.402 | 5724.934 | 5451.3325 | 35.039 | 37.551 | 28.299 | 0.049 | 20 | -0.2 | 1.2 | 0.02 | 100 |  | 2 |  | 45891
batch 41 | 41S006 | 41S006C4-1 | d | 1 | 0.192 | 1 | 0.192 | R | No | Yes | No | -0.054 | 0.382 | 11.466 |  | 65.994 |  | 17.717 |  | 0.981 |  | 11.466 |  | 994.124 |  | 7.692 |  | 0.763 |  | 2.886 |  | 2.201 |  | 3.402 |  | 5177.731 |  | 40.063 |  | 28.299 | 0.049 | 20 | 1.2 | -0.2 | 0.02 | 100 |  | 2 |  | 45891
batch 41 | 41S006 | 41S006C4-2 | a | 1 | 0.192 | 1 | 0.192 | F | No | Yes | No | 0.039 | 0.382 | 10.685 | 10.4765 | 59.7 | 59.3225 | 17.898 | 17.8945 | 1 | 0.987 | 10.685 | 10.4765 | 441.873 | 432.2515 | 8.157 | 8.3175 | 0.773 | 0.7555 | 2.653 | 2.6625 | 2.052 | 2.0115 | 3.436 | 3.4355 | 2301.424 | 2251.311 | 42.483 | 43.319 | 28.303 | 0.049 | 20 | -0.2 | 1.2 | 0.02 | 100 |  | 2 |  | 45894
batch 41 | 41S006 | 41S006C4-2 | a | 1 | 0.192 | 1 | 0.192 | R | No | Yes | No | 0.039 | 0.382 | 10.268 |  | 58.945 |  | 17.891 |  | 0.974 |  | 10.268 |  | 422.63 |  | 8.478 |  | 0.738 |  | 2.672 |  | 1.971 |  | 3.435 |  | 2201.198 |  | 44.155 |  | 28.303 | 0.049 | 20 | 1.2 | -0.2 | 0.02 | 100 |  | 2 |  | 45894
batch 41 | 41S006 | 41S006C4-2 | b | 1 | 0.192 | 1 | 0.192 | F | No | Yes | No | -0.053 | 0.382 | 11.912 | 11.61 | 65.415 | 64.582 | 18.089 | 18.076 | 1.007 | 0.9945 | 11.912 | 11.61 | 1024.432 | 941.754 | 7.496 | 8.0065 | 0.783 | 0.766 | 2.922 | 2.91 | 2.287 | 2.229 | 3.473 | 3.4705 | 5335.585 | 4904.9695 | 39.044 | 41.7005 | 28.293 | 0.049 | 20 | -0.2 | 1.2 | 0.02 | 100 |  | 2 |  | 45894
batch 41 | 41S006 | 41S006C4-2 | b | 1 | 0.192 | 1 | 0.192 | R | No | Yes | No | -0.053 | 0.382 | 11.308 |  | 63.749 |  | 18.063 |  | 0.982 |  | 11.308 |  | 859.076 |  | 8.517 |  | 0.749 |  | 2.898 |  | 2.171 |  | 3.468 |  | 4474.354 |  | 44.357 |  | 28.293 | 0.049 | 20 | 1.2 | -0.2 | 0.02 | 100 |  | 2 |  | 45894
batch 41 | 41S006 | 41S006C4-2 | c | 1 | 0.192 | 1 | 0.192 | F | No | Yes | No | -0.046 | 0.382 | 11.982 | 11.719 | 66.654 | 66.101 | 17.828 | 17.824 | 1.008 | 0.9945 | 11.982 | 11.719 | 1053.774 | 1011.5265 | 6.689 | 7.155 | 0.797 | 0.779 | 2.885 | 2.888 | 2.301 | 2.2505 | 3.423 | 3.422 | 5488.407 | 5268.3675 | 34.838 | 37.2645 | 28.288 | 0.049 | 20 | -0.2 | 1.2 | 0.02 | 100 |  | 2 |  | 45894
batch 41 | 41S006 | 41S006C4-2 | c | 1 | 0.192 | 1 | 0.192 | R | No | Yes | No | -0.046 | 0.382 | 11.456 |  | 65.548 |  | 17.82 |  | 0.981 |  | 11.456 |  | 969.279 |  | 7.621 |  | 0.761 |  | 2.891 |  | 2.2 |  | 3.421 |  | 5048.328 |  | 39.691 |  | 28.288 | 0.049 | 20 | 1.2 | -0.2 | 0.02 | 100 |  | 2 |  | 45894
batch 41 | 41S006 | 41S006C4-2 | d | 1 | 0.192 | 1 | 0.192 | F | No | Yes | No | 0.048 | 0.382 | 11.917 | 11.6285 | 65.645 | 64.993 | 17.976 | 17.9655 | 1.01 | 0.996 | 11.917 | 11.6285 | 897.334 | 861.652 | 7.228 | 7.7005 | 0.792 | 0.773 | 2.89 | 2.888 | 2.288 | 2.2325 | 3.451 | 3.449 | 4673.615 | 4487.772 | 37.647 | 40.108 | 28.292 | 0.049 | 20 | -0.2 | 1.2 | 0.02 | 100 |  | 2 |  | 45894
batch 41 | 41S006 | 41S006C4-2 | d | 1 | 0.192 | 1 | 0.192 | R | No | Yes | No | 0.048 | 0.382 | 11.34 |  | 64.341 |  | 17.955 |  | 0.982 |  | 11.34 |  | 825.97 |  | 8.173 |  | 0.754 |  | 2.886 |  | 2.177 |  | 3.447 |  | 4301.929 |  | 42.569 |  | 28.292 | 0.049 | 20 | 1.2 | -0.2 | 0.02 | 100 |  | 2 |  | 45894
batch 41 | 41S006 | 41S006C5-1 | a | 1 | 0.192 | 1 | 0.192 | F | No | Yes | No | 0.056 | 0.382 | 12.509 | 12.159 | 68.131 | 66.6515 | 18.048 | 18.0535 | 1.017 | 1.01 | 12.509 | 12.159 | 1138.742 | 1148.0865 | 7.237 | 7.367 | 0.806 | 0.788 | 2.981 | 2.963 | 2.402 | 2.3345 | 3.465 | 3.466 | 5930.95 | 5979.617 | 37.69 | 38.369 | 28.302 | 0.049 | 20 | -0.2 | 1.2 | 0.02 | 100 |  | 2 |  | 45891
batch 41 | 41S006 | 41S006C5-1 | a | 1 | 0.192 | 1 | 0.192 | R | No | Yes | No | 0.056 | 0.382 | 11.809 |  | 65.172 |  | 18.059 |  | 1.003 |  | 11.809 |  | 1157.431 |  | 7.497 |  | 0.77 |  | 2.945 |  | 2.267 |  | 3.467 |  | 6028.284 |  | 39.048 |  | 28.302 | 0.049 | 20 | 1.2 | -0.2 | 0.02 | 100 |  | 2 |  | 45891
batch 41 | 41S006 | 41S006C5-1 | b | 1 | 0.192 | 1 | 0.192 | F | No | Yes | No | -0.059 | 0.382 | 12.554 | 12.207 | 67.628 | 66.3015 | 18.33 | 18.3315 | 1.013 | 1.0045 | 12.554 | 12.207 | 1085.076 | 1071.539 | 6.864 | 7.23 | 0.803 | 0.785 | 3.003 | 2.986 | 2.41 | 2.3435 | 3.519 | 3.5195 | 5651.438 | 5580.9315 | 35.749 | 37.656 | 28.296 | 0.049 | 20 | -0.2 | 1.2 | 0.02 | 100 |  | 2 |  | 45891
batch 41 | 41S006 | 41S006C5-1 | b | 1 | 0.192 | 1 | 0.192 | R | No | Yes | No | -0.059 | 0.382 | 11.86 |  | 64.975 |  | 18.333 |  | 0.996 |  | 11.86 |  | 1058.002 |  | 7.596 |  | 0.767 |  | 2.969 |  | 2.277 |  | 3.52 |  | 5510.425 |  | 39.563 |  | 28.296 | 0.049 | 20 | 1.2 | -0.2 | 0.02 | 100 |  | 2 |  | 45891
batch 41 | 41S006 | 41S006C5-1 | c | 1 | 0.192 | 1 | 0.192 | F | No | Yes | No | 0.053 | 0.382 | 12.344 | 12.0165 | 68.443 | 66.997 | 17.697 | 17.702 | 1.019 | 1.013 | 12.344 | 12.0165 | 1208.808 | 1232.4275 | 7.233 | 7.4105 | 0.81 | 0.793 | 2.927 | 2.91 | 2.37 | 2.307 | 3.398 | 3.399 | 6295.877 | 6418.8945 | 37.673 | 38.597 | 28.303 | 0.049 | 20 | -0.2 | 1.2 | 0.02 | 100 |  | 2 |  | 45891
batch 41 | 41S006 | 41S006C5-1 | c | 1 | 0.192 | 1 | 0.192 | R | No | Yes | No | 0.053 | 0.382 | 11.689 |  | 65.551 |  | 17.707 |  | 1.007 |  | 11.689 |  | 1256.047 |  | 7.588 |  | 0.776 |  | 2.893 |  | 2.244 |  | 3.4 |  | 6541.912 |  | 39.521 |  | 28.303 | 0.049 | 20 | 1.2 | -0.2 | 0.02 | 100 |  | 2 |  | 45891
batch 41 | 41S006 | 41S006C5-1 | d | 1 | 0.192 | 1 | 0.192 | F | No | Yes | No | 0.052 | 0.382 | 12.041 | 11.7255 | 66.761 | 65.5305 | 17.783 | 17.789 | 1.014 | 1.0055 | 12.041 | 11.7255 | 877.002 | 890.9755 | 6.992 | 7.3965 | 0.805 | 0.7875 | 2.871 | 2.8575 | 2.312 | 2.2515 | 3.414 | 3.4155 | 4567.717 | 4640.4965 | 36.417 | 38.5225 | 28.303 | 0.049 | 20 | -0.2 | 1.2 | 0.02 | 100 |  | 2 |  | 45891
batch 41 | 41S006 | 41S006C5-1 | d | 1 | 0.192 | 1 | 0.192 | R | No | Yes | No | 0.052 | 0.382 | 11.41 |  | 64.3 |  | 17.795 |  | 0.997 |  | 11.41 |  | 904.949 |  | 7.801 |  | 0.77 |  | 2.844 |  | 2.191 |  | 3.417 |  | 4713.276 |  | 40.628 |  | 28.303 | 0.049 | 20 | 1.2 | -0.2 | 0.02 | 100 |  | 2 |  | 45891
batch 41 | 41S006 | 41S006C5-2 | a | 1 | 0.192 | 1 | 0.192 | F | No | Yes | No | 0.059 | 0.382 | 12.104 | 11.748 | 66.856 | 65.408 | 18.284 | 18.272 | 1.013 | 1.0055 | 12.382 | 12.018 | 1124.54 | 1000.106 | 7.493 | 7.8255 | 0.794 | 0.78 | 2.996 | 2.9575 | 2.377 | 2.3075 | 3.51 | 3.508 | 5856.979 | 5208.8845 | 39.027 | 40.759 | 28.294 | 0.049 | 20 | -0.2 | 1.2 | 0.02 | 102.3 |  | 2 |  | 45894
batch 41 | 41S006 | 41S006C5-2 | a | 1 | 0.192 | 1 | 0.192 | R | No | Yes | No | 0.059 | 0.382 | 11.392 |  | 63.96 |  | 18.26 |  | 0.998 |  | 11.654 |  | 875.672 |  | 8.158 |  | 0.766 |  | 2.919 |  | 2.238 |  | 3.506 |  | 4560.79 |  | 42.491 |  | 28.294 | 0.049 | 20 | 1.2 | -0.2 | 0.02 | 102.3 |  | 2 |  | 45894
batch 41 | 41S006 | 41S006C5-2 | b | 1 | 0.192 | 1 | 0.192 | F | No | Yes | No | 0.06 | 0.382 | 11.84 | 11.4875 | 65.34 | 63.9295 | 18.455 | 18.4385 | 1.004 | 0.9965 | 12.112 | 11.7515 | 808.566 | 728.755 | 7.164 | 7.462 | 0.786 | 0.773 | 2.957 | 2.9175 | 2.325 | 2.256 | 3.543 | 3.54 | 4211.281 | 3795.598 | 37.313 | 38.8655 | 28.292 | 0.049 | 20 | -0.2 | 1.2 | 0.02 | 102.3 |  | 2 |  | 45894
batch 41 | 41S006 | 41S006C5-2 | b | 1 | 0.192 | 1 | 0.192 | R | No | Yes | No | 0.06 | 0.382 | 11.135 |  | 62.519 |  | 18.422 |  | 0.989 |  | 11.391 |  | 648.944 |  | 7.76 |  | 0.76 |  | 2.878 |  | 2.187 |  | 3.537 |  | 3379.915 |  | 40.418 |  | 28.292 | 0.049 | 20 | 1.2 | -0.2 | 0.02 | 102.3 |  | 2 |  | 45894
batch 41 | 41S006 | 41S006C5-2 | c | 1 | 0.192 | 1 | 0.192 | F | No | Yes | No | -0.063 | 0.382 | 11.879 | 11.5265 | 65.872 | 64.4545 | 18.343 | 18.3295 | 1.006 | 0.998 | 12.153 | 11.792 | 848.831 | 769.341 | 7.019 | 7.3215 | 0.79 | 0.777 | 2.955 | 2.9135 | 2.333 | 2.264 | 3.522 | 3.5195 | 4420.996 | 4006.984 | 36.56 | 38.1345 | 28.3 | 0.049 | 20 | -0.2 | 1.2 | 0.02 | 102.3 |  | 2 |  | 45894
batch 41 | 41S006 | 41S006C5-2 | c | 1 | 0.192 | 1 | 0.192 | R | No | Yes | No | -0.063 | 0.382 | 11.174 |  | 63.037 |  | 18.316 |  | 0.99 |  | 11.431 |  | 689.851 |  | 7.624 |  | 0.764 |  | 2.872 |  | 2.195 |  | 3.517 |  | 3592.972 |  | 39.709 |  | 28.3 | 0.049 | 20 | 1.2 | -0.2 | 0.02 | 102.3 |  | 2 |  | 45894
batch 41 | 41S006 | 41S006C5-2 | d | 1 | 0.192 | 1 | 0.192 | F | No | Yes | No | 0.054 | 0.382 | 12.31 | 11.9795 | 67.227 | 65.844 | 18.52 | 18.5075 | 1.011 | 1.0055 | 12.594 | 12.2555 | 1134.462 | 1027.6705 | 7.185 | 7.5175 | 0.795 | 0.784 | 3.041 | 3 | 2.418 | 2.353 | 3.556 | 3.5535 | 5908.655 | 5352.4495 | 37.423 | 39.1545 | 28.298 | 0.049 | 20 | -0.2 | 1.2 | 0.02 | 102.3 |  | 2 |  | 45894
batch 41 | 41S006 | 41S006C5-2 | d | 1 | 0.192 | 1 | 0.192 | R | No | Yes | No | 0.054 | 0.382 | 11.649 |  | 64.461 |  | 18.495 |  | 1 |  | 11.917 |  | 920.879 |  | 7.85 |  | 0.773 |  | 2.959 |  | 2.288 |  | 3.551 |  | 4796.244 |  | 40.886 |  | 28.298 | 0.049 | 20 | 1.2 | -0.2 | 0.02 | 102.3 |  | 2 |  | 45894
batch 41 | 41S006 | 41S006D1-1 | a | 1 | 0.192 | 1 | 0.192 | F | No | Yes | No | 0.043 | 0.382 | 11.893 | 11.637 | 69.104 | 68.2365 | 17.602 | 17.5935 | 0.978 | 0.9695 | 11.893 | 11.637 | 3827.274 | 3038.754 | 7.694 | 7.843 | 0.762 | 0.7525 | 2.996 | 2.969 | 2.283 | 2.234 | 3.38 | 3.378 | 19933.719 | 15826.8445 | 40.074 | 40.8495 | 28.298 | 0.049 | 20 | -0.2 | 1.2 | 0.02 | 100 |  | 2 |  | 45891
batch 41 | 41S006 | 41S006D1-1 | a | 1 | 0.192 | 1 | 0.192 | R | No | Yes | No | 0.043 | 0.382 | 11.381 |  | 67.369 |  | 17.585 |  | 0.961 |  | 11.381 |  | 2250.234 |  | 7.992 |  | 0.743 |  | 2.942 |  | 2.185 |  | 3.376 |  | 11719.97 |  | 41.625 |  | 28.298 | 0.049 | 20 | 1.2 | -0.2 | 0.02 | 100 |  | 2 |  | 45891
batch 41 | 41S006 | 41S006D1-1 | b | 1 | 0.192 | 1 | 0.192 | F | No | Yes | No | 0.043 | 0.382 | 12.078 | 11.8205 | 68.956 | 68.177 | 18.102 | 18.0975 | 0.968 | 0.958 | 12.078 | 11.8205 | 2319.241 | 2131.8905 | 6.544 | 6.6425 | 0.761 | 0.75 | 3.046 | 3.0245 | 2.319 | 2.2695 | 3.476 | 3.475 | 12079.38 | 11103.595 | 34.085 | 34.596 | 28.299 | 0.049 | 20 | -0.2 | 1.2 | 0.02 | 100 |  | 2 |  | 45891
batch 41 | 41S006 | 41S006D1-1 | b | 1 | 0.192 | 1 | 0.192 | R | No | Yes | No | 0.043 | 0.382 | 11.563 |  | 67.398 |  | 18.093 |  | 0.948 |  | 11.563 |  | 1944.54 |  | 6.741 |  | 0.739 |  | 3.003 |  | 2.22 |  | 3.474 |  | 10127.81 |  | 35.107 |  | 28.299 | 0.049 | 20 | 1.2 | -0.2 | 0.02 | 100 |  | 2 |  | 45891
batch 41 | 41S006 | 41S006D1-1 | c | 1 | 0.192 | 1 | 0.192 | F | No | Yes | No | -0.048 | 0.382 | 11.772 | 11.5005 | 68.521 | 67.3455 | 17.302 | 17.2915 | 0.993 | 0.9875 | 11.772 | 11.5005 | 2592.435 | 2213.338 | 8.554 | 8.7815 | 0.766 | 0.758 | 2.951 | 2.9135 | 2.26 | 2.208 | 3.322 | 3.32 | 13502.266 | 11527.803 | 44.55 | 45.7345 | 28.284 | 0.049 | 20 | -0.2 | 1.2 | 0.02 | 100 |  | 2 |  | 45891
batch 41 | 41S006 | 41S006D1-1 | c | 1 | 0.192 | 1 | 0.192 | R | No | Yes | No | -0.048 | 0.382 | 11.229 |  | 66.17 |  | 17.281 |  | 0.982 |  | 11.229 |  | 1834.241 |  | 9.009 |  | 0.75 |  | 2.876 |  | 2.156 |  | 3.318 |  | 9553.34 |  | 46.919 |  | 28.284 | 0.049 | 20 | 1.2 | -0.2 | 0.02 | 100 |  | 2 |  | 45891
batch 41 | 41S006 | 41S006D1-1 | d | 1 | 0.192 | 1 | 0.192 | F | No | Yes | No | 0.047 | 0.382 | 12.432 | 12.1425 | 70.245 | 69.183 | 17.983 | 17.9755 | 0.984 | 0.976 | 12.432 | 12.1425 | 2778.791 | 2355.666 | 6.599 | 6.753 | 0.777 | 0.767 | 3.071 | 3.039 | 2.387 | 2.3315 | 3.453 | 3.4515 | 14472.868 | 12269.0915 | 34.37 | 35.172 | 28.303 | 0.049 | 20 | -0.2 | 1.2 | 0.02 | 100 |  | 2 |  | 45891
batch 41 | 41S006 | 41S006D1-1 | d | 1 | 0.192 | 1 | 0.192 | R | No | Yes | No | 0.047 | 0.382 | 11.853 |  | 68.121 |  | 17.968 |  | 0.968 |  | 11.853 |  | 1932.541 |  | 6.907 |  | 0.757 |  | 3.007 |  | 2.276 |  | 3.45 |  | 10065.315 |  | 35.974 |  | 28.303 | 0.049 | 20 | 1.2 | -0.2 | 0.02 | 100 |  | 2 |  | 45891
batch 41 | 41S006 | 41S006D1-2 | a | 1 | 0.192 | 1 | 0.192 | F | Yes | Yes | Yes | -0.047 | 0.382 | 12.098 | 11.8285 | 68.489 | 67.565 | 17.875 | 17.8605 | 0.988 | 0.98 | 12.098 | 11.8285 | 2866.137 | 2279.7025 | 7.329 | 7.5195 | 0.77 | 0.7605 | 3.015 | 2.985 | 2.323 | 2.271 | 3.432 | 3.429 | 14927.796 | 11873.449 | 38.171 | 39.1645 | 28.303 | 0.049 | 20 | -0.2 | 1.2 | 0.02 | 100 |  | 2 |  | 45894
batch 41 | 41S006 | 41S006D1-2 | a | 1 | 0.192 | 1 | 0.192 | R | Yes | Yes | Yes | -0.047 | 0.382 | 11.559 |  | 66.641 |  | 17.846 |  | 0.972 |  | 11.559 |  | 1693.268 |  | 7.71 |  | 0.751 |  | 2.955 |  | 2.219 |  | 3.426 |  | 8819.102 |  | 40.158 |  | 28.303 | 0.049 | 20 | 1.2 | -0.2 | 0.02 | 100 |  | 2 |  | 45894
batch 41 | 41S006 | 41S006D1-2 | b | 1 | 0.192 | 1 | 0.192 | F | No | Yes | No | 0.045 | 0.382 | 12.22 | 11.9455 | 68.234 | 67.3275 | 18.308 | 18.296 | 0.978 | 0.9695 | 12.22 | 11.9455 | 1878.106 | 1596.5425 | 7.047 | 7.2265 | 0.767 | 0.7565 | 3.058 | 3.03 | 2.346 | 2.2935 | 3.515 | 3.5125 | 9781.803 | 8315.326 | 36.706 | 37.6395 | 28.289 | 0.049 | 20 | -0.2 | 1.2 | 0.02 | 100 |  | 2 |  | 45894
batch 41 | 41S006 | 41S006D1-2 | b | 1 | 0.192 | 1 | 0.192 | R | No | Yes | No | 0.045 | 0.382 | 11.671 |  | 66.421 |  | 18.284 |  | 0.961 |  | 11.671 |  | 1314.979 |  | 7.406 |  | 0.746 |  | 3.002 |  | 2.241 |  | 3.51 |  | 6848.849 |  | 38.573 |  | 28.289 | 0.049 | 20 | 1.2 | -0.2 | 0.02 | 100 |  | 2 |  | 45894
batch 41 | 41S006 | 41S006D1-2 | c | 1 | 0.192 | 1 | 0.192 | F | No | Yes | No | 0.051 | 0.382 | 11.899 | 11.5935 | 67.901 | 66.611 | 17.5 | 17.4755 | 1.001 | 0.9955 | 11.899 | 11.5935 | 2286.867 | 1800.4545 | 8.715 | 8.717 | 0.772 | 0.764 | 2.958 | 2.913 | 2.285 | 2.226 | 3.36 | 3.3555 | 11910.767 | 9377.3665 | 45.39 | 45.4 | 28.295 | 0.049 | 20 | -0.2 | 1.2 | 0.02 | 100 |  | 2 |  | 45894
batch 41 | 41S006 | 41S006D1-2 | c | 1 | 0.192 | 1 | 0.192 | R | No | Yes | No | 0.051 | 0.382 | 11.288 |  | 65.321 |  | 17.451 |  | 0.99 |  | 11.288 |  | 1314.042 |  | 8.719 |  | 0.756 |  | 2.868 |  | 2.167 |  | 3.351 |  | 6843.966 |  | 45.41 |  | 28.295 | 0.049 | 20 | 1.2 | -0.2 | 0.02 | 100 |  | 2 |  | 45894
batch 41 | 41S006 | 41S006D1-2 | d | 1 | 0.192 | 1 | 0.192 | F | No | Yes | No | 0.049 | 0.382 | 12.447 | 12.14 | 69.144 | 67.995 | 18.162 | 18.1445 | 0.991 | 0.984 | 12.447 | 12.14 | 2378.8 | 1912.5395 | 7.052 | 7.287 | 0.778 | 0.7685 | 3.073 | 3.034 | 2.39 | 2.331 | 3.487 | 3.4835 | 12389.583 | 9961.1435 | 36.731 | 37.954 | 28.296 | 0.049 | 20 | -0.2 | 1.2 | 0.02 | 100 |  | 2 |  | 45894
batch 41 | 41S006 | 41S006D1-2 | d | 1 | 0.192 | 1 | 0.192 | R | No | Yes | No | 0.049 | 0.382 | 11.833 |  | 66.846 |  | 18.127 |  | 0.977 |  | 11.833 |  | 1446.279 |  | 7.522 |  | 0.759 |  | 2.995 |  | 2.272 |  | 3.48 |  | 7532.704 |  | 39.177 |  | 28.296 | 0.049 | 20 | 1.2 | -0.2 | 0.02 | 100 |  | 2 |  | 45894
batch 41 | 41S006 | 41S006D2-1 | a | 1 | 0.192 | 1 | 0.192 | F | Yes | Yes | Yes | 0.047 | 0.382 | 13.01 | 12.7045 | 70.109 | 69.247 | 18.7 | 18.7025 | 1.015 | 1.0035 | 13.309 | 12.9965 | 2403.113 | 2419.203 | 6.603 | 6.764 | 0.805 | 0.7885 | 3.174 | 3.165 | 2.555 | 2.495 | 3.59 | 3.5905 | 12516.211 | 12600.0135 | 34.39 | 35.228 | 28.296 | 0.049 | 20 | -0.2 | 1.2 | 0.02 | 102.3 |  | 2 |  | 45890
batch 41 | 41S006 | 41S006D2-1 | a | 1 | 0.192 | 1 | 0.192 | R | Yes | Yes | Yes | 0.047 | 0.382 | 12.399 |  | 68.385 |  | 18.705 |  | 0.992 |  | 12.684 |  | 2435.293 |  | 6.925 |  | 0.772 |  | 3.156 |  | 2.435 |  | 3.591 |  | 12683.816 |  | 36.066 |  | 28.296 | 0.049 | 20 | 1.2 | -0.2 | 0.02 | 102.3 |  | 2 |  | 45890
batch 41 | 41S006 | 41S006D2-1 | b | 1 | 0.192 | 1 | 0.192 | F | Yes | Yes | Yes | -0.051 | 0.382 | 12.934 | 12.622 | 70.051 | 69.1485 | 18.304 | 18.307 | 1.032 | 1.02 | 13.231 | 12.912 | 3152.473 | 3296.5775 | 7.523 | 7.7195 | 0.81 | 0.7925 | 3.137 | 3.1285 | 2.54 | 2.479 | 3.514 | 3.515 | 16419.132 | 17169.675 | 39.182 | 40.2045 | 28.3 | 0.049 | 20 | -0.2 | 1.2 | 0.02 | 102.3 |  | 2 |  | 45890
batch 41 | 41S006 | 41S006D2-1 | b | 1 | 0.192 | 1 | 0.192 | R | Yes | Yes | Yes | -0.051 | 0.382 | 12.31 |  | 68.246 |  | 18.31 |  | 1.008 |  | 12.593 |  | 3440.682 |  | 7.916 |  | 0.775 |  | 3.12 |  | 2.418 |  | 3.516 |  | 17920.218 |  | 41.227 |  | 28.3 | 0.049 | 20 | 1.2 | -0.2 | 0.02 | 102.3 |  | 2 |  | 45890
batch 41 | 41S006 | 41S006D2-1 | c | 1 | 0.192 | 1 | 0.192 | F | Yes | Yes | Yes | 0.065 | 0.382 | 13.072 | 12.6475 | 71.196 | 69.701 | 18.394 | 18.3965 | 1.021 | 1.0085 | 13.373 | 12.9385 | 3688.71 | 3911.7055 | 6.879 | 7.132 | 0.812 | 0.7915 | 3.161 | 3.138 | 2.568 | 2.4845 | 3.532 | 3.5325 | 19212.032 | 20373.4655 | 35.829 | 37.1465 | 28.295 | 0.049 | 20 | -0.2 | 1.2 | 0.02 | 102.3 |  | 2 |  | 45890
batch 41 | 41S006 | 41S006D2-1 | c | 1 | 0.192 | 1 | 0.192 | R | Yes | Yes | Yes | 0.065 | 0.382 | 12.223 |  | 68.206 |  | 18.399 |  | 0.996 |  | 12.504 |  | 4134.701 |  | 7.385 |  | 0.771 |  | 3.115 |  | 2.401 |  | 3.533 |  | 21534.899 |  | 38.464 |  | 28.295 | 0.049 | 20 | 1.2 | -0.2 | 0.02 | 102.3 |  | 2 |  | 45890
batch 41 | 41S006 | 41S006D2-1 | d | 1 | 0.192 | 1 | 0.192 | F | Yes | Yes | Yes | -0.074 | 0.382 | 12.83 | 12.388 | 69.785 | 68.1225 | 18.204 | 18.208 | 1.033 | 1.0215 | 13.125 | 12.673 | 3456.288 | 3679.26 | 7.792 | 8.0925 | 0.808 | 0.7875 | 3.118 | 3.089 | 2.52 | 2.433 | 3.495 | 3.496 | 18001.5 | 19162.812 | 40.581 | 42.147 | 28.296 | 0.049 | 20 | -0.2 | 1.2 | 0.02 | 102.3 |  | 2 |  | 45890
batch 41 | 41S006 | 41S006D2-1 | d | 1 | 0.192 | 1 | 0.192 | R | Yes | Yes | Yes | -0.074 | 0.382 | 11.946 |  | 66.46 |  | 18.212 |  | 1.01 |  | 12.221 |  | 3902.232 |  | 8.393 |  | 0.767 |  | 3.06 |  | 2.346 |  | 3.497 |  | 20324.124 |  | 43.713 |  | 28.296 | 0.049 | 20 | 1.2 | -0.2 | 0.02 | 102.3 |  | 2 |  | 45890
batch 41 | 41S006 | 41S006D2-2 | a | 1 | 0.192 | 1 | 0.192 | F | No | Yes | No | -0.039 | 0.382 | 13.17 | 12.9205 | 69.138 | 68.3515 | 18.974 | 18.968 | 1.004 | 0.9965 | 13.17 | 12.9205 | 2247.212 | 2022.4175 | 6.498 | 6.6975 | 0.789 | 0.7785 | 3.206 | 3.187 | 2.529 | 2.481 | 3.643 | 3.642 | 11704.228 | 10533.4235 | 33.843 | 34.8825 | 28.295 | 0.049 | 20 | -0.2 | 1.2 | 0.02 | 100 |  | 2 |  | 45891
batch 41 | 41S006 | 41S006D2-2 | a | 1 | 0.192 | 1 | 0.192 | R | No | Yes | No | -0.039 | 0.382 | 12.671 |  | 67.565 |  | 18.962 |  | 0.989 |  | 12.671 |  | 1797.623 |  | 6.897 |  | 0.768 |  | 3.168 |  | 2.433 |  | 3.641 |  | 9362.619 |  | 35.922 |  | 28.295 | 0.049 | 20 | 1.2 | -0.2 | 0.02 | 100 |  | 2 |  | 45891
batch 41 | 41S006 | 41S006D2-2 | b | 1 | 0.192 | 1 | 0.192 | F | No | Yes | No | -0.041 | 0.382 | 12.884 | 12.628 | 68.447 | 67.747 | 18.386 | 18.3815 | 1.024 | 1.014 | 12.884 | 12.628 | 2752.306 | 2492.881 | 7.606 | 7.809 | 0.796 | 0.782 | 3.109 | 3.1015 | 2.474 | 2.4245 | 3.53 | 3.529 | 14334.926 | 12983.756 | 39.615 | 40.673 | 28.299 | 0.049 | 20 | -0.2 | 1.2 | 0.02 | 100 |  | 2 |  | 45891
batch 41 | 41S006 | 41S006D2-2 | b | 1 | 0.192 | 1 | 0.192 | R | No | Yes | No | -0.041 | 0.382 | 12.372 |  | 67.047 |  | 18.377 |  | 1.004 |  | 12.372 |  | 2233.456 |  | 8.012 |  | 0.768 |  | 3.094 |  | 2.375 |  | 3.528 |  | 11632.586 |  | 41.731 |  | 28.299 | 0.049 | 20 | 1.2 | -0.2 | 0.02 | 100 |  | 2 |  | 45891
batch 41 | 41S006 | 41S006D2-2 | c | 1 | 0.192 | 1 | 0.192 | F | No | Yes | No | -0.049 | 0.382 | 13.499 | 13.1805 | 69.601 | 68.4825 | 19.268 | 19.2595 | 1.007 | 0.9995 | 13.499 | 13.1805 | 3667.33 | 3022.5725 | 6.617 | 6.88 | 0.79 | 0.777 | 3.282 | 3.257 | 2.592 | 2.531 | 3.699 | 3.6975 | 19100.675 | 15742.563 | 34.465 | 35.8335 | 28.302 | 0.049 | 20 | -0.2 | 1.2 | 0.02 | 100 |  | 2 |  | 45891
batch 41 | 41S006 | 41S006D2-2 | c | 1 | 0.192 | 1 | 0.192 | R | No | Yes | No | -0.049 | 0.382 | 12.862 |  | 67.364 |  | 19.251 |  | 0.992 |  | 12.862 |  | 2377.815 |  | 7.143 |  | 0.764 |  | 3.232 |  | 2.47 |  | 3.696 |  | 12384.451 |  | 37.202 |  | 28.302 | 0.049 | 20 | 1.2 | -0.2 | 0.02 | 100 |  | 2 |  | 45891
batch 41 | 41S006 | 41S006D2-2 | d | 1 | 0.192 | 1 | 0.192 | F | No | Yes | No | 0.054 | 0.382 | 13.097 | 12.742 | 68.082 | 66.829 | 18.78 | 18.776 | 1.024 | 1.015 | 13.097 | 12.742 | 2690.852 | 2522.0165 | 7.803 | 8.0815 | 0.792 | 0.776 | 3.177 | 3.154 | 2.515 | 2.4465 | 3.606 | 3.605 | 14014.856 | 13135.5045 | 40.639 | 42.091 | 28.295 | 0.049 | 20 | -0.2 | 1.2 | 0.02 | 100 |  | 2 |  | 45891
batch 41 | 41S006 | 41S006D2-2 | d | 1 | 0.192 | 1 | 0.192 | R | No | Yes | No | 0.054 | 0.382 | 12.387 |  | 65.576 |  | 18.772 |  | 1.006 |  | 12.387 |  | 2353.181 |  | 8.36 |  | 0.76 |  | 3.131 |  | 2.378 |  | 3.604 |  | 12256.153 |  | 43.543 |  | 28.295 | 0.049 | 20 | 1.2 | -0.2 | 0.02 | 100 |  | 2 |  | 45891
batch 41 | 41S006 | 41S006D2-3 | a | 1 | 0.192 | 1 | 0.192 | F | No | Yes | No | 0.04 | 0.382 | 13.197 | 12.9315 | 68.159 | 67.3445 | 19.061 | 19.054 | 1.016 | 1.008 | 13.197 | 12.9315 | 1816.225 | 1706.7355 | 7.124 | 7.359 | 0.795 | 0.7825 | 3.186 | 3.172 | 2.534 | 2.483 | 3.66 | 3.6585 | 9459.506 | 8889.2475 | 37.107 | 38.329 | 28.297 | 0.049 | 20 | -0.2 | 1.2 | 0.02 | 100 |  | 2 |  | 45894
batch 41 | 41S006 | 41S006D2-3 | a | 1 | 0.192 | 1 | 0.192 | R | No | Yes | No | 0.04 | 0.382 | 12.666 |  | 66.53 |  | 19.047 |  | 1 |  | 12.666 |  | 1597.246 |  | 7.594 |  | 0.77 |  | 3.158 |  | 2.432 |  | 3.657 |  | 8318.989 |  | 39.551 |  | 28.297 | 0.049 | 20 | 1.2 | -0.2 | 0.02 | 100 |  | 2 |  | 45894
batch 41 | 41S006 | 41S006D2-3 | b | 1 | 0.192 | 1 | 0.192 | F | No | Yes | No | -0.04 | 0.382 | 12.853 | 12.607 | 67.782 | 67.1165 | 18.418 | 18.414 | 1.03 | 1.02 | 12.853 | 12.607 | 2350.682 | 2233.603 | 8.012 | 8.2305 | 0.797 | 0.783 | 3.096 | 3.091 | 2.468 | 2.4205 | 3.536 | 3.5355 | 12243.138 | 11633.349 | 41.727 | 42.866 | 28.291 | 0.049 | 20 | -0.2 | 1.2 | 0.02 | 100 |  | 2 |  | 45894
batch 41 | 41S006 | 41S006D2-3 | b | 1 | 0.192 | 1 | 0.192 | R | No | Yes | No | -0.04 | 0.382 | 12.361 |  | 66.451 |  | 18.41 |  | 1.01 |  | 12.361 |  | 2116.524 |  | 8.449 |  | 0.769 |  | 3.086 |  | 2.373 |  | 3.535 |  | 11023.56 |  | 44.005 |  | 28.291 | 0.049 | 20 | 1.2 | -0.2 | 0.02 | 100 |  | 2 |  | 45894
batch 41 | 41S006 | 41S006D2-3 | c | 1 | 0.192 | 1 | 0.192 | F | No | Yes | No | -0.052 | 0.382 | 13.584 | 13.2455 | 68.995 | 67.8955 | 19.278 | 19.2705 | 1.021 | 1.012 | 13.584 | 13.2455 | 2969.099 | 2618.6365 | 7.149 | 7.126 | 0.801 | 0.7855 | 3.257 | 3.2385 | 2.608 | 2.543 | 3.701 | 3.7 | 15464.06 | 13638.7325 | 37.235 | 37.114 | 28.295 | 0.049 | 20 | -0.2 | 1.2 | 0.02 | 100 |  | 2 |  | 45894
batch 41 | 41S006 | 41S006D2-3 | c | 1 | 0.192 | 1 | 0.192 | R | No | Yes | No | -0.052 | 0.382 | 12.907 |  | 66.796 |  | 19.263 |  | 1.003 |  | 12.907 |  | 2268.174 |  | 7.103 |  | 0.77 |  | 3.22 |  | 2.478 |  | 3.699 |  | 11813.405 |  | 36.993 |  | 28.295 | 0.049 | 20 | 1.2 | -0.2 | 0.02 | 100 |  | 2 |  | 45894
batch 41 | 41S006 | 41S006D2-3 | d | 1 | 0.192 | 1 | 0.192 | F | No | Yes | No | 0.052 | 0.382 | 13.084 | 12.7465 | 67.597 | 66.454 | 18.764 | 18.7605 | 1.032 | 1.0225 | 13.084 | 12.7465 | 2603.222 | 2490.4325 | 8.031 | 8.318 | 0.796 | 0.78 | 3.154 | 3.137 | 2.512 | 2.4475 | 3.603 | 3.602 | 13558.447 | 12971.0025 | 41.826 | 43.321 | 28.293 | 0.049 | 20 | -0.2 | 1.2 | 0.02 | 100 |  | 2 |  | 45894
batch 41 | 41S006 | 41S006D2-3 | d | 1 | 0.192 | 1 | 0.192 | R | No | Yes | No | 0.052 | 0.382 | 12.409 |  | 65.311 |  | 18.757 |  | 1.013 |  | 12.409 |  | 2377.643 |  | 8.605 |  | 0.764 |  | 3.12 |  | 2.383 |  | 3.601 |  | 12383.558 |  | 44.816 |  | 28.293 | 0.049 | 20 | 1.2 | -0.2 | 0.02 | 100 |  | 2 |  | 45894
batch 41 | 41S006 | 41S006D3-1 | a | 1 | 0.192 | 1 | 0.192 | F | No | Yes | No | 0.057 | 0.382 | 12.535 | 12.1785 | 68.875 | 67.9225 | 18.471 | 18.462 | 1.008 | 0.9935 | 12.824 | 12.459 | 3013.289 | 2531.7085 | 7.37 | 7.764 | 0.785 | 0.7665 | 3.137 | 3.1215 | 2.462 | 2.392 | 3.546 | 3.5445 | 15694.216 | 13185.9825 | 38.385 | 40.436 | 28.301 | 0.049 | 20 | -0.2 | 1.2 | 0.02 | 102.3 |  | 2 |  | 45891
batch 41 | 41S006 | 41S006D3-1 | a | 1 | 0.192 | 1 | 0.192 | R | No | Yes | No | 0.057 | 0.382 | 11.822 |  | 66.97 |  | 18.453 |  | 0.979 |  | 12.094 |  | 2050.128 |  | 8.158 |  | 0.748 |  | 3.106 |  | 2.322 |  | 3.543 |  | 10677.749 |  | 42.487 |  | 28.301 | 0.049 | 20 | 1.2 | -0.2 | 0.02 | 102.3 |  | 2 |  | 45891
batch 41 | 41S006 | 41S006D3-1 | b | 1 | 0.192 | 1 | 0.192 | F | No | Yes | No | 0.051 | 0.382 | 12.428 | 12.11 | 70.309 | 69.8105 | 17.922 | 17.9245 | 1.009 | 0.99 | 12.714 | 12.3885 | 2679.348 | 2685.683 | 6.274 | 6.546 | 0.804 | 0.782 | 3.037 | 3.043 | 2.441 | 2.3785 | 3.441 | 3.4415 | 13954.936 | 13987.9305 | 32.675 | 34.0925 | 28.297 | 0.049 | 20 | -0.2 | 1.2 | 0.02 | 102.3 |  | 2 |  | 45891
batch 41 | 41S006 | 41S006D3-1 | b | 1 | 0.192 | 1 | 0.192 | R | No | Yes | No | 0.051 | 0.382 | 11.792 |  | 69.312 |  | 17.927 |  | 0.971 |  | 12.063 |  | 2692.018 |  | 6.818 |  | 0.76 |  | 3.049 |  | 2.316 |  | 3.442 |  | 14020.925 |  | 35.51 |  | 28.297 | 0.049 | 20 | 1.2 | -0.2 | 0.02 | 102.3 |  | 2 |  | 45891
batch 41 | 41S006 | 41S006D3-1 | c | 1 | 0.192 | 1 | 0.192 | F | No | Yes | No | 0.045 | 0.382 | 12.107 | 11.834 | 67.403 | 67.0735 | 18.323 | 18.33 | 1.003 | 0.9845 | 12.385 | 12.106 | 1250.728 | 1259.26 | 7.137 | 7.05 | 0.79 | 0.7695 | 3.01 | 3.022 | 2.378 | 2.3245 | 3.518 | 3.5195 | 6514.207 | 6558.644 | 37.174 | 36.7205 | 28.297 | 0.049 | 20 | -0.2 | 1.2 | 0.02 | 102.3 |  | 2 |  | 45891
batch 41 | 41S006 | 41S006D3-1 | c | 1 | 0.192 | 1 | 0.192 | R | No | Yes | No | 0.045 | 0.382 | 11.561 |  | 66.744 |  | 18.337 |  | 0.966 |  | 11.827 |  | 1267.792 |  | 6.963 |  | 0.749 |  | 3.034 |  | 2.271 |  | 3.521 |  | 6603.081 |  | 36.267 |  | 28.297 | 0.049 | 20 | 1.2 | -0.2 | 0.02 | 102.3 |  | 2 |  | 45891
batch 41 | 41S006 | 41S006D3-1 | d | 1 | 0.192 | 1 | 0.192 | F | No | Yes | No | -0.038 | 0.382 | 11.077 | 10.873 | 61.798 | 61.5515 | 18.474 | 18.4695 | 0.993 | 0.9785 | 11.331 | 11.1225 | 660.67 | 638.9095 | 7.647 | 7.666 | 0.767 | 0.752 | 2.837 | 2.8405 | 2.176 | 2.136 | 3.547 | 3.546 | 3440.99 | 3327.6545 | 39.828 | 39.926 | 28.293 | 0.049 | 20 | -0.2 | 1.2 | 0.02 | 102.3 |  | 2 |  | 45891
batch 41 | 41S006 | 41S006D3-1 | d | 1 | 0.192 | 1 | 0.192 | R | No | Yes | No | -0.038 | 0.382 | 10.669 |  | 61.305 |  | 18.465 |  | 0.964 |  | 10.914 |  | 617.149 |  | 7.685 |  | 0.737 |  | 2.844 |  | 2.096 |  | 3.545 |  | 3214.319 |  | 40.024 |  | 28.293 | 0.049 | 20 | 1.2 | -0.2 | 0.02 | 102.3 |  | 2 |  | 45891
batch 41 | 41S006 | 41S006D3-2 | a | 1 | 0.192 | 1 | 0.192 | F | Yes | Yes | Yes | -0.06 | 0.382 | 12.274 | 11.9285 | 66.629 | 65.437 | 19.022 | 18.9995 | 0.991 | 0.9815 | 12.556 | 12.2025 | 2415.525 | 1869.427 | 7.929 | 8.1215 | 0.757 | 0.746 | 3.184 | 3.1385 | 2.411 | 2.343 | 3.652 | 3.648 | 12580.857 | 9736.5965 | 41.294 | 42.297 | 28.296 | 0.049 | 20 | -0.2 | 1.2 | 0.02 | 102.3 |  | 2 |  | 45894
batch 41 | 41S006 | 41S006D3-2 | a | 1 | 0.192 | 1 | 0.192 | R | Yes | Yes | Yes | -0.06 | 0.382 | 11.583 |  | 64.245 |  | 18.977 |  | 0.972 |  | 11.849 |  | 1323.329 |  | 8.314 |  | 0.735 |  | 3.093 |  | 2.275 |  | 3.644 |  | 6892.336 |  | 43.3 |  | 28.296 | 0.049 | 20 | 1.2 | -0.2 | 0.02 | 102.3 |  | 2 |  | 45894
batch 41 | 41S006 | 41S006D3-2 | b | 1 | 0.192 | 1 | 0.192 | F | Yes | Yes | Yes | -0.064 | 0.382 | 12.038 | 11.6745 | 68.196 | 67.0515 | 18.387 | 18.373 | 0.982 | 0.969 | 12.315 | 11.9435 | 1922.522 | 1613.951 | 7.069 | 7.176 | 0.77 | 0.7555 | 3.07 | 3.0345 | 2.364 | 2.293 | 3.53 | 3.5275 | 10013.136 | 8405.9965 | 36.818 | 37.374 | 28.294 | 0.049 | 20 | -0.2 | 1.2 | 0.02 | 102.3 |  | 2 |  | 45894
batch 41 | 41S006 | 41S006D3-2 | b | 1 | 0.192 | 1 | 0.192 | R | Yes | Yes | Yes | -0.064 | 0.382 | 11.311 |  | 65.907 |  | 18.359 |  | 0.956 |  | 11.572 |  | 1305.38 |  | 7.283 |  | 0.741 |  | 2.999 |  | 2.222 |  | 3.525 |  | 6798.857 |  | 37.93 |  | 28.294 | 0.049 | 20 | 1.2 | -0.2 | 0.02 | 102.3 |  | 2 |  | 45894
batch 41 | 41S006 | 41S006D3-2 | c | 1 | 0.192 | 1 | 0.192 | F | No | Yes | No | 0.045 | 0.382 | 10.844 | 10.5995 | 60.823 | 60.031 | 18.751 | 18.7375 | 0.973 | 0.964 | 11.093 | 10.843 | 609.722 | 563.2275 | 7.959 | 8.1105 | 0.742 | 0.7325 | 2.871 | 2.842 | 2.13 | 2.082 | 3.6 | 3.5975 | 3175.636 | 2933.477 | 41.453 | 42.2415 | 28.295 | 0.049 | 20 | -0.2 | 1.2 | 0.02 | 102.3 |  | 2 |  | 45894
batch 41 | 41S006 | 41S006D3-2 | c | 1 | 0.192 | 1 | 0.192 | R | No | Yes | No | 0.045 | 0.382 | 10.355 |  | 59.239 |  | 18.724 |  | 0.955 |  | 10.593 |  | 516.733 |  | 8.262 |  | 0.723 |  | 2.813 |  | 2.034 |  | 3.595 |  | 2691.318 |  | 43.03 |  | 28.295 | 0.049 | 20 | 1.2 | -0.2 | 0.02 | 102.3 |  | 2 |  | 45894
batch 41 | 41S006 | 41S006D3-2 | d | 1 | 0.192 | 1 | 0.192 | F | No | Yes | No | 0.056 | 0.382 | 11.65 | 11.324 | 65.724 | 64.6785 | 18.632 | 18.621 | 0.973 | 0.9615 | 11.918 | 11.5845 | 1062.239 | 935.5925 | 7.08 | 7.1985 | 0.756 | 0.7435 | 3.027 | 2.992 | 2.288 | 2.224 | 3.577 | 3.575 | 5532.494 | 4872.8785 | 36.874 | 37.4925 | 28.292 | 0.049 | 20 | -0.2 | 1.2 | 0.02 | 102.3 |  | 2 |  | 45894
batch 41 | 41S006 | 41S006D3-2 | d | 1 | 0.192 | 1 | 0.192 | R | No | Yes | No | 0.056 | 0.382 | 10.998 |  | 63.633 |  | 18.61 |  | 0.95 |  | 11.251 |  | 808.946 |  | 7.317 |  | 0.731 |  | 2.957 |  | 2.16 |  | 3.573 |  | 4213.263 |  | 38.111 |  | 28.292 | 0.049 | 20 | 1.2 | -0.2 | 0.02 | 102.3 |  | 2 |  | 45894
batch 41 | 41S006 | 41S006D4-1 | a | 1 | 0.192 | 1 | 0.192 | F | No | Yes | No | 0.051 | 0.382 | 11.555 | 11.2575 | 70.151 | 68.9165 | 16.436 | 16.431 | 1.002 | 0.994 | 11.555 | 11.2575 | 1562.85 | 1432.426 | 7.305 | 7.1805 | 0.802 | 0.7895 | 2.766 | 2.7375 | 2.219 | 2.1615 | 3.156 | 3.155 | 8139.846 | 7460.5535 | 38.049 | 37.3995 | 28.289 | 0.049 | 20 | -0.2 | 1.2 | 0.02 | 100 |  | 2 |  | 45890
batch 41 | 41S006 | 41S006D4-1 | a | 1 | 0.192 | 1 | 0.192 | R | No | Yes | No | 0.051 | 0.382 | 10.96 |  | 67.682 |  | 16.426 |  | 0.986 |  | 10.96 |  | 1302.002 |  | 7.056 |  | 0.777 |  | 2.709 |  | 2.104 |  | 3.154 |  | 6781.261 |  | 36.75 |  | 28.289 | 0.049 | 20 | 1.2 | -0.2 | 0.02 | 100 |  | 2 |  | 45890
batch 41 | 41S006 | 41S006D4-1 | b | 1 | 0.192 | 1 | 0.192 | F | No | Yes | No | 0.044 | 0.382 | 11.711 | 11.453 | 68.571 | 67.53 | 17.024 | 17.014 | 1.003 | 0.9965 | 11.711 | 11.453 | 1925.794 | 1684.0665 | 7.798 | 8.0135 | 0.783 | 0.7745 | 2.871 | 2.8395 | 2.249 | 2.1995 | 3.269 | 3.267 | 10030.177 | 8771.18 | 40.613 | 41.737 | 28.295 | 0.049 | 20 | -0.2 | 1.2 | 0.02 | 100 |  | 2 |  | 45890
batch 41 | 41S006 | 41S006D4-1 | b | 1 | 0.192 | 1 | 0.192 | R | No | Yes | No | 0.044 | 0.382 | 11.195 |  | 66.489 |  | 17.004 |  | 0.99 |  | 11.195 |  | 1442.339 |  | 8.229 |  | 0.766 |  | 2.808 |  | 2.15 |  | 3.265 |  | 7512.183 |  | 42.861 |  | 28.295 | 0.049 | 20 | 1.2 | -0.2 | 0.02 | 100 |  | 2 |  | 45890
batch 41 | 41S006 | 41S006D4-1 | c | 1 | 0.192 | 1 | 0.192 | F | No | Yes | No | -0.053 | 0.382 | 11.291 | 11.009 | 69.979 | 68.7665 | 16.136 | 16.128 | 1 | 0.9925 | 11.291 | 11.009 | 2032.978 | 1823.739 | 7.848 | 7.7705 | 0.794 | 0.7825 | 2.729 | 2.6995 | 2.168 | 2.114 | 3.098 | 3.0965 | 10588.429 | 9498.641 | 40.873 | 40.47 | 28.305 | 0.049 | 20 | -0.2 | 1.2 | 0.02 | 100 |  | 2 |  | 45890
batch 41 | 41S006 | 41S006D4-1 | c | 1 | 0.192 | 1 | 0.192 | R | No | Yes | No | -0.053 | 0.382 | 10.727 |  | 67.554 |  | 16.12 |  | 0.985 |  | 10.727 |  | 1614.5 |  | 7.693 |  | 0.771 |  | 2.67 |  | 2.06 |  | 3.095 |  | 8408.853 |  | 40.067 |  | 28.305 | 0.049 | 20 | 1.2 | -0.2 | 0.02 | 100 |  | 2 |  | 45890
batch 41 | 41S006 | 41S006D4-1 | d | 1 | 0.192 | 1 | 0.192 | F | No | Yes | No | -0.052 | 0.382 | 12.398 | 12.0945 | 69.816 | 68.55 | 17.643 | 17.632 | 1.007 | 1.0005 | 12.398 | 12.0945 | 3842.334 | 3035.845 | 7.636 | 7.883 | 0.786 | 0.7765 | 3.028 | 2.99 | 2.38 | 2.322 | 3.387 | 3.385 | 20012.156 | 15811.6935 | 39.769 | 41.0565 | 28.299 | 0.049 | 20 | -0.2 | 1.2 | 0.02 | 100 |  | 2 |  | 45890
batch 41 | 41S006 | 41S006D4-1 | d | 1 | 0.192 | 1 | 0.192 | R | No | Yes | No | -0.052 | 0.382 | 11.791 |  | 67.284 |  | 17.621 |  | 0.994 |  | 11.791 |  | 2229.356 |  | 8.13 |  | 0.767 |  | 2.952 |  | 2.264 |  | 3.383 |  | 11611.231 |  | 42.344 |  | 28.299 | 0.049 | 20 | 1.2 | -0.2 | 0.02 | 100 |  | 2 |  | 45890
batch 41 | 41S006 | 41S006D4-2 | a | 1 | 0.192 | 1 | 0.192 | F | No | Yes | No | -0.051 | 0.382 | 12.276 | 11.979 | 68.392 | 66.9375 | 18.151 | 18.1365 | 0.989 | 0.9865 | 12.276 | 11.979 | 1227.236 | 1071.798 | 6.71 | 6.6905 | 0.781 | 0.7775 | 3.017 | 2.9575 | 2.357 | 2.3 | 3.485 | 3.4825 | 6391.854 | 5582.282 | 34.95 | 34.8465 | 28.307 | 0.049 | 20 | -0.2 | 1.2 | 0.02 | 100 |  | 2 |  | 45891
batch 41 | 41S006 | 41S006D4-2 | a | 1 | 0.192 | 1 | 0.192 | R | No | Yes | No | -0.051 | 0.382 | 11.682 |  | 65.483 |  | 18.122 |  | 0.984 |  | 11.682 |  | 916.36 |  | 6.671 |  | 0.774 |  | 2.898 |  | 2.243 |  | 3.48 |  | 4772.71 |  | 34.743 |  | 28.307 | 0.049 | 20 | 1.2 | -0.2 | 0.02 | 100 |  | 2 |  | 45891
batch 41 | 41S006 | 41S006D4-2 | b | 1 | 0.192 | 1 | 0.192 | F | No | Yes | No | 0.043 | 0.382 | 12.324 | 12.0575 | 68.025 | 66.789 | 18.237 | 18.2195 | 0.993 | 0.9905 | 12.324 | 12.0575 | 1590.479 | 1313.2835 | 7.638 | 7.6385 | 0.774 | 0.77 | 3.059 | 3.007 | 2.366 | 2.315 | 3.502 | 3.4985 | 8283.744 | 6840.019 | 39.784 | 39.786 | 28.297 | 0.049 | 20 | -0.2 | 1.2 | 0.02 | 100 |  | 2 |  | 45891
batch 41 | 41S006 | 41S006D4-2 | b | 1 | 0.192 | 1 | 0.192 | R | No | Yes | No | 0.043 | 0.382 | 11.791 |  | 65.553 |  | 18.202 |  | 0.988 |  | 11.791 |  | 1036.088 |  | 7.639 |  | 0.766 |  | 2.955 |  | 2.264 |  | 3.495 |  | 5396.294 |  | 39.788 |  | 28.297 | 0.049 | 20 | 1.2 | -0.2 | 0.02 | 100 |  | 2 |  | 45891
batch 41 | 41S006 | 41S006D4-2 | c | 1 | 0.192 | 1 | 0.192 | F | No | Yes | No | -0.032 | 0.382 | 12.303 | 12.11 | 67.192 | 66.2355 | 18.394 | 18.381 | 0.995 | 0.9945 | 12.303 | 12.11 | 1427.036 | 1265.8765 | 8.031 | 7.9885 | 0.769 | 0.769 | 3.072 | 3.024 | 2.362 | 2.325 | 3.532 | 3.5295 | 7432.477 | 6593.106 | 41.826 | 41.6065 | 28.294 | 0.049 | 20 | -0.2 | 1.2 | 0.02 | 100 |  | 2 |  | 45891
batch 41 | 41S006 | 41S006D4-2 | c | 1 | 0.192 | 1 | 0.192 | R | No | Yes | No | -0.032 | 0.382 | 11.917 |  | 65.279 |  | 18.368 |  | 0.994 |  | 11.917 |  | 1104.717 |  | 7.946 |  | 0.769 |  | 2.976 |  | 2.288 |  | 3.527 |  | 5753.735 |  | 41.387 |  | 28.294 | 0.049 | 20 | 1.2 | -0.2 | 0.02 | 100 |  | 2 |  | 45891
batch 41 | 41S006 | 41S006D4-2 | d | 1 | 0.192 | 1 | 0.192 | F | No | Yes | No | 0.031 | 0.382 | 13.284 | 13.076 | 67.745 | 66.807 | 19.573 | 19.5535 | 1.002 | 1.001 | 13.284 | 13.076 | 3046.286 | 2280.8135 | 7.672 | 7.8985 | 0.766 | 0.7655 | 3.328 | 3.2785 | 2.55 | 2.5105 | 3.758 | 3.7545 | 15866.073 | 11879.2375 | 39.959 | 41.1375 | 28.302 | 0.049 | 20 | -0.2 | 1.2 | 0.02 | 100 |  | 2 |  | 45891
batch 41 | 41S006 | 41S006D4-2 | d | 1 | 0.192 | 1 | 0.192 | R | No | Yes | No | 0.031 | 0.382 | 12.868 |  | 65.869 |  | 19.534 |  | 1 |  | 12.868 |  | 1515.341 |  | 8.125 |  | 0.765 |  | 3.229 |  | 2.471 |  | 3.751 |  | 7892.402 |  | 42.316 |  | 28.302 | 0.049 | 20 | 1.2 | -0.2 | 0.02 | 100 |  | 2 |  | 45891
batch 41 | 41S006 | 41S006D4-3 | b | 1 | 0.192 | 1 | 0.192 | F | No | Yes | No | 0.044 | 0.382 | 12.719 |  | 68.634 |  | 18.381 |  | 1.008 |  | 12.719 |  | 1617.637 |  | 7.173 |  | 0.792 |  | 3.084 |  | 2.442 |  | 3.529 |  | 8425.193 |  | 37.361 |  | 28.293 | 0.049 | 20 | -0.2 | 1.2 | 0.02 | 100 |  | 2
batch 41 | 41S006 | 41S006D4-3 | b | 1 | 0.192 | 1 | 0.192 | F | No | Yes | No | -0.041 | 0.382 | 12.859 |  | 69.035 |  | 18.395 |  | 1.013 |  | 12.859 |  | 1438.281 |  | 7.177 |  | 0.799 |  | 3.092 |  | 2.469 |  | 3.532 |  | 7491.044 |  | 37.382 |  | 28.296 | 0.049 | 20 | -0.2 | 1.2 | 0.02 | 100
batch 41 | 41S006 | 41S006D4-3 | b | 1 | 0.192 | 1 | 0.192 | R | No | Yes | No | 0.044 | 0.382 | 12.164 |  | 66.087 |  | 18.334 |  | 1.004 |  | 12.164 |  | 1036.932 |  | 7.261 |  | 0.784 |  | 2.98 |  | 2.335 |  | 3.52 |  | 5400.687 |  | 37.819 |  | 28.293 | 0.049 | 20 | 1.2 | -0.2 | 0.02 | 100 |  | 2
batch 41 | 41S006 | 41S006D4-3 | b | 1 | 0.192 | 1 | 0.192 | R | No | Yes | No | -0.041 | 0.382 | 12.351 |  | 66.782 |  | 18.35 |  | 1.008 |  | 12.351 |  | 977.238 |  | 7.256 |  | 0.791 |  | 2.999 |  | 2.371 |  | 3.523 |  | 5089.781 |  | 37.793 |  | 28.296 | 0.049 | 20 | 1.2 | -0.2 | 0.02 | 100
batch 41 | 41S006 | 41S006D4-3 | c | 1 | 0.192 | 1 | 0.192 | F | No | Yes | No | -0.031 | 0.382 | 12.656 |  | 67.648 |  | 18.47 |  | 1.013 |  | 12.656 |  | 1441.455 |  | 7.888 |  | 0.786 |  | 3.093 |  | 2.43 |  | 3.546 |  | 7507.576 |  | 41.084 |  | 28.293 | 0.049 | 20 | -0.2 | 1.2 | 0.02 | 100 |  | 2
batch 41 | 41S006 | 41S006D4-3 | c | 1 | 0.192 | 1 | 0.192 | R | No | Yes | No | -0.031 | 0.382 | 12.278 |  | 65.694 |  | 18.439 |  | 1.014 |  | 12.278 |  | 1038.297 |  | 7.931 |  | 0.788 |  | 2.99 |  | 2.357 |  | 3.54 |  | 5407.798 |  | 41.309 |  | 28.293 | 0.049 | 20 | 1.2 | -0.2 | 0.02 | 100 |  | 2
batch 41 | 41S006 | 41S006D4-3 | d | 1 | 0.192 | 1 | 0.192 | F | No | Yes | No | 0.027 | 0.382 | 13.765 |  | 68.74 |  | 19.661 |  | 1.019 |  | 13.765 |  | 2859.572 |  | 7.616 |  | 0.789 |  | 3.349 |  | 2.643 |  | 3.775 |  | 14893.605 |  | 39.669 |  | 28.293 | 0.049 | 20 | -0.2 | 1.2 | 0.02 | 100 |  | 2
batch 41 | 41S006 | 41S006D4-3 | d | 1 | 0.192 | 1 | 0.192 | R | No | Yes | No | 0.027 | 0.382 | 13.387 |  | 67.013 |  | 19.612 |  | 1.019 |  | 13.387 |  | 1445.362 |  | 7.695 |  | 0.788 |  | 3.263 |  | 2.57 |  | 3.766 |  | 7527.926 |  | 40.076 |  | 28.293 | 0.049 | 20 | 1.2 | -0.2 | 0.02 | 100 |  | 2
batch 41 | 41S006 | 41S006D5-1 | a | 1 | 0.192 | 1 | 0.192 | F | No | Yes | No | 0.049 | 0.382 | 11.978 | 11.686 | 66.64 | 65.916 | 18.25 | 18.248 | 1.008 | 0.994 | 12.254 | 11.955 | 1188.278 | 1118.8985 | 7.167 | 7.588 | 0.787 | 0.7705 | 2.988 | 2.979 | 2.353 | 2.2955 | 3.504 | 3.5035 | 6188.947 | 5827.5955 | 37.326 | 39.5185 | 28.285 | 0.049 | 20 | -0.2 | 1.2 | 0.02 | 102.3 |  | 2 |  | 45891
batch 41 | 41S006 | 41S006D5-1 | a | 1 | 0.192 | 1 | 0.192 | R | No | Yes | No | 0.049 | 0.382 | 11.394 |  | 65.192 |  | 18.246 |  | 0.98 |  | 11.656 |  | 1049.519 |  | 8.009 |  | 0.754 |  | 2.97 |  | 2.238 |  | 3.503 |  | 5466.244 |  | 41.711 |  | 28.285 | 0.049 | 20 | 1.2 | -0.2 | 0.02 | 102.3 |  | 2 |  | 45891
batch 41 | 41S006 | 41S006D5-1 | b | 1 | 0.192 | 1 | 0.192 | F | No | Yes | No | 0.051 | 0.382 | 12.008 | 11.701 | 66.463 | 65.9045 | 18.491 | 18.493 | 1 | 0.982 | 12.284 | 11.9705 | 964.554 | 937.5925 | 6.783 | 6.736 | 0.79 | 0.769 | 2.986 | 2.989 | 2.358 | 2.298 | 3.55 | 3.5505 | 5023.721 | 4883.296 | 35.33 | 35.084 | 28.301 | 0.049 | 20 | -0.2 | 1.2 | 0.02 | 102.3 |  | 2 |  | 45891
batch 41 | 41S006 | 41S006D5-1 | b | 1 | 0.192 | 1 | 0.192 | R | No | Yes | No | 0.051 | 0.382 | 11.394 |  | 65.346 |  | 18.495 |  | 0.964 |  | 11.657 |  | 910.631 |  | 6.689 |  | 0.748 |  | 2.992 |  | 2.238 |  | 3.551 |  | 4742.871 |  | 34.838 |  | 28.301 | 0.049 | 20 | 1.2 | -0.2 | 0.02 | 102.3 |  | 2 |  | 45891
batch 41 | 41S006 | 41S006D5-1 | c | 1 | 0.192 | 1 | 0.192 | F | No | Yes | No | -0.076 | 0.382 | 12.284 | 11.8485 | 67.784 | 66.509 | 18.284 | 18.2735 | 1.014 | 0.997 | 12.566 | 12.1205 | 1391.342 | 1256.024 | 7.246 | 7.672 | 0.797 | 0.7755 | 3.029 | 3.0015 | 2.413 | 2.3275 | 3.51 | 3.508 | 7246.574 | 6541.793 | 37.742 | 39.959 | 28.3 | 0.049 | 20 | -0.2 | 1.2 | 0.02 | 102.3 |  | 2 |  | 45891
batch 41 | 41S006 | 41S006D5-1 | c | 1 | 0.192 | 1 | 0.192 | R | No | Yes | No | -0.076 | 0.382 | 11.413 |  | 65.234 |  | 18.263 |  | 0.98 |  | 11.675 |  | 1120.706 |  | 8.098 |  | 0.754 |  | 2.974 |  | 2.242 |  | 3.506 |  | 5837.012 |  | 42.176 |  | 28.3 | 0.049 | 20 | 1.2 | -0.2 | 0.02 | 102.3 |  | 2 |  | 45891
batch 41 | 41S006 | 41S006D5-1 | d | 1 | 0.192 | 1 | 0.192 | F | No | Yes | No | 0.053 | 0.382 | 11.301 | 11.002 | 63.136 | 62.699 | 18.486 | 18.488 | 0.991 | 0.971 | 11.561 | 11.2555 | 548.18 | 536.714 | 6.609 | 6.8655 | 0.779 | 0.758 | 2.851 | 2.8525 | 2.22 | 2.161 | 3.549 | 3.5495 | 2855.105 | 2795.3865 | 34.421 | 35.7585 | 28.295 | 0.049 | 20 | -0.2 | 1.2 | 0.02 | 102.3 |  | 2 |  | 45891
batch 41 | 41S006 | 41S006D5-1 | d | 1 | 0.192 | 1 | 0.192 | R | No | Yes | No | 0.053 | 0.382 | 10.703 |  | 62.262 |  | 18.49 |  | 0.951 |  | 10.95 |  | 525.248 |  | 7.122 |  | 0.737 |  | 2.854 |  | 2.102 |  | 3.55 |  | 2735.668 |  | 37.096 |  | 28.295 | 0.049 | 20 | 1.2 | -0.2 | 0.02 | 102.3 |  | 2 |  | 45891
batch 41 | 41S006 | 41S006D5-2 | a | 1 | 0.192 | 1 | 0.192 | F | No | Yes | No | -0.063 | 0.382 | 11.318 | 10.982 | 65.126 | 64.0975 | 17.418 | 17.4005 | 0.998 | 0.9845 | 11.318 | 10.982 | 1063.145 | 922.552 | 7.917 | 8.034 | 0.776 | 0.7605 | 2.802 | 2.772 | 2.173 | 2.1085 | 3.344 | 3.341 | 5537.215 | 4804.9595 | 41.233 | 41.842 | 28.296 | 0.049 | 20 | -0.2 | 1.2 | 0.02 | 100 |  | 2 |  | 45894
batch 41 | 41S006 | 41S006D5-2 | a | 1 | 0.192 | 1 | 0.192 | R | No | Yes | No | -0.063 | 0.382 | 10.646 |  | 63.069 |  | 17.383 |  | 0.971 |  | 10.646 |  | 781.959 |  | 8.151 |  | 0.745 |  | 2.742 |  | 2.044 |  | 3.338 |  | 4072.704 |  | 42.451 |  | 28.296 | 0.049 | 20 | 1.2 | -0.2 | 0.02 | 100 |  | 2 |  | 45894
batch 41 | 41S006 | 41S006D5-2 | b | 1 | 0.192 | 1 | 0.192 | F | No | Yes | No | 0.086 | 0.382 | 11.839 | 11.329 | 65.936 | 64.219 | 17.852 | 17.827 | 1.006 | 0.989 | 11.839 | 11.329 | 1260.222 | 1040.4215 | 7.405 | 7.8845 | 0.783 | 0.7625 | 2.902 | 2.8515 | 2.273 | 2.175 | 3.428 | 3.423 | 6563.658 | 5418.863 | 38.569 | 41.0655 | 28.296 | 0.049 | 20 | -0.2 | 1.2 | 0.02 | 100 |  | 2 |  | 45894
batch 41 | 41S006 | 41S006D5-2 | b | 1 | 0.192 | 1 | 0.192 | R | No | Yes | No | 0.086 | 0.382 | 10.819 |  | 62.502 |  | 17.802 |  | 0.972 |  | 10.819 |  | 820.621 |  | 8.364 |  | 0.742 |  | 2.801 |  | 2.077 |  | 3.418 |  | 4274.068 |  | 43.562 |  | 28.296 | 0.049 | 20 | 1.2 | -0.2 | 0.02 | 100 |  | 2 |  | 45894
batch 41 | 41S006 | 41S006D5-2 | c | 1 | 0.192 | 1 | 0.192 | F | No | Yes | No | -0.07 | 0.382 | 11.375 | 11.0045 | 64.654 | 63.6245 | 17.822 | 17.8055 | 0.987 | 0.971 | 11.375 | 11.0045 | 755.726 | 695.8555 | 6.628 | 7.055 | 0.776 | 0.7575 | 2.813 | 2.788 | 2.184 | 2.113 | 3.422 | 3.419 | 3936.075 | 3624.2495 | 34.523 | 36.7445 | 28.292 | 0.049 | 20 | -0.2 | 1.2 | 0.02 | 100 |  | 2 |  | 45894
batch 41 | 41S006 | 41S006D5-2 | c | 1 | 0.192 | 1 | 0.192 | R | No | Yes | No | -0.07 | 0.382 | 10.634 |  | 62.595 |  | 17.789 |  | 0.955 |  | 10.634 |  | 635.985 |  | 7.482 |  | 0.739 |  | 2.763 |  | 2.042 |  | 3.416 |  | 3312.424 |  | 38.966 |  | 28.292 | 0.049 | 20 | 1.2 | -0.2 | 0.02 | 100 |  | 2 |  | 45894
batch 41 | 41S006 | 41S006D5-2 | d | 1 | 0.192 | 1 | 0.192 | F | No | Yes | No | -0.076 | 0.382 | 10.951 | 10.564 | 61.79 | 60.753 | 18.117 | 18.1065 | 0.978 | 0.96 | 10.951 | 10.564 | 563.038 | 521.384 | 7.267 | 7.637 | 0.76 | 0.7405 | 2.765 | 2.737 | 2.103 | 2.0285 | 3.478 | 3.476 | 2932.489 | 2715.542 | 37.848 | 39.7755 | 28.297 | 0.049 | 20 | -0.2 | 1.2 | 0.02 | 100 |  | 2 |  | 45894
batch 41 | 41S006 | 41S006D5-2 | d | 1 | 0.192 | 1 | 0.192 | R | No | Yes | No | -0.076 | 0.382 | 10.177 |  | 59.716 |  | 18.096 |  | 0.942 |  | 10.177 |  | 479.73 |  | 8.007 |  | 0.721 |  | 2.709 |  | 1.954 |  | 3.474 |  | 2498.595 |  | 41.703 |  | 28.297 | 0.049 | 20 | 1.2 | -0.2 | 0.02 | 100 |  | 2 |  | 45894
batch 41 | 41S006 | 41S006D5-3 | a | 1 | 0.192 | 1 | 0.192 | F | No | Yes | No | -0.068 | 0.382 | 11.833 | 11.456 | 64.272 | 63.0665 | 18.573 | 18.537 | 1.014 | 1.002 | 12.105 | 11.7195 | 829.651 | 718.0515 | 7.735 | 7.9305 | 0.785 | 0.7705 | 2.96 | 2.9195 | 2.324 | 2.25 | 3.566 | 3.559 | 4321.098 | 3739.8515 | 40.285 | 41.303 | 28.301 | 0.049 | 20 | -0.2 | 1.2 | 0.02 | 102.3 |  | 2 |  | 45897
batch 41 | 41S006 | 41S006D5-3 | a | 1 | 0.192 | 1 | 0.192 | R | No | Yes | No | -0.068 | 0.382 | 11.079 |  | 61.861 |  | 18.501 |  | 0.99 |  | 11.334 |  | 606.452 |  | 8.126 |  | 0.756 |  | 2.879 |  | 2.176 |  | 3.552 |  | 3158.605 |  | 42.321 |  | 28.301 | 0.049 | 20 | 1.2 | -0.2 | 0.02 | 102.3 |  | 2 |  | 45897
batch 41 | 41S006 | 41S006D5-3 | b | 1 | 0.192 | 1 | 0.192 | F | Yes | Yes | Yes | -0.056 | 0.382 | 11.438 | 11.137 | 62.753 | 62.083 | 18.515 | 18.49 | 1.007 | 0.992 | 11.701 | 11.393 | 662.974 | 604.4765 | 7.246 | 7.7265 | 0.782 | 0.7645 | 2.871 | 2.8595 | 2.247 | 2.1875 | 3.555 | 3.55 | 3452.988 | 3148.313 | 37.739 | 40.2425 | 28.3 | 0.049 | 20 | -0.2 | 1.2 | 0.02 | 102.3 |  | 2 |  | 45897
batch 41 | 41S006 | 41S006D5-3 | b | 1 | 0.192 | 1 | 0.192 | R | Yes | Yes | Yes | -0.056 | 0.382 | 10.836 |  | 61.413 |  | 18.465 |  | 0.977 |  | 11.085 |  | 545.979 |  | 8.207 |  | 0.747 |  | 2.848 |  | 2.128 |  | 3.545 |  | 2843.638 |  | 42.746 |  | 28.3 | 0.049 | 20 | 1.2 | -0.2 | 0.02 | 102.3 |  | 2 |  | 45897
batch 41 | 41S006 | 41S006D5-3 | c | 1 | 0.192 | 1 | 0.192 | F | Yes | Yes | Yes | 0.099 | 0.382 | 12.138 | 11.536 | 65.324 | 63.069 | 18.702 | 18.654 | 1.016 | 1.0025 | 12.417 | 11.801 | 1139.405 | 894.1705 | 7.883 | 8.177 | 0.786 | 0.7675 | 3.032 | 2.9495 | 2.384 | 2.266 | 3.591 | 3.5815 | 5934.402 | 4657.1395 | 41.059 | 42.5895 | 28.295 | 0.049 | 20 | -0.2 | 1.2 | 0.02 | 102.3 |  | 2 |  | 45897
batch 41 | 41S006 | 41S006D5-3 | c | 1 | 0.192 | 1 | 0.192 | R | Yes | Yes | Yes | 0.099 | 0.382 | 10.934 |  | 60.814 |  | 18.606 |  | 0.989 |  | 11.185 |  | 648.936 |  | 8.471 |  | 0.749 |  | 2.867 |  | 2.148 |  | 3.572 |  | 3379.877 |  | 44.12 |  | 28.295 | 0.049 | 20 | 1.2 | -0.2 | 0.02 | 102.3 |  | 2 |  | 45897
batch 41 | 41S006 | 41S006D5-3 | d | 1 | 0.192 | 1 | 0.192 | F | Yes | Yes | Yes | 0.076 | 0.382 | 11.073 | 10.6545 | 60.774 | 59.6035 | 18.73 | 18.6985 | 0.995 | 0.9775 | 11.327 | 10.899 | 496.301 | 450.527 | 7.105 | 7.5815 | 0.774 | 0.7535 | 2.81 | 2.777 | 2.175 | 2.0925 | 3.596 | 3.59 | 2584.901 | 2346.494 | 37.003 | 39.4865 | 28.296 | 0.049 | 20 | -0.2 | 1.2 | 0.02 | 102.3 |  | 2 |  | 45897
batch 41 | 41S006 | 41S006D5-3 | d | 1 | 0.192 | 1 | 0.192 | R | Yes | Yes | Yes | 0.076 | 0.382 | 10.236 |  | 58.433 |  | 18.667 |  | 0.96 |  | 10.471 |  | 404.753 |  | 8.058 |  | 0.733 |  | 2.744 |  | 2.01 |  | 3.584 |  | 2108.087 |  | 41.97 |  | 28.296 | 0.049 | 20 | 1.2 | -0.2 | 0.02 | 102.3 |  | 2 |  | 45897
batch 42 | 42S002 | 42S002A2 | a | 1 | 0.192 | 1 | 0.192 | F | No | No | No | -0.726 | 0.382 | 0.627 | 0.8545 | 25.715 | 26.4975 | 11.345 | 12.618 | 0.215 | 0.2505 | 0.627 | 0.8545 | 19.978 | 22.254 | 17.772 | 17.64 | 0.1 | 0.12 | 1.204 | 1.344 | 0.12 | 0.164 | 2.178 | 2.4225 | 104.052 | 115.907 | 92.563 | 91.875 | 28.286 | 0.049 | 20 | -0.2 | 1.2 | 0.02 | 100 |  | 2 |  | 45895
batch 42 | 42S002 | 42S002A2 | a | 1 | 0.192 | 1 | 0.192 | R | No | No | No | -0.726 | 0.382 | 1.082 |  | 27.28 |  | 13.891 |  | 0.286 |  | 1.082 |  | 24.53 |  | 17.508 |  | 0.14 |  | 1.484 |  | 0.208 |  | 2.667 |  | 127.762 |  | 91.187 |  | 28.286 | 0.049 | 20 | 1.2 | -0.2 | 0.02 | 100 |  | 2 |  | 45895
batch 42 | 42S002 | 42S002A2 | b | 1 | 0.192 | 1 | 0.192 | F | No | No | No | -1.094 | 0.382 | 0.504 | 0.779 | 25.34 | 26.3255 | 10.969 | 12.706 | 0.181 | 0.224 | 0.504 | 0.779 | 16.827 | 19.388 | 15.758 | 15.716 | 0.1 | 0.12 | 0.967 | 1.2065 | 0.097 | 0.1495 | 2.106 | 2.4395 | 87.641 | 100.98 | 82.073 | 81.854 | 28.289 | 0.048 | 20 | -0.2 | 1.2 | 0.02 | 100 |  | 2 |  | 45895
batch 42 | 42S002 | 42S002A2 | b | 1 | 0.192 | 1 | 0.192 | R | No | No | No | -1.094 | 0.382 | 1.054 |  | 27.311 |  | 14.443 |  | 0.267 |  | 1.054 |  | 21.949 |  | 15.674 |  | 0.14 |  | 1.446 |  | 0.202 |  | 2.773 |  | 114.319 |  | 81.635 |  | 28.289 | 0.047 | 20 | 1.2 | -0.2 | 0.02 | 100 |  | 2 |  | 45895
batch 42 | 42S002 | 42S002A2 | c | 1 | 0.192 | 1 | 0.192 | F | No | No | No | -0.84 | 0.382 | 1.109 | 1.575 | 26.155 | 27.6415 | 12.785 | 14.079 | 0.332 | 0.394 | 1.109 | 1.575 | 28.609 | 35.1505 | 23.922 | 23.0905 | 0.16 | 0.2 | 1.331 | 1.482 | 0.213 | 0.3025 | 2.455 | 2.7035 | 149.007 | 183.076 | 124.591 | 120.2605 | 28.287 | 0.049 | 20 | -0.2 | 1.2 | 0.02 | 100 |  | 2 |  | 45895
batch 42 | 42S002 | 42S002A2 | c | 1 | 0.192 | 1 | 0.192 | R | No | No | No | -0.84 | 0.382 | 2.041 |  | 29.128 |  | 15.373 |  | 0.456 |  | 2.041 |  | 41.692 |  | 22.259 |  | 0.24 |  | 1.633 |  | 0.392 |  | 2.952 |  | 217.145 |  | 115.93 |  | 28.287 | 0.049 | 20 | 1.2 | -0.2 | 0.02 | 100 |  | 2 |  | 45895
batch 42 | 42S002 | 42S002A2 | d | 1 | 0.192 | 1 | 0.192 | F | No | No | No | 0.514 | 0.382 | 0.991 | 1.5155 | 25.789 | 27.418 | 12.499 | 14.058 | 0.307 | 0.3785 | 0.991 | 1.5155 | 26.165 | 33.5655 | 23.286 | 22.38 | 0.16 | 0.2 | 1.189 | 1.4105 | 0.19 | 0.291 | 2.4 | 2.699 | 136.276 | 174.8215 | 121.281 | 116.5615 | 28.288 | 0.049 | 20 | -0.2 | 1.2 | 0.02 | 100 |  | 2 |  | 45895
batch 42 | 42S002 | 42S002A2 | d | 1 | 0.192 | 1 | 0.192 | R | No | No | No | 0.514 | 0.382 | 2.04 |  | 29.047 |  | 15.617 |  | 0.45 |  | 2.04 |  | 40.966 |  | 21.474 |  | 0.24 |  | 1.632 |  | 0.392 |  | 2.998 |  | 213.367 |  | 111.842 |  | 28.288 | 0.049 | 20 | 1.2 | -0.2 | 0.02 | 100 |  | 2 |  | 45895
batch 42 | 42S002 | 42S002A4 | a | 1 | 0.192 | 1 | 0.192 | F | No | No | No | -1.168 | 0.382 | 0.044 | 0.0695 | 23.023 | 23.8475 | 6.078 | 7.298 | 0.031 | 0.038 | 0.044 | 0.0695 | 5.15 | 5.222 | 5.184 | 5.2505 | 0.02 | 0.02 | 0.423 | 0.67 | 0.008 | 0.013 | 1.167 | 1.401 | 26.824 | 27.1975 | 27.002 | 27.3465 | 28.294 | 0.026 | 20 | -0.2 | 1.2 | 0.02 | 100 |  | 2 |  | 45895
batch 42 | 42S002 | 42S002A4 | a | 1 | 0.192 | 1 | 0.192 | R | No | No | No | -1.168 | 0.382 | 0.095 |  | 24.672 |  | 8.518 |  | 0.045 |  | 0.095 |  | 5.294 |  | 5.317 |  | 0.02 |  | 0.917 |  | 0.018 |  | 1.635 |  | 27.571 |  | 27.691 |  | 28.294 | 0.026 | 20 | 1.2 | -0.2 | 0.02 | 100 |  | 2 |  | 45895
batch 42 | 42S002 | 42S002A4 | b | 1 | 0.192 | 1 | 0.192 | F | No | No | No | -1.119 | 0.382 | 0.089 | 0.139 | 24.036 | 24.5075 | 7.5 | 8.9845 | 0.049 | 0.0605 | 0.089 | 0.139 | 6.553 | 6.7505 | 6.598 | 6.6975 | 0.02 | 0.03 | 0.855 | 0.8805 | 0.017 | 0.0265 | 1.44 | 1.725 | 34.128 | 35.1585 | 34.364 | 34.8815 | 28.298 | 0.03 | 20 | -0.2 | 1.2 | 0.02 | 100 |  | 2 |  | 45895
batch 42 | 42S002 | 42S002A4 | b | 1 | 0.192 | 1 | 0.192 | R | No | No | No | -1.119 | 0.382 | 0.189 |  | 24.979 |  | 10.469 |  | 0.072 |  | 0.189 |  | 6.948 |  | 6.797 |  | 0.04 |  | 0.906 |  | 0.036 |  | 2.01 |  | 36.189 |  | 35.399 |  | 28.298 | 0.03 | 20 | 1.2 | -0.2 | 0.02 | 100 |  | 2 |  | 45895
batch 42 | 42S002 | 42S002A4 | c | 1 | 0.192 | 1 | 0.192 | F | No | No | No | -1.189 | 0.382 | 0.045 | 0.071 | 22.555 | 23.688 | 6.427 | 7.679 | 0.031 | 0.0375 | 0.045 | 0.071 | 4.699 | 4.8095 | 4.788 | 4.847 | 0.02 | 0.02 | 0.428 | 0.682 | 0.009 | 0.014 | 1.234 | 1.4745 | 24.473 | 25.05 | 24.938 | 25.245 | 28.295 | 0.025 | 20 | -0.2 | 1.2 | 0.02 | 100 |  | 2 |  | 45895
batch 42 | 42S002 | 42S002A4 | c | 1 | 0.192 | 1 | 0.192 | R | No | No | No | -1.189 | 0.382 | 0.097 |  | 24.821 |  | 8.931 |  | 0.044 |  | 0.097 |  | 4.92 |  | 4.906 |  | 0.02 |  | 0.936 |  | 0.019 |  | 1.715 |  | 25.627 |  | 25.552 |  | 28.295 | 0.025 | 20 | 1.2 | -0.2 | 0.02 | 100 |  | 2 |  | 45895
batch 42 | 42S002 | 42S002A4 | d | 1 | 0.192 | 1 | 0.192 | F | No | No | No | -1.178 | 0.382 | 0.101 | 0.161 | 23.292 | 24.28 | 8.069 | 9.611 | 0.054 | 0.066 | 0.101 | 0.161 | 6.647 | 6.8695 | 6.689 | 6.8035 | 0.02 | 0.03 | 0.973 | 1.0165 | 0.019 | 0.0305 | 1.549 | 1.845 | 34.621 | 35.78 | 34.84 | 35.4355 | 28.303 | 0.031 | 20 | -0.2 | 1.2 | 0.02 | 100 |  | 2 |  | 45895
batch 42 | 42S002 | 42S002A4 | d | 1 | 0.192 | 1 | 0.192 | R | No | No | No | -1.178 | 0.382 | 0.221 |  | 25.268 |  | 11.153 |  | 0.078 |  | 0.221 |  | 7.092 |  | 6.918 |  | 0.04 |  | 1.06 |  | 0.042 |  | 2.141 |  | 36.939 |  | 36.031 |  | 28.303 | 0.03 | 20 | 1.2 | -0.2 | 0.02 | 100 |  | 2 |  | 45895
batch 42 | 42S002 | 42S002B5 | a | 1 | 0.192 | 1 | 0.192 | F | No | No | No | -0.99 | 0.382 | 0.208 | 0.311 | 24.69 | 25.134 | 9.1 | 10.662 | 0.093 | 0.113 | 0.208 | 0.311 | 10.229 | 10.8075 | 10.008 | 10.074 | 0.04 | 0.05 | 1 | 1.163 | 0.04 | 0.06 | 1.747 | 2.047 | 53.278 | 56.29 | 52.127 | 52.469 | 28.295 | 0.038 | 20 | -0.2 | 1.2 | 0.02 | 100 |  | 2 |  | 45895
batch 42 | 42S002 | 42S002B5 | a | 1 | 0.192 | 1 | 0.192 | R | No | No | No | -0.99 | 0.382 | 0.414 |  | 25.578 |  | 12.224 |  | 0.133 |  | 0.414 |  | 11.386 |  | 10.14 |  | 0.06 |  | 1.326 |  | 0.08 |  | 2.347 |  | 59.302 |  | 52.811 |  | 28.295 | 0.038 | 20 | 1.2 | -0.2 | 0.02 | 100 |  | 2 |  | 45895
batch 42 | 42S002 | 42S002B5 | b | 1 | 0.192 | 1 | 0.192 | F | No | No | No | -0.947 | 0.382 | 0.209 | 0.3085 | 24.655 | 25.1195 | 9.152 | 10.6625 | 0.093 | 0.112 | 0.209 | 0.3085 | 10.053 | 10.655 | 9.983 | 10.04 | 0.04 | 0.05 | 1.005 | 1.155 | 0.04 | 0.059 | 1.757 | 2.047 | 52.36 | 55.495 | 51.994 | 52.292 | 28.296 | 0.039 | 20 | -0.2 | 1.2 | 0.02 | 100 |  | 2 |  | 45895
batch 42 | 42S002 | 42S002B5 | b | 1 | 0.192 | 1 | 0.192 | R | No | No | No | -0.947 | 0.382 | 0.408 |  | 25.584 |  | 12.173 |  | 0.131 |  | 0.408 |  | 11.257 |  | 10.097 |  | 0.06 |  | 1.305 |  | 0.078 |  | 2.337 |  | 58.63 |  | 52.59 |  | 28.296 | 0.038 | 20 | 1.2 | -0.2 | 0.02 | 100 |  | 2 |  | 45895
batch 42 | 42S002 | 42S002B5 | c | 1 | 0.192 | 1 | 0.192 | F | No | No | Yes | -1.267 | 0.382 | 0.241 | 0.394 | 24.598 | 25.423 | 9.506 | 11.389 | 0.103 | 0.13 | 0.241 | 0.394 | 10.888 | 11.789 | 10.592 | 10.7275 | 0.06 | 0.07 | 0.772 | 1.042 | 0.046 | 0.0755 | 1.825 | 2.1865 | 56.709 | 61.4005 | 55.164 | 55.8725 | 28.301 | 0.04 | 20 | -0.2 | 1.2 | 0.02 | 100 |  | 2 |  | 45895
batch 42 | 42S002 | 42S002B5 | c | 1 | 0.192 | 1 | 0.192 | R | No | No | Yes | -1.267 | 0.382 | 0.547 |  | 26.248 |  | 13.272 |  | 0.157 |  | 0.547 |  | 12.69 |  | 10.863 |  | 0.08 |  | 1.312 |  | 0.105 |  | 2.548 |  | 66.092 |  | 56.581 |  | 28.301 | 0.039 | 20 | 1.2 | -0.2 | 0.02 | 100 |  | 2 |  | 45895
batch 42 | 42S002 | 42S002B5 | d | 1 | 0.192 | 1 | 0.192 | F | No | No | Yes | -1.074 | 0.382 | 0.296 | 0.4555 | 25.312 | 25.728 | 9.841 | 11.6325 | 0.119 | 0.147 | 0.296 | 0.4555 | 12.199 | 13.235 | 11.814 | 11.8035 | 0.06 | 0.08 | 0.948 | 1.064 | 0.057 | 0.0875 | 1.89 | 2.2335 | 63.536 | 68.933 | 61.529 | 61.476 | 28.301 | 0.042 | 20 | -0.2 | 1.2 | 0.02 | 100 |  | 2 |  | 45895
batch 42 | 42S002 | 42S002B5 | d | 1 | 0.192 | 1 | 0.192 | R | No | No | Yes | -1.074 | 0.382 | 0.615 |  | 26.144 |  | 13.424 |  | 0.175 |  | 0.615 |  | 14.271 |  | 11.793 |  | 0.1 |  | 1.18 |  | 0.118 |  | 2.577 |  | 74.33 |  | 61.423 |  | 28.301 | 0.041 | 20 | 1.2 | -0.2 | 0.02 | 100 |  | 2 |  | 45895
batch 42 | 42S002 | 42S002C1 | a | 1 | 0.192 | 1 | 0.192 | F | No | No | Yes | -0.512 | 0.382 | 0.434 | 0.5455 | 25.829 | 26.2515 | 10.811 | 11.8315 | 0.155 | 0.1735 | 0.434 | 0.5455 | 14.923 | 15.7465 | 13.559 | 13.407 | 0.08 | 0.09 | 1.042 | 1.1515 | 0.083 | 0.1045 | 2.076 | 2.272 | 77.722 | 82.0135 | 70.62 | 69.828 | 28.3 | 0.044 | 20 | -0.2 | 1.2 | 0.02 | 100 |  | 2 |  | 45895
batch 42 | 42S002 | 42S002C1 | a | 1 | 0.192 | 1 | 0.192 | R | No | No | Yes | -0.512 | 0.382 | 0.657 |  | 26.674 |  | 12.852 |  | 0.192 |  | 0.657 |  | 16.57 |  | 13.255 |  | 0.1 |  | 1.261 |  | 0.126 |  | 2.468 |  | 86.305 |  | 69.036 |  | 28.3 | 0.044 | 20 | 1.2 | -0.2 | 0.02 | 100 |  | 2 |  | 45895
batch 42 | 42S002 | 42S002C1 | b | 1 | 0.192 | 1 | 0.192 | F | No | No | Yes | -0.978 | 0.382 | 0.308 | 0.459 | 25.273 | 25.846 | 9.528 | 11.108 | 0.128 | 0.155 | 0.308 | 0.459 | 13.641 | 14.7355 | 12.948 | 12.856 | 0.06 | 0.08 | 0.987 | 1.079 | 0.059 | 0.088 | 1.829 | 2.1325 | 71.048 | 76.748 | 67.439 | 66.9585 | 28.299 | 0.044 | 20 | -0.2 | 1.2 | 0.02 | 100 |  | 2 |  | 45895
batch 42 | 42S002 | 42S002C1 | b | 1 | 0.192 | 1 | 0.192 | R | No | No | Yes | -0.978 | 0.382 | 0.61 |  | 26.419 |  | 12.688 |  | 0.182 |  | 0.61 |  | 15.83 |  | 12.764 |  | 0.1 |  | 1.171 |  | 0.117 |  | 2.436 |  | 82.448 |  | 66.478 |  | 28.299 | 0.043 | 20 | 1.2 | -0.2 | 0.02 | 100 |  | 2 |  | 45895
batch 42 | 42S002 | 42S002C1 | c | 1 | 0.192 | 1 | 0.192 | F | No | No | Yes | -0.674 | 0.382 | 0.478 | 0.6395 | 25.657 | 26.268 | 10.826 | 12.0305 | 0.172 | 0.1985 | 0.478 | 0.6395 | 16.564 | 17.961 | 14.926 | 14.898 | 0.08 | 0.1 | 1.148 | 1.2145 | 0.092 | 0.123 | 2.079 | 2.31 | 86.273 | 93.5485 | 77.742 | 77.596 | 28.29 | 0.046 | 20 | -0.2 | 1.2 | 0.02 | 100 |  | 2 |  | 45895
batch 42 | 42S002 | 42S002C1 | c | 1 | 0.192 | 1 | 0.192 | R | No | No | Yes | -0.674 | 0.382 | 0.801 |  | 26.879 |  | 13.235 |  | 0.225 |  | 0.801 |  | 19.358 |  | 14.87 |  | 0.12 |  | 1.281 |  | 0.154 |  | 2.541 |  | 100.824 |  | 77.45 |  | 28.29 | 0.045 | 20 | 1.2 | -0.2 | 0.02 | 100 |  | 2 |  | 45895
batch 42 | 42S002 | 42S002C1 | d | 1 | 0.192 | 1 | 0.192 | F | No | No | Yes | -1.009 | 0.382 | 0.347 | 0.522 | 25.066 | 25.8805 | 9.878 | 11.4425 | 0.14 | 0.1705 | 0.347 | 0.522 | 14.363 | 15.8005 | 13.696 | 13.6025 | 0.08 | 0.09 | 0.833 | 1.086 | 0.067 | 0.1005 | 1.897 | 2.197 | 74.806 | 82.295 | 71.331 | 70.845 | 28.299 | 0.045 | 20 | -0.2 | 1.2 | 0.02 | 100 |  | 2 |  | 45895
batch 42 | 42S002 | 42S002C1 | d | 1 | 0.192 | 1 | 0.192 | R | No | No | Yes | -1.009 | 0.382 | 0.697 |  | 26.695 |  | 13.007 |  | 0.201 |  | 0.697 |  | 17.238 |  | 13.509 |  | 0.1 |  | 1.339 |  | 0.134 |  | 2.497 |  | 89.784 |  | 70.359 |  | 28.299 | 0.044 | 20 | 1.2 | -0.2 | 0.02 | 100 |  | 2 |  | 45895
batch 42 | 42S002 | 42S002C2 | a | 1 | 0.192 | 1 | 0.192 | F | No | No | No | -0.944 | 0.382 | 0.398 | 0.5855 | 25.544 | 26.1055 | 10.143 | 11.722 | 0.153 | 0.1855 | 0.398 | 0.5855 | 15.357 | 16.911 | 14.539 | 14.5325 | 0.08 | 0.1 | 0.954 | 1.0955 | 0.076 | 0.112 | 1.947 | 2.2505 | 79.984 | 88.077 | 75.724 | 75.69 | 28.286 | 0.046 | 20 | -0.2 | 1.2 | 0.02 | 100 |  | 2 |  | 45895
batch 42 | 42S002 | 42S002C2 | a | 1 | 0.192 | 1 | 0.192 | R | No | No | No | -0.944 | 0.382 | 0.773 |  | 26.667 |  | 13.301 |  | 0.218 |  | 0.773 |  | 18.465 |  | 14.526 |  | 0.12 |  | 1.237 |  | 0.148 |  | 2.554 |  | 96.17 |  | 75.656 |  | 28.286 | 0.045 | 20 | 1.2 | -0.2 | 0.02 | 100 |  | 2 |  | 45895
batch 42 | 42S002 | 42S002C2 | b | 1 | 0.192 | 1 | 0.192 | F | No | No | No | -0.973 | 0.382 | 0.383 | 0.569 | 25.297 | 25.9055 | 10.332 | 11.9585 | 0.146 | 0.178 | 0.383 | 0.569 | 14.346 | 15.8425 | 13.586 | 13.639 | 0.08 | 0.09 | 0.918 | 1.184 | 0.073 | 0.109 | 1.984 | 2.296 | 74.717 | 82.512 | 70.761 | 71.037 | 28.294 | 0.046 | 20 | -0.2 | 1.2 | 0.02 | 100 |  | 2 |  | 45895
batch 42 | 42S002 | 42S002C2 | b | 1 | 0.192 | 1 | 0.192 | R | No | No | No | -0.973 | 0.382 | 0.755 |  | 26.514 |  | 13.585 |  | 0.21 |  | 0.755 |  | 17.339 |  | 13.692 |  | 0.1 |  | 1.45 |  | 0.145 |  | 2.608 |  | 90.307 |  | 71.313 |  | 28.294 | 0.045 | 20 | 1.2 | -0.2 | 0.02 | 100 |  | 2 |  | 45895
batch 42 | 42S002 | 42S002C2 | c | 1 | 0.192 | 1 | 0.192 | F | No | No | No | -0.949 | 0.382 | 0.434 | 0.6395 | 25.436 | 26.149 | 9.976 | 11.488 | 0.171 | 0.2065 | 0.434 | 0.6395 | 17.433 | 19.3545 | 16.406 | 16.291 | 0.08 | 0.1 | 1.04 | 1.196 | 0.083 | 0.1225 | 1.915 | 2.2055 | 90.799 | 100.8045 | 85.448 | 84.848 | 28.3 | 0.049 | 20 | -0.2 | 1.2 | 0.02 | 100 |  | 2 |  | 45895
batch 42 | 42S002 | 42S002C2 | c | 1 | 0.192 | 1 | 0.192 | R | No | No | No | -0.949 | 0.382 | 0.845 |  | 26.862 |  | 13 |  | 0.242 |  | 0.845 |  | 21.276 |  | 16.176 |  | 0.12 |  | 1.352 |  | 0.162 |  | 2.496 |  | 110.81 |  | 84.248 |  | 28.3 | 0.048 | 20 | 1.2 | -0.2 | 0.02 | 100 |  | 2 |  | 45895
batch 42 | 42S002 | 42S002C2 | d | 1 | 0.192 | 1 | 0.192 | F | No | No | Yes | -0.997 | 0.382 | 0.286 | 0.4285 | 25.278 | 25.664 | 9.318 | 10.935 | 0.121 | 0.148 | 0.286 | 0.4285 | 13.143 | 14.1515 | 12.602 | 12.617 | 0.06 | 0.07 | 0.915 | 1.1425 | 0.055 | 0.0825 | 1.789 | 2.0995 | 68.451 | 73.705 | 65.636 | 65.714 | 28.296 | 0.043 | 20 | -0.2 | 1.2 | 0.02 | 100 |  | 2 |  | 45895
batch 42 | 42S002 | 42S002C2 | d | 1 | 0.192 | 1 | 0.192 | R | No | No | Yes | -0.997 | 0.382 | 0.571 |  | 26.05 |  | 12.552 |  | 0.175 |  | 0.571 |  | 15.16 |  | 12.632 |  | 0.08 |  | 1.37 |  | 0.11 |  | 2.41 |  | 78.959 |  | 65.792 |  | 28.296 | 0.043 | 20 | 1.2 | -0.2 | 0.02 | 100 |  | 2 |  | 45895
batch 42 | 42S002 | 42S002D5 | a | 1 | 0.192 | 1 | 0.192 | F | No | No | No | -1.011 | 0.382 | 2.052 | 3.0895 | 27.69 | 31.7665 | 14.607 | 15.744 | 0.519 | 0.6085 | 2.1 | 3.161 | 46.563 | 72.051 | 29.409 | 24.0275 | 0.28 | 0.35 | 1.44 | 1.685 | 0.403 | 0.607 | 2.805 | 3.023 | 242.515 | 375.2645 | 153.17 | 125.1415 | 28.296 | 0.049 | 20 | -0.2 | 1.2 | 0.02 | 102.3 |  | 2 |  | 45895
batch 42 | 42S002 | 42S002D5 | a | 1 | 0.192 | 1 | 0.192 | R | No | No | No | -1.011 | 0.382 | 4.127 |  | 35.843 |  | 16.881 |  | 0.698 |  | 4.222 |  | 97.539 |  | 18.646 |  | 0.42 |  | 1.93 |  | 0.811 |  | 3.241 |  | 508.014 |  | 97.113 |  | 28.296 | 0.049 | 20 | 1.2 | -0.2 | 0.02 | 102.3 |  | 2 |  | 45895
batch 42 | 42S002 | 42S002D5 | b | 1 | 0.192 | 1 | 0.192 | F | No | No | No | -0.555 | 0.382 | 0.254 | 0.3245 | 24.716 | 25.1345 | 10.186 | 11.2235 | 0.103 | 0.116 | 0.26 | 0.332 | 10.245 | 10.5925 | 9.824 | 9.868 | 0.06 | 0.06 | 0.831 | 1.062 | 0.05 | 0.064 | 1.956 | 2.155 | 53.362 | 55.1715 | 51.168 | 51.3955 | 28.294 | 0.039 | 20 | -0.2 | 1.2 | 0.02 | 102.3 |  | 2 |  | 45895
batch 42 | 42S002 | 42S002D5 | b | 1 | 0.192 | 1 | 0.192 | R | No | No | No | -0.555 | 0.382 | 0.395 |  | 25.553 |  | 12.261 |  | 0.129 |  | 0.404 |  | 10.94 |  | 9.912 |  | 0.06 |  | 1.293 |  | 0.078 |  | 2.354 |  | 56.981 |  | 51.623 |  | 28.294 | 0.038 | 20 | 1.2 | -0.2 | 0.02 | 102.3 |  | 2 |  | 45895
batch 42 | 42S002 | 42S002D5 | c | 1 | 0.192 | 1 | 0.192 | F | No | No | No | -1.027 | 0.382 | 2.261 | 3.422 | 27.972 | 33.286 | 14.791 | 15.853 | 0.559 | 0.6385 | 2.313 | 3.5005 | 52.042 | 87.1285 | 31.196 | 23.735 | 0.3 | 0.38 | 1.481 | 1.719 | 0.444 | 0.672 | 2.84 | 3.044 | 271.052 | 453.795 | 162.478 | 123.6185 | 28.293 | 0.049 | 20 | -0.2 | 1.2 | 0.02 | 102.3 |  | 2 |  | 45895
batch 42 | 42S002 | 42S002D5 | c | 1 | 0.192 | 1 | 0.192 | R | No | No | No | -1.027 | 0.382 | 4.583 |  | 38.6 |  | 16.915 |  | 0.718 |  | 4.688 |  | 122.215 |  | 16.274 |  | 0.46 |  | 1.957 |  | 0.9 |  | 3.248 |  | 636.538 |  | 84.759 |  | 28.293 | 0.049 | 20 | 1.2 | -0.2 | 0.02 | 102.3 |  | 2 |  | 45895
batch 42 | 42S002 | 42S002D5 | d | 1 | 0.192 | 1 | 0.192 | F | No | No | No | -0.619 | 0.382 | 0.116 | 0.152 | 22.562 | 23.6855 | 9.075 | 9.964 | 0.058 | 0.065 | 0.119 | 0.156 | 6.335 | 6.4755 | 6.399 | 6.463 | 0.02 | 0.03 | 1.142 | 1.033 | 0.023 | 0.03 | 1.742 | 1.913 | 32.997 | 33.729 | 33.328 | 33.6625 | 28.297 | 0.03 | 20 | -0.2 | 1.2 | 0.02 | 102.3 |  | 2 |  | 45895
batch 42 | 42S002 | 42S002D5 | d | 1 | 0.192 | 1 | 0.192 | R | No | No | No | -0.619 | 0.382 | 0.188 |  | 24.809 |  | 10.853 |  | 0.072 |  | 0.193 |  | 6.616 |  | 6.527 |  | 0.04 |  | 0.924 |  | 0.037 |  | 2.084 |  | 34.461 |  | 33.997 |  | 28.297 | 0.03 | 20 | 1.2 | -0.2 | 0.02 | 102.3 |  | 2 |  | 45895
batch 42 | 42S006 | 42S006A4 | a | 1 | 0.192 | 1 | 0.192 | F | No | No | No | -1.453 | 0.382 | 1.437 | 2.481 | 27.076 | 31.0115 | 12.869 | 14.625 | 0.422 | 0.526 | 1.47 | 2.538 | 36.501 | 57.6285 | 26.826 | 22.522 | 0.22 | 0.3 | 1.283 | 1.5525 | 0.282 | 0.487 | 2.471 | 2.808 | 190.11 | 300.1475 | 139.72 | 117.303 | 28.289 | 0.049 | 20 | -0.2 | 1.2 | 0.02 | 102.3 |  | 2 |  | 45895
batch 42 | 42S006 | 42S006A4 | a | 1 | 0.192 | 1 | 0.192 | R | No | No | No | -1.453 | 0.382 | 3.525 |  | 34.947 |  | 16.381 |  | 0.63 |  | 3.606 |  | 78.756 |  | 18.218 |  | 0.38 |  | 1.822 |  | 0.692 |  | 3.145 |  | 410.185 |  | 94.886 |  | 28.289 | 0.049 | 20 | 1.2 | -0.2 | 0.02 | 102.3 |  | 2 |  | 45895
batch 42 | 42S006 | 42S006A4 | b | 1 | 0.192 | 1 | 0.192 | F | No | No | No | -1.664 | 0.382 | 1.552 | 2.8435 | 27.009 | 32.058 | 13.151 | 15.0445 | 0.447 | 0.56 | 1.588 | 2.909 | 37.595 | 65.2295 | 27.599 | 21.8805 | 0.24 | 0.33 | 1.27 | 1.602 | 0.305 | 0.5585 | 2.525 | 2.8885 | 195.81 | 339.739 | 143.744 | 113.96 | 28.301 | 0.049 | 20 | -0.2 | 1.2 | 0.02 | 102.3 |  | 2 |  | 45895
batch 42 | 42S006 | 42S006A4 | b | 1 | 0.192 | 1 | 0.192 | R | No | No | No | -1.664 | 0.382 | 4.135 |  | 37.107 |  | 16.938 |  | 0.673 |  | 4.23 |  | 92.864 |  | 16.162 |  | 0.42 |  | 1.934 |  | 0.812 |  | 3.252 |  | 483.668 |  | 84.176 |  | 28.301 | 0.049 | 20 | 1.2 | -0.2 | 0.02 | 102.3 |  | 2 |  | 45895
batch 42 | 42S006 | 42S006A4 | c | 1 | 0.192 | 1 | 0.192 | F | No | No | No | -1.556 | 0.382 | 1.599 | 2.843 | 27.046 | 31.845 | 13.583 | 15.329 | 0.445 | 0.5565 | 1.636 | 2.9085 | 37.432 | 63.0185 | 27.239 | 21.6175 | 0.24 | 0.32 | 1.308 | 1.6575 | 0.314 | 0.5585 | 2.608 | 2.943 | 194.959 | 328.2215 | 141.869 | 112.5915 | 28.3 | 0.049 | 20 | -0.2 | 1.2 | 0.02 | 102.3 |  | 2 |  | 45895
batch 42 | 42S006 | 42S006A4 | c | 1 | 0.192 | 1 | 0.192 | R | No | No | No | -1.556 | 0.382 | 4.087 |  | 36.644 |  | 17.075 |  | 0.668 |  | 4.181 |  | 88.605 |  | 15.996 |  | 0.4 |  | 2.007 |  | 0.803 |  | 3.278 |  | 461.484 |  | 83.314 |  | 28.3 | 0.049 | 20 | 1.2 | -0.2 | 0.02 | 102.3 |  | 2 |  | 45895
batch 42 | 42S006 | 42S006A4 | d | 1 | 0.192 | 1 | 0.192 | F | No | No | No | -1.758 | 0.382 | 1.347 | 2.5315 | 26.304 | 30.8245 | 13.014 | 14.9355 | 0.403 | 0.5205 | 1.378 | 2.5895 | 33.877 | 58.212 | 26.514 | 22.415 | 0.2 | 0.29 | 1.323 | 1.622 | 0.265 | 0.4975 | 2.499 | 2.868 | 176.441 | 303.1875 | 138.095 | 116.7455 | 28.294 | 0.049 | 20 | -0.2 | 1.2 | 0.02 | 102.3 |  | 2 |  | 45895
batch 42 | 42S006 | 42S006A4 | d | 1 | 0.192 | 1 | 0.192 | R | No | No | No | -1.758 | 0.382 | 3.716 |  | 35.345 |  | 16.857 |  | 0.638 |  | 3.801 |  | 82.547 |  | 18.316 |  | 0.38 |  | 1.921 |  | 0.73 |  | 3.237 |  | 429.934 |  | 95.396 |  | 28.294 | 0.049 | 20 | 1.2 | -0.2 | 0.02 | 102.3 |  | 2 |  | 45895
batch 42 | 42S006 | 42S006B4 | a | 1 | 0.192 | 1 | 0.192 | F | No | No | No | 0.697 | 0.382 | 0.699 | 1.5045 | 25.225 | 28.1475 | 10.461 | 12.8165 | 0.271 | 0.386 | 0.715 | 1.539 | 25.895 | 38.515 | 24.979 | 23.2195 | 0.14 | 0.21 | 0.981 | 1.301 | 0.137 | 0.2955 | 2.008 | 2.4605 | 134.87 | 200.6 | 130.097 | 120.935 | 28.296 | 0.049 | 20 | -0.2 | 1.2 | 0.02 | 102.3 |  | 2 |  | 45895
batch 42 | 42S006 | 42S006B4 | a | 1 | 0.192 | 1 | 0.192 | R | No | No | No | 0.697 | 0.382 | 2.31 |  | 31.07 |  | 15.172 |  | 0.501 |  | 2.363 |  | 51.135 |  | 21.46 |  | 0.28 |  | 1.621 |  | 0.454 |  | 2.913 |  | 266.33 |  | 111.773 |  | 28.296 | 0.049 | 20 | 1.2 | -0.2 | 0.02 | 102.3 |  | 2 |  | 45895
batch 42 | 42S006 | 42S006B4 | b | 1 | 0.192 | 1 | 0.192 | F | No | No | No | -2.049 | 0.382 | 0.641 | 1.297 | 25.378 | 27.4855 | 10.686 | 13.005 | 0.242 | 0.3415 | 0.655 | 1.3265 | 22.525 | 31.398 | 21.895 | 21.17 | 0.12 | 0.18 | 1.049 | 1.3235 | 0.126 | 0.255 | 2.052 | 2.497 | 117.315 | 163.531 | 114.036 | 110.2595 | 28.3 | 0.049 | 20 | -0.2 | 1.2 | 0.02 | 102.3 |  | 2 |  | 45895
batch 42 | 42S006 | 42S006B4 | b | 1 | 0.192 | 1 | 0.192 | R | No | No | No | -2.049 | 0.382 | 1.953 |  | 29.593 |  | 15.324 |  | 0.441 |  | 1.998 |  | 40.271 |  | 20.445 |  | 0.24 |  | 1.598 |  | 0.384 |  | 2.942 |  | 209.747 |  | 106.483 |  | 28.3 | 0.049 | 20 | 1.2 | -0.2 | 0.02 | 102.3 |  | 2 |  | 45895
batch 42 | 42S006 | 42S006B4 | c | 1 | 0.192 | 1 | 0.192 | F | No | No | No | 0.669 | 0.382 | 1.079 | 2.168 | 25.76 | 29.9315 | 11.973 | 14.0175 | 0.358 | 0.483 | 1.104 | 2.218 | 31.086 | 52.028 | 27.905 | 23.7005 | 0.18 | 0.27 | 1.178 | 1.4775 | 0.212 | 0.426 | 2.299 | 2.6915 | 161.905 | 270.979 | 145.339 | 123.44 | 28.295 | 0.049 | 20 | -0.2 | 1.2 | 0.02 | 102.3 |  | 2 |  | 45895
batch 42 | 42S006 | 42S006B4 | c | 1 | 0.192 | 1 | 0.192 | R | No | No | No | 0.669 | 0.382 | 3.257 |  | 34.103 |  | 16.062 |  | 0.608 |  | 3.332 |  | 72.97 |  | 19.496 |  | 0.36 |  | 1.777 |  | 0.64 |  | 3.084 |  | 380.053 |  | 101.541 |  | 28.295 | 0.049 | 20 | 1.2 | -0.2 | 0.02 | 102.3 |  | 2 |  | 45895
batch 42 | 42S006 | 42S006B4 | d | 1 | 0.192 | 1 | 0.192 | F | No | No | No | 0.677 | 0.382 | 0.878 | 1.798 | 25.564 | 28.883 | 11.245 | 13.4155 | 0.313 | 0.4335 | 0.899 | 1.84 | 28.259 | 44.245 | 26.619 | 23.7415 | 0.16 | 0.24 | 1.078 | 1.373 | 0.173 | 0.3535 | 2.159 | 2.5755 | 147.183 | 230.442 | 138.638 | 123.6515 | 28.272 | 0.05 | 20 | -0.2 | 1.2 | 0.02 | 102.3 |  | 2 |  | 45895
batch 42 | 42S006 | 42S006B4 | d | 1 | 0.192 | 1 | 0.192 | R | No | No | No | 0.677 | 0.382 | 2.718 |  | 32.202 |  | 15.586 |  | 0.554 |  | 2.781 |  | 60.231 |  | 20.864 |  | 0.32 |  | 1.668 |  | 0.534 |  | 2.992 |  | 313.701 |  | 108.665 |  | 28.272 | 0.05 | 20 | 1.2 | -0.2 | 0.02 | 102.3 |  | 2 |  | 45895
batch 42 | 42S006 | 42S006B5 | a | 1 | 0.192 | 1 | 0.192 | F | No | No | No | -1.95 | 0.382 | 1.448 | 2.8605 | 26.54 | 32.3665 | 12.584 | 14.452 | 0.434 | 0.5595 | 1.448 | 2.8605 | 38.122 | 73.1955 | 30.346 | 23.256 | 0.22 | 0.32 | 1.264 | 1.6085 | 0.278 | 0.549 | 2.416 | 2.775 | 198.554 | 381.227 | 158.052 | 121.124 | 28.287 | 0.049 | 20 | -0.2 | 1.2 | 0.02 | 100 |  | 2 |  | 45895
batch 42 | 42S006 | 42S006B5 | a | 1 | 0.192 | 1 | 0.192 | R | No | No | No | -1.95 | 0.382 | 4.273 |  | 38.193 |  | 16.32 |  | 0.685 |  | 4.273 |  | 108.269 |  | 16.166 |  | 0.42 |  | 1.953 |  | 0.82 |  | 3.134 |  | 563.9 |  | 84.196 |  | 28.287 | 0.049 | 20 | 1.2 | -0.2 | 0.02 | 100 |  | 2 |  | 45895
batch 42 | 42S006 | 42S006B5 | b | 1 | 0.192 | 1 | 0.192 | F | No | No | No | -1.645 | 0.382 | 1.648 | 3.0035 | 27.101 | 32.6255 | 13.178 | 14.84 | 0.461 | 0.5765 | 1.648 | 3.0035 | 40.527 | 76.4615 | 28.65 | 22.648 | 0.24 | 0.33 | 1.318 | 1.6555 | 0.316 | 0.5765 | 2.53 | 2.849 | 211.077 | 398.2365 | 149.22 | 117.9585 | 28.298 | 0.049 | 20 | -0.2 | 1.2 | 0.02 | 100 |  | 2 |  | 45895
batch 42 | 42S006 | 42S006B5 | b | 1 | 0.192 | 1 | 0.192 | R | No | No | No | -1.645 | 0.382 | 4.359 |  | 38.15 |  | 16.502 |  | 0.692 |  | 4.359 |  | 112.396 |  | 16.646 |  | 0.42 |  | 1.993 |  | 0.837 |  | 3.168 |  | 585.396 |  | 86.697 |  | 28.298 | 0.049 | 20 | 1.2 | -0.2 | 0.02 | 100 |  | 2 |  | 45895
batch 42 | 42S006 | 42S006B5 | c | 1 | 0.192 | 1 | 0.192 | F | No | No | No | -2.494 | 0.382 | 0.666 | 1.497 | 24.97 | 27.9495 | 10.317 | 12.7175 | 0.259 | 0.3785 | 0.666 | 1.497 | 25.025 | 38.7785 | 24.884 | 23.1395 | 0.12 | 0.2 | 1.066 | 1.331 | 0.128 | 0.2875 | 1.981 | 2.442 | 130.34 | 201.972 | 129.603 | 120.519 | 28.294 | 0.049 | 20 | -0.2 | 1.2 | 0.02 | 100 |  | 2 |  | 45895
batch 42 | 42S006 | 42S006B5 | c | 1 | 0.192 | 1 | 0.192 | R | No | No | No | -2.494 | 0.382 | 2.328 |  | 30.929 |  | 15.118 |  | 0.498 |  | 2.328 |  | 52.532 |  | 21.395 |  | 0.28 |  | 1.596 |  | 0.447 |  | 2.903 |  | 273.604 |  | 111.435 |  | 28.294 | 0.049 | 20 | 1.2 | -0.2 | 0.02 | 100 |  | 2 |  | 45895
batch 42 | 42S006 | 42S006B5 | d | 1 | 0.192 | 1 | 0.192 | F | No | No | No | 0.641 | 0.382 | 0.803 | 1.5205 | 25.561 | 27.91 | 11.182 | 13.1605 | 0.281 | 0.3845 | 0.803 | 1.5205 | 26.064 | 36.9285 | 23.97 | 22.768 | 0.14 | 0.2 | 1.102 | 1.377 | 0.154 | 0.292 | 2.147 | 2.527 | 135.748 | 192.3355 | 124.844 | 118.5835 | 28.293 | 0.049 | 20 | -0.2 | 1.2 | 0.02 | 100 |  | 2 |  | 45895
batch 42 | 42S006 | 42S006B5 | d | 1 | 0.192 | 1 | 0.192 | R | No | No | No | 0.641 | 0.382 | 2.238 |  | 30.259 |  | 15.139 |  | 0.488 |  | 2.238 |  | 47.793 |  | 21.566 |  | 0.26 |  | 1.652 |  | 0.43 |  | 2.907 |  | 248.923 |  | 112.323 |  | 28.293 | 0.049 | 20 | 1.2 | -0.2 | 0.02 | 100 |  | 2 |  | 45895
batch 42 | 42S006 | 42S006C2 | a | 1 | 0.192 | 1 | 0.192 | F | No | No | No | -1.828 | 0.382 | 1.011 | 1.9355 | 25.202 | 29.2515 | 10.469 | 12.4305 | 0.383 | 0.49 | 1.011 | 1.9355 | 34.938 | 54.633 | 33.659 | 27.8385 | 0.2 | 0.27 | 0.971 | 1.293 | 0.194 | 0.3715 | 2.01 | 2.3865 | 181.969 | 284.5465 | 175.306 | 144.9915 | 28.296 | 0.049 | 20 | -0.2 | 1.2 | 0.02 | 100 |  | 2 |  | 45895
batch 42 | 42S006 | 42S006C2 | a | 1 | 0.192 | 1 | 0.192 | R | No | No | No | -1.828 | 0.382 | 2.86 |  | 33.301 |  | 14.392 |  | 0.597 |  | 2.86 |  | 74.328 |  | 22.018 |  | 0.34 |  | 1.615 |  | 0.549 |  | 2.763 |  | 387.124 |  | 114.677 |  | 28.296 | 0.049 | 20 | 1.2 | -0.2 | 0.02 | 100 |  | 2 |  | 45895
batch 42 | 42S006 | 42S006C2 | b | 1 | 0.192 | 1 | 0.192 | F | No | No | No | -2.136 | 0.382 | 1.364 | 2.8215 | 25.262 | 32.5825 | 11.114 | 13.1835 | 0.486 | 0.5945 | 1.364 | 2.8215 | 40.208 | 83.2165 | 36.607 | 26.4465 | 0.26 | 0.35 | 1.008 | 1.4375 | 0.262 | 0.542 | 2.134 | 2.5315 | 209.414 | 433.418 | 190.66 | 137.7405 | 28.294 | 0.049 | 20 | -0.2 | 1.2 | 0.02 | 100 |  | 2 |  | 45895
batch 42 | 42S006 | 42S006C2 | b | 1 | 0.192 | 1 | 0.192 | R | No | No | No | -2.136 | 0.382 | 4.279 |  | 39.903 |  | 15.253 |  | 0.703 |  | 4.279 |  | 126.225 |  | 16.286 |  | 0.44 |  | 1.867 |  | 0.822 |  | 2.929 |  | 657.422 |  | 84.821 |  | 28.294 | 0.049 | 20 | 1.2 | -0.2 | 0.02 | 100 |  | 2 |  | 45895
batch 42 | 42S006 | 42S006C2 | c | 1 | 0.192 | 1 | 0.192 | F | No | No | No | 0.623 | 0.382 | 0.897 | 1.6375 | 25.19 | 28.135 | 10.305 | 12.234 | 0.346 | 0.443 | 0.897 | 1.6375 | 32.522 | 44.9605 | 31.15 | 27.5655 | 0.18 | 0.24 | 0.957 | 1.2395 | 0.172 | 0.3145 | 1.979 | 2.349 | 169.384 | 234.169 | 162.239 | 143.569 | 28.302 | 0.049 | 20 | -0.2 | 1.2 | 0.02 | 100 |  | 2 |  | 45895
batch 42 | 42S006 | 42S006C2 | c | 1 | 0.192 | 1 | 0.192 | R | No | No | No | 0.623 | 0.382 | 2.378 |  | 31.08 |  | 14.163 |  | 0.54 |  | 2.378 |  | 57.399 |  | 23.981 |  | 0.3 |  | 1.522 |  | 0.457 |  | 2.719 |  | 298.954 |  | 124.899 |  | 28.302 | 0.049 | 20 | 1.2 | -0.2 | 0.02 | 100 |  | 2 |  | 45895
batch 42 | 42S006 | 42S006C2 | d | 1 | 0.192 | 1 | 0.192 | F | No | No | No | 0.661 | 0.382 | 0.962 | 1.901 | 24.742 | 28.762 | 10.281 | 12.3645 | 0.378 | 0.489 | 0.962 | 1.901 | 33.403 | 51.628 | 35.367 | 29.065 | 0.2 | 0.27 | 0.923 | 1.2635 | 0.185 | 0.365 | 1.974 | 2.374 | 173.974 | 268.8965 | 184.204 | 151.3805 | 28.297 | 0.049 | 20 | -0.2 | 1.2 | 0.02 | 100 |  | 2 |  | 45895
batch 42 | 42S006 | 42S006C2 | d | 1 | 0.192 | 1 | 0.192 | R | No | No | No | 0.661 | 0.382 | 2.84 |  | 32.782 |  | 14.448 |  | 0.6 |  | 2.84 |  | 69.853 |  | 22.763 |  | 0.34 |  | 1.604 |  | 0.545 |  | 2.774 |  | 363.819 |  | 118.557 |  | 28.297 | 0.049 | 20 | 1.2 | -0.2 | 0.02 | 100 |  | 2 |  | 45895
batch 42 | 42S006 | 42S006C3 | a | 1 | 0.192 | 1 | 0.192 | F | No | No | No | 0.55 | 0.382 | 2.01 | 3.241 | 29.336 | 35.3855 | 12.492 | 13.9975 | 0.561 | 0.6365 | 2.056 | 3.3155 | 52.714 | 94.0635 | 29.139 | 21.475 | 0.32 | 0.39 | 1.234 | 1.5715 | 0.395 | 0.6365 | 2.398 | 2.6875 | 274.554 | 489.9145 | 151.765 | 111.85 | 28.294 | 0.049 | 20 | -0.2 | 1.2 | 0.02 | 102.3 |  | 2 |  | 45895
batch 42 | 42S006 | 42S006C3 | a | 1 | 0.192 | 1 | 0.192 | R | No | No | No | 0.55 | 0.382 | 4.472 |  | 41.435 |  | 15.503 |  | 0.712 |  | 4.575 |  | 135.413 |  | 13.811 |  | 0.46 |  | 1.909 |  | 0.878 |  | 2.977 |  | 705.275 |  | 71.935 |  | 28.294 | 0.049 | 20 | 1.2 | -0.2 | 0.02 | 102.3 |  | 2 |  | 45895
batch 42 | 42S006 | 42S006C3 | b | 1 | 0.192 | 1 | 0.192 | F | No | No | No | 0.55 | 0.382 | 1.975 | 3.1795 | 28.903 | 34.673 | 12.747 | 14.2635 | 0.548 | 0.6255 | 2.02 | 3.2525 | 49.209 | 84.6185 | 28.222 | 21.5725 | 0.3 | 0.38 | 1.293 | 1.5825 | 0.388 | 0.6245 | 2.447 | 2.7385 | 256.299 | 440.7215 | 146.989 | 112.355 | 28.295 | 0.048 | 20 | -0.2 | 1.2 | 0.02 | 102.3 |  | 2 |  | 45895
batch 42 | 42S006 | 42S006C3 | b | 1 | 0.192 | 1 | 0.192 | R | No | No | No | 0.55 | 0.382 | 4.384 |  | 40.443 |  | 15.78 |  | 0.703 |  | 4.485 |  | 120.028 |  | 14.923 |  | 0.46 |  | 1.872 |  | 0.861 |  | 3.03 |  | 625.144 |  | 77.721 |  | 28.295 | 0.049 | 20 | 1.2 | -0.2 | 0.02 | 102.3 |  | 2 |  | 45895
batch 42 | 42S006 | 42S006C3 | c | 1 | 0.192 | 1 | 0.192 | F | No | No | No | 0.579 | 0.382 | 2.034 | 3.4335 | 28.339 | 35.26 | 13.144 | 14.678 | 0.559 | 0.641 | 2.081 | 3.5125 | 49.561 | 91.0725 | 30.095 | 21.782 | 0.3 | 0.39 | 1.332 | 1.655 | 0.399 | 0.674 | 2.524 | 2.8185 | 258.133 | 474.3375 | 156.745 | 113.4485 | 28.3 | 0.049 | 20 | -0.2 | 1.2 | 0.02 | 102.3 |  | 2 |  | 45895
batch 42 | 42S006 | 42S006C3 | c | 1 | 0.192 | 1 | 0.192 | R | No | No | No | 0.579 | 0.382 | 4.833 |  | 42.181 |  | 16.212 |  | 0.723 |  | 4.944 |  | 132.584 |  | 13.469 |  | 0.48 |  | 1.978 |  | 0.949 |  | 3.113 |  | 690.542 |  | 70.152 |  | 28.3 | 0.049 | 20 | 1.2 | -0.2 | 0.02 | 102.3 |  | 2 |  | 45895
batch 42 | 42S006 | 42S006C3 | d | 1 | 0.192 | 1 | 0.192 | F | No | No | No | 0.595 | 0.382 | 2.071 | 3.5905 | 28.433 | 36.0285 | 13.306 | 14.9015 | 0.56 | 0.643 | 2.119 | 3.673 | 48.72 | 96.858 | 29.392 | 20.364 | 0.3 | 0.39 | 1.356 | 1.7235 | 0.407 | 0.7055 | 2.555 | 2.861 | 253.751 | 504.469 | 153.082 | 106.062 | 28.296 | 0.049 | 20 | -0.2 | 1.2 | 0.02 | 102.3 |  | 2 |  | 45895
batch 42 | 42S006 | 42S006C3 | d | 1 | 0.192 | 1 | 0.192 | R | No | No | No | 0.595 | 0.382 | 5.11 |  | 43.624 |  | 16.497 |  | 0.726 |  | 5.227 |  | 144.996 |  | 11.336 |  | 0.48 |  | 2.091 |  | 1.004 |  | 3.167 |  | 755.187 |  | 59.042 |  | 28.296 | 0.049 | 20 | 1.2 | -0.2 | 0.02 | 102.3 |  | 2 |  | 45895
batch 42 | 42S006 | 42S006C4 | a | 1 | 0.192 | 1 | 0.192 | F | No | No | No | -1.638 | 0.382 | 1.52 | 2.765 | 26.857 | 32.025 | 12.348 | 14.0695 | 0.458 | 0.5705 | 1.52 | 2.765 | 40.716 | 71.1505 | 30.585 | 24.4045 | 0.24 | 0.33 | 1.216 | 1.5245 | 0.292 | 0.531 | 2.371 | 2.7015 | 212.06 | 370.5735 | 159.297 | 127.1065 | 28.285 | 0.049 | 20 | -0.2 | 1.2 | 0.02 | 100 |  | 2 |  | 45895
batch 42 | 42S006 | 42S006C4 | a | 1 | 0.192 | 1 | 0.192 | R | No | No | No | -1.638 | 0.382 | 4.01 |  | 37.193 |  | 15.791 |  | 0.683 |  | 4.01 |  | 101.585 |  | 18.224 |  | 0.42 |  | 1.833 |  | 0.77 |  | 3.032 |  | 529.087 |  | 94.916 |  | 28.285 | 0.049 | 20 | 1.2 | -0.2 | 0.02 | 100 |  | 2 |  | 45895
batch 42 | 42S006 | 42S006C4 | b | 1 | 0.192 | 1 | 0.192 | F | No | No | No | -1.644 | 0.382 | 1.071 | 1.951 | 25.744 | 28.942 | 11.78 | 13.6965 | 0.353 | 0.4585 | 1.071 | 1.951 | 30.522 | 45.383 | 27.485 | 23.9405 | 0.18 | 0.25 | 1.142 | 1.4205 | 0.206 | 0.375 | 2.262 | 2.63 | 158.97 | 236.37 | 143.151 | 124.6905 | 28.295 | 0.049 | 20 | -0.2 | 1.2 | 0.02 | 100 |  | 2 |  | 45895
batch 42 | 42S006 | 42S006C4 | b | 1 | 0.192 | 1 | 0.192 | R | No | No | No | -1.644 | 0.382 | 2.831 |  | 32.14 |  | 15.613 |  | 0.564 |  | 2.831 |  | 60.244 |  | 20.396 |  | 0.32 |  | 1.699 |  | 0.544 |  | 2.998 |  | 313.77 |  | 106.23 |  | 28.295 | 0.049 | 20 | 1.2 | -0.2 | 0.02 | 100 |  | 2 |  | 45895
batch 42 | 42S006 | 42S006C4 | c | 1 | 0.192 | 1 | 0.192 | F | No | No | No | -1.824 | 0.382 | 1.555 | 2.973 | 26.552 | 32.612 | 12.769 | 14.5325 | 0.459 | 0.578 | 1.555 | 2.973 | 39.393 | 74.77 | 30.998 | 23.6025 | 0.24 | 0.34 | 1.244 | 1.58 | 0.298 | 0.5705 | 2.452 | 2.7905 | 205.173 | 389.4265 | 161.446 | 122.9275 | 28.295 | 0.049 | 20 | -0.2 | 1.2 | 0.02 | 100 |  | 2 |  | 45895
batch 42 | 42S006 | 42S006C4 | c | 1 | 0.192 | 1 | 0.192 | R | No | No | No | -1.824 | 0.382 | 4.391 |  | 38.672 |  | 16.296 |  | 0.697 |  | 4.391 |  | 110.147 |  | 16.207 |  | 0.44 |  | 1.916 |  | 0.843 |  | 3.129 |  | 573.68 |  | 84.409 |  | 28.295 | 0.049 | 20 | 1.2 | -0.2 | 0.02 | 100 |  | 2 |  | 45895
batch 42 | 42S006 | 42S006C4 | d | 1 | 0.192 | 1 | 0.192 | F | No | No | No | -1.907 | 0.382 | 1.178 | 2.3015 | 25.8 | 30.2225 | 12.062 | 13.9585 | 0.379 | 0.501 | 1.178 | 2.3015 | 32.804 | 55.617 | 28.926 | 23.945 | 0.2 | 0.28 | 1.131 | 1.4785 | 0.226 | 0.442 | 2.316 | 2.68 | 170.857 | 289.6725 | 150.655 | 124.7125 | 28.301 | 0.049 | 20 | -0.2 | 1.2 | 0.02 | 100 |  | 2 |  | 45895
batch 42 | 42S006 | 42S006C4 | d | 1 | 0.192 | 1 | 0.192 | R | No | No | No | -1.907 | 0.382 | 3.425 |  | 34.645 |  | 15.855 |  | 0.623 |  | 3.425 |  | 78.43 |  | 18.964 |  | 0.36 |  | 1.826 |  | 0.658 |  | 3.044 |  | 408.488 |  | 98.77 |  | 28.301 | 0.049 | 20 | 1.2 | -0.2 | 0.02 | 100 |  | 2 |  | 45895
batch 42 | 42S007 | 42S007A3 | a | 1 | 0.192 | 1 | 0.192 | F | No | No | No | -2.261 | 0.382 | 1.455 | 3.0995 | 25.026 | 33.919 | 11.435 | 13.5455 | 0.52 | 0.622 | 1.488 | 3.1705 | 40.959 | 98.847 | 37.936 | 25.499 | 0.28 | 0.38 | 1.02 | 1.4805 | 0.286 | 0.609 | 2.196 | 2.601 | 213.328 | 514.829 | 197.583 | 132.808 | 28.295 | 0.049 | 20 | -0.2 | 1.2 | 0.02 | 102.3 |  | 2 |  | 45895
batch 42 | 42S007 | 42S007A3 | a | 1 | 0.192 | 1 | 0.192 | R | No | No | No | -2.261 | 0.382 | 4.744 |  | 42.812 |  | 15.656 |  | 0.724 |  | 4.853 |  | 156.735 |  | 13.062 |  | 0.48 |  | 1.941 |  | 0.932 |  | 3.006 |  | 816.33 |  | 68.033 |  | 28.295 | 0.049 | 20 | 1.2 | -0.2 | 0.02 | 102.3 |  | 2 |  | 45895
batch 42 | 42S007 | 42S007A3 | b | 1 | 0.192 | 1 | 0.192 | F | No | No | No | -1.538 | 0.382 | 2.027 | 3.586 | 27.547 | 36.177 | 12.345 | 14.0405 | 0.61 | 0.6785 | 2.074 | 3.669 | 51.726 | 127.101 | 33.118 | 23.177 | 0.34 | 0.42 | 1.171 | 1.596 | 0.398 | 0.7045 | 2.37 | 2.6955 | 269.405 | 661.984 | 172.489 | 120.7145 | 28.296 | 0.049 | 20 | -0.2 | 1.2 | 0.02 | 102.3 |  | 2 |  | 45895
batch 42 | 42S007 | 42S007A3 | b | 1 | 0.192 | 1 | 0.192 | R | No | No | No | -1.538 | 0.382 | 5.145 |  | 44.807 |  | 15.736 |  | 0.747 |  | 5.264 |  | 202.476 |  | 13.236 |  | 0.5 |  | 2.021 |  | 1.011 |  | 3.021 |  | 1054.563 |  | 68.94 |  | 28.296 | 0.049 | 20 | 1.2 | -0.2 | 0.02 | 102.3 |  | 2 |  | 45895
batch 42 | 42S007 | 42S007A3 | c | 1 | 0.192 | 1 | 0.192 | F | No | No | No | -2.033 | 0.382 | 1.463 | 2.9505 | 25.232 | 33.055 | 11.673 | 13.6635 | 0.508 | 0.6085 | 1.497 | 3.0185 | 41.429 | 90.2805 | 35.687 | 25.225 | 0.26 | 0.36 | 1.105 | 1.5 | 0.287 | 0.5795 | 2.241 | 2.6235 | 215.778 | 470.211 | 185.869 | 131.3805 | 28.295 | 0.049 | 20 | -0.2 | 1.2 | 0.02 | 102.3 |  | 2 |  | 45895
batch 42 | 42S007 | 42S007A3 | c | 1 | 0.192 | 1 | 0.192 | R | No | No | No | -2.033 | 0.382 | 4.438 |  | 40.878 |  | 15.654 |  | 0.709 |  | 4.54 |  | 139.132 |  | 14.763 |  | 0.46 |  | 1.895 |  | 0.872 |  | 3.006 |  | 724.644 |  | 76.892 |  | 28.295 | 0.049 | 20 | 1.2 | -0.2 | 0.02 | 102.3 |  | 2 |  | 45895
batch 42 | 42S007 | 42S007A3 | d | 1 | 0.192 | 1 | 0.192 | F | No | No | No | -1.697 | 0.382 | 2.055 | 3.799 | 27.261 | 37.168 | 12.545 | 14.2925 | 0.615 | 0.683 | 2.103 | 3.8865 | 50.34 | 140.839 | 32.818 | 22.2795 | 0.34 | 0.42 | 1.187 | 1.682 | 0.404 | 0.7465 | 2.409 | 2.7445 | 262.189 | 733.5385 | 170.925 | 116.0375 | 28.297 | 0.049 | 20 | -0.2 | 1.2 | 0.02 | 102.3 |  | 2 |  | 45895
batch 42 | 42S007 | 42S007A3 | d | 1 | 0.192 | 1 | 0.192 | R | No | No | No | -1.697 | 0.382 | 5.543 |  | 47.075 |  | 16.04 |  | 0.751 |  | 5.67 |  | 231.338 |  | 11.741 |  | 0.5 |  | 2.177 |  | 1.089 |  | 3.08 |  | 1204.888 |  | 61.15 |  | 28.297 | 0.049 | 20 | 1.2 | -0.2 | 0.02 | 102.3 |  | 2 |  | 45895
batch 42 | 42S007 | 42S007B2 | a | 1 | 0.192 | 1 | 0.192 | F | No | No | No | 0.806 | 0.382 | 0.922 | 2.8375 | 21.3 | 34.201 | 8.765 | 11.357 | 0.494 | 0.6085 | 0.922 | 2.8375 | 39.468 | 148.5375 | 57.519 | 35.5775 | 0.24 | 0.36 | 0.738 | 1.3195 | 0.177 | 0.545 | 1.683 | 2.1805 | 205.56 | 773.6325 | 299.58 | 185.301 | 28.294 | 0.049 | 20 | -0.2 | 1.2 | 0.02 | 100 |  | 2 |  | 45895
batch 42 | 42S007 | 42S007B2 | a | 1 | 0.192 | 1 | 0.192 | R | No | No | No | 0.806 | 0.382 | 4.753 |  | 47.102 |  | 13.949 |  | 0.723 |  | 4.753 |  | 257.607 |  | 13.636 |  | 0.48 |  | 1.901 |  | 0.913 |  | 2.678 |  | 1341.705 |  | 71.022 |  | 28.294 | 0.049 | 20 | 1.2 | -0.2 | 0.02 | 100 |  | 2 |  | 45895
batch 42 | 42S007 | 42S007B2 | b | 1 | 0.192 | 1 | 0.192 | F | No | No | No | -4.365 | 0.382 | 0.988 | 3.143 | 21.088 | 35.255 | 9.335 | 11.877 | 0.502 | 0.623 | 0.988 | 3.143 | 39.266 | 189.505 | 59.684 | 35.5625 | 0.24 | 0.37 | 0.79 | 1.4125 | 0.19 | 0.6035 | 1.792 | 2.28 | 204.508 | 987.003 | 310.852 | 185.2195 | 28.299 | 0.049 | 20 | -0.2 | 1.2 | 0.02 | 100 |  | 2 |  | 45895
batch 42 | 42S007 | 42S007B2 | b | 1 | 0.192 | 1 | 0.192 | R | No | No | No | -4.365 | 0.382 | 5.298 |  | 49.422 |  | 14.419 |  | 0.744 |  | 5.298 |  | 339.744 |  | 11.441 |  | 0.5 |  | 2.035 |  | 1.017 |  | 2.768 |  | 1769.498 |  | 59.587 |  | 28.299 | 0.049 | 20 | 1.2 | -0.2 | 0.02 | 100 |  | 2 |  | 45895
batch 42 | 42S007 | 42S007B2 | c | 1 | 0.192 | 1 | 0.192 | F | No | No | No | 0.798 | 0.382 | 0.933 | 2.773 | 21.847 | 33.597 | 8.724 | 11.432 | 0.489 | 0.604 | 0.933 | 2.773 | 40.755 | 126.28 | 56.741 | 35.4365 | 0.24 | 0.36 | 0.746 | 1.2955 | 0.179 | 0.5325 | 1.675 | 2.195 | 212.266 | 657.709 | 295.528 | 184.566 | 28.294 | 0.049 | 20 | -0.2 | 1.2 | 0.02 | 100 |  | 2 |  | 45895
batch 42 | 42S007 | 42S007B2 | c | 1 | 0.192 | 1 | 0.192 | R | No | No | No | 0.798 | 0.382 | 4.613 |  | 45.347 |  | 14.14 |  | 0.719 |  | 4.613 |  | 211.805 |  | 14.132 |  | 0.48 |  | 1.845 |  | 0.886 |  | 2.715 |  | 1103.152 |  | 73.604 |  | 28.294 | 0.049 | 20 | 1.2 | -0.2 | 0.02 | 100 |  | 2 |  | 45895
batch 42 | 42S007 | 42S007B2 | d | 1 | 0.192 | 1 | 0.192 | F | No | No | No | -3.159 | 0.382 | 1.047 | 2.701 | 22.616 | 32.4215 | 9.763 | 12.129 | 0.474 | 0.593 | 1.047 | 2.701 | 39.368 | 104.701 | 50.477 | 32.796 | 0.24 | 0.35 | 0.838 | 1.328 | 0.201 | 0.5185 | 1.874 | 2.3285 | 205.044 | 545.32 | 262.903 | 170.8125 | 28.299 | 0.049 | 20 | -0.2 | 1.2 | 0.02 | 100 |  | 2 |  | 45895
batch 42 | 42S007 | 42S007B2 | d | 1 | 0.192 | 1 | 0.192 | R | No | No | No | -3.159 | 0.382 | 4.355 |  | 42.227 |  | 14.495 |  | 0.712 |  | 4.355 |  | 170.034 |  | 15.115 |  | 0.46 |  | 1.818 |  | 0.836 |  | 2.783 |  | 885.596 |  | 78.722 |  | 28.299 | 0.049 | 20 | 1.2 | -0.2 | 0.02 | 100 |  | 2 |  | 45895
batch 42 | 42S007 | 42S007B4 | a | 1 | 0.192 | 1 | 0.192 | F | No | No | No | 0.768 | 0.382 | 0.591 | 1.5665 | 23.192 | 28.1765 | 8.44 | 11.148 | 0.302 | 0.4275 | 0.591 | 1.5665 | 29.674 | 51.885 | 40.209 | 31.353 | 0.14 | 0.23 | 0.81 | 1.1675 | 0.113 | 0.3005 | 1.621 | 2.1405 | 154.554 | 270.234 | 209.424 | 163.299 | 28.296 | 0.049 | 20 | -0.2 | 1.2 | 0.02 | 100 |  | 2 |  | 45895
batch 42 | 42S007 | 42S007B4 | a | 1 | 0.192 | 1 | 0.192 | R | No | No | No | 0.768 | 0.382 | 2.542 |  | 33.161 |  | 13.856 |  | 0.553 |  | 2.542 |  | 74.096 |  | 22.497 |  | 0.32 |  | 1.525 |  | 0.488 |  | 2.66 |  | 385.914 |  | 117.174 |  | 28.296 | 0.049 | 20 | 1.2 | -0.2 | 0.02 | 100 |  | 2 |  | 45895
batch 42 | 42S007 | 42S007B4 | b | 1 | 0.192 | 1 | 0.192 | F | No | No | No | -3.324 | 0.382 | 0.944 | 2.513 | 22.375 | 31.453 | 9.293 | 11.912 | 0.454 | 0.5735 | 0.944 | 2.513 | 38.164 | 96.5215 | 51.526 | 34.226 | 0.22 | 0.33 | 0.824 | 1.3025 | 0.181 | 0.4825 | 1.784 | 2.287 | 198.768 | 502.714 | 268.364 | 178.2595 | 28.296 | 0.049 | 20 | -0.2 | 1.2 | 0.02 | 100 |  | 2 |  | 45895
batch 42 | 42S007 | 42S007B4 | b | 1 | 0.192 | 1 | 0.192 | R | No | No | No | -3.324 | 0.382 | 4.082 |  | 40.531 |  | 14.531 |  | 0.693 |  | 4.082 |  | 154.879 |  | 16.926 |  | 0.44 |  | 1.781 |  | 0.784 |  | 2.79 |  | 806.66 |  | 88.155 |  | 28.296 | 0.049 | 20 | 1.2 | -0.2 | 0.02 | 100 |  | 2 |  | 45895
batch 42 | 42S007 | 42S007B4 | c | 1 | 0.192 | 1 | 0.192 | F | No | No | No | 0.742 | 0.382 | 0.929 | 2.264 | 23.417 | 30.358 | 10.084 | 12.465 | 0.393 | 0.5215 | 0.929 | 2.264 | 33.516 | 70.2815 | 41.679 | 30.1005 | 0.2 | 0.3 | 0.892 | 1.31 | 0.178 | 0.4345 | 1.936 | 2.393 | 174.565 | 366.052 | 217.076 | 156.772 | 28.299 | 0.049 | 20 | -0.2 | 1.2 | 0.02 | 100 |  | 2 |  | 45895
batch 42 | 42S007 | 42S007B4 | c | 1 | 0.192 | 1 | 0.192 | R | No | No | No | 0.742 | 0.382 | 3.599 |  | 37.299 |  | 14.846 |  | 0.65 |  | 3.599 |  | 107.047 |  | 18.522 |  | 0.4 |  | 1.728 |  | 0.691 |  | 2.85 |  | 557.539 |  | 96.468 |  | 28.299 | 0.049 | 20 | 1.2 | -0.2 | 0.02 | 100 |  | 2 |  | 45895
batch 42 | 42S007 | 42S007B4 | d | 1 | 0.192 | 1 | 0.192 | F | No | No | No | -2.857 | 0.382 | 1.177 | 2.858 | 23.335 | 32.5465 | 10.714 | 13.038 | 0.471 | 0.5895 | 1.177 | 2.858 | 37.656 | 92.8515 | 43.683 | 28.9685 | 0.24 | 0.35 | 0.942 | 1.4185 | 0.226 | 0.549 | 2.057 | 2.503 | 196.126 | 483.6015 | 227.517 | 150.8775 | 28.302 | 0.049 | 20 | -0.2 | 1.2 | 0.02 | 100 |  | 2 |  | 45895
batch 42 | 42S007 | 42S007B4 | d | 1 | 0.192 | 1 | 0.192 | R | No | No | No | -2.857 | 0.382 | 4.539 |  | 41.758 |  | 15.362 |  | 0.708 |  | 4.539 |  | 148.047 |  | 14.254 |  | 0.46 |  | 1.895 |  | 0.872 |  | 2.949 |  | 771.077 |  | 74.238 |  | 28.302 | 0.049 | 20 | 1.2 | -0.2 | 0.02 | 100 |  | 2 |  | 45895
batch 42 | 42S007 | 42S007C4 | a | 1 | 0.192 | 1 | 0.192 | F | No | No | No | 0.809 | 0.382 | 0.524 | 1.6365 | 22.644 | 28.215 | 8.603 | 11.69 | 0.275 | 0.419 | 0.536 | 1.674 | 26.022 | 50.607 | 37.42 | 28.9035 | 0.14 | 0.24 | 0.735 | 1.1615 | 0.103 | 0.3215 | 1.652 | 2.2445 | 135.533 | 263.5795 | 194.895 | 150.5385 | 28.297 | 0.049 | 20 | -0.2 | 1.2 | 0.02 | 102.3 |  | 2 |  | 45895
batch 42 | 42S007 | 42S007C4 | a | 1 | 0.192 | 1 | 0.192 | R | No | No | No | 0.809 | 0.382 | 2.749 |  | 33.786 |  | 14.777 |  | 0.563 |  | 2.812 |  | 75.192 |  | 20.387 |  | 0.34 |  | 1.588 |  | 0.54 |  | 2.837 |  | 391.626 |  | 106.182 |  | 28.297 | 0.049 | 20 | 1.2 | -0.2 | 0.02 | 102.3 |  | 2 |  | 45895
batch 42 | 42S007 | 42S007C4 | b | 1 | 0.192 | 1 | 0.192 | F | No | No | No | 0.84 | 0.382 | 0.541 | 1.9585 | 21.737 | 29.0965 | 8.519 | 11.75 | 0.299 | 0.4655 | 0.553 | 2.0035 | 27.588 | 62.9365 | 44.328 | 32.385 | 0.14 | 0.26 | 0.759 | 1.252 | 0.106 | 0.3845 | 1.636 | 2.256 | 143.688 | 327.794 | 230.874 | 168.6725 | 28.299 | 0.049 | 20 | -0.2 | 1.2 | 0.02 | 102.3 |  | 2 |  | 45895
batch 42 | 42S007 | 42S007C4 | b | 1 | 0.192 | 1 | 0.192 | R | No | No | No | 0.84 | 0.382 | 3.376 |  | 36.456 |  | 14.981 |  | 0.632 |  | 3.454 |  | 98.285 |  | 20.442 |  | 0.38 |  | 1.745 |  | 0.663 |  | 2.876 |  | 511.9 |  | 106.471 |  | 28.299 | 0.049 | 20 | 1.2 | -0.2 | 0.02 | 102.3 |  | 2 |  | 45895
batch 42 | 42S007 | 42S007C4 | c | 1 | 0.192 | 1 | 0.192 | F | No | No | No | -3.546 | 0.382 | 1.091 | 3.0245 | 22.528 | 32.548 | 11.395 | 13.874 | 0.435 | 0.582 | 1.116 | 3.094 | 32.543 | 98.8205 | 43.613 | 29.1805 | 0.2 | 0.33 | 1.071 | 1.594 | 0.214 | 0.594 | 2.188 | 2.664 | 169.494 | 514.6905 | 227.149 | 151.9805 | 28.295 | 0.049 | 20 | -0.2 | 1.2 | 0.02 | 102.3 |  | 2 |  | 45895
batch 42 | 42S007 | 42S007C4 | c | 1 | 0.192 | 1 | 0.192 | R | No | No | No | -3.546 | 0.382 | 4.958 |  | 42.568 |  | 16.353 |  | 0.729 |  | 5.072 |  | 165.098 |  | 14.748 |  | 0.46 |  | 2.117 |  | 0.974 |  | 3.14 |  | 859.887 |  | 76.812 |  | 28.295 | 0.049 | 20 | 1.2 | -0.2 | 0.02 | 102.3 |  | 2 |  | 45895
batch 42 | 42S007 | 42S007C4 | d | 1 | 0.192 | 1 | 0.192 | F | No | No | No | -2.83 | 0.382 | 0.882 | 2.131 | 23.766 | 29.679 | 10.552 | 13.0485 | 0.36 | 0.4925 | 0.903 | 2.1805 | 30.344 | 58.483 | 35.981 | 27.2905 | 0.18 | 0.28 | 0.963 | 1.355 | 0.173 | 0.4185 | 2.026 | 2.5055 | 158.044 | 304.601 | 187.402 | 142.1385 | 28.297 | 0.049 | 20 | -0.2 | 1.2 | 0.02 | 102.3 |  | 2 |  | 45895
batch 42 | 42S007 | 42S007C4 | d | 1 | 0.192 | 1 | 0.192 | R | No | No | No | -2.83 | 0.382 | 3.38 |  | 35.592 |  | 15.545 |  | 0.625 |  | 3.458 |  | 86.622 |  | 18.6 |  | 0.38 |  | 1.747 |  | 0.664 |  | 2.985 |  | 451.158 |  | 96.875 |  | 28.297 | 0.049 | 20 | 1.2 | -0.2 | 0.02 | 102.3 |  | 2 |  | 45895
batch 42 | 42S007 | 42S007D2 | a | 1 | 0.192 | 1 | 0.192 | F | No | No | No | -3.702 | 0.382 | 0.445 | 1.2695 | 23.923 | 27.3525 | 8.842 | 11.668 | 0.21 | 0.3395 | 0.445 | 1.2695 | 22.101 | 36.072 | 25.838 | 23.4215 | 0.1 | 0.18 | 0.855 | 1.2005 | 0.085 | 0.2435 | 1.698 | 2.2405 | 115.111 | 187.8765 | 134.574 | 121.9865 | 28.295 | 0.049 | 20 | -0.2 | 1.2 | 0.02 | 100 |  | 2 |  | 45895
batch 42 | 42S007 | 42S007D2 | a | 1 | 0.192 | 1 | 0.192 | R | No | No | No | -3.702 | 0.382 | 2.094 |  | 30.782 |  | 14.494 |  | 0.469 |  | 2.094 |  | 50.043 |  | 21.005 |  | 0.26 |  | 1.546 |  | 0.402 |  | 2.783 |  | 260.642 |  | 109.399 |  | 28.295 | 0.049 | 20 | 1.2 | -0.2 | 0.02 | 100 |  | 2 |  | 45895
batch 42 | 42S007 | 42S007D2 | b | 1 | 0.192 | 1 | 0.192 | F | No | No | No | 0.779 | 0.382 | 0.465 | 1.284 | 23.611 | 27.1495 | 8.733 | 11.5565 | 0.226 | 0.3515 | 0.465 | 1.284 | 23.572 | 37.162 | 28.25 | 25.1655 | 0.1 | 0.18 | 0.893 | 1.223 | 0.089 | 0.2465 | 1.677 | 2.219 | 122.768 | 193.5505 | 147.135 | 131.071 | 28.293 | 0.049 | 20 | -0.2 | 1.2 | 0.02 | 100 |  | 2 |  | 45895
batch 42 | 42S007 | 42S007D2 | b | 1 | 0.192 | 1 | 0.192 | R | No | No | No | 0.779 | 0.382 | 2.103 |  | 30.688 |  | 14.38 |  | 0.477 |  | 2.103 |  | 50.752 |  | 22.081 |  | 0.26 |  | 1.553 |  | 0.404 |  | 2.761 |  | 264.333 |  | 115.007 |  | 28.293 | 0.049 | 20 | 1.2 | -0.2 | 0.02 | 100 |  | 2 |  | 45895
batch 42 | 42S007 | 42S007D2 | c | 1 | 0.192 | 1 | 0.192 | F | No | No | No | 0.848 | 0.382 | 0.777 | 2.9475 | 20.859 | 32.9625 | 9.667 | 12.5335 | 0.385 | 0.561 | 0.777 | 2.9475 | 30.582 | 124.1635 | 55.082 | 34.5125 | 0.18 | 0.34 | 0.829 | 1.397 | 0.149 | 0.566 | 1.856 | 2.4065 | 159.28 | 646.683 | 286.885 | 179.7525 | 28.299 | 0.049 | 20 | -0.2 | 1.2 | 0.02 | 100 |  | 2 |  | 45895
batch 42 | 42S007 | 42S007D2 | c | 1 | 0.192 | 1 | 0.192 | R | No | No | No | 0.848 | 0.382 | 5.118 |  | 45.066 |  | 15.4 |  | 0.737 |  | 5.118 |  | 217.745 |  | 13.943 |  | 0.5 |  | 1.965 |  | 0.983 |  | 2.957 |  | 1134.086 |  | 72.62 |  | 28.299 | 0.049 | 20 | 1.2 | -0.2 | 0.02 | 100 |  | 2 |  | 45895
batch 42 | 42S007 | 42S007D2 | d | 1 | 0.192 | 1 | 0.192 | F | No | No | No | -4.905 | 0.382 | 1.046 | 3.6105 | 20.584 | 35.57 | 10.749 | 13.452 | 0.473 | 0.6145 | 1.046 | 3.6105 | 33.213 | 193.3835 | 58.838 | 34.709 | 0.22 | 0.37 | 0.913 | 1.5965 | 0.201 | 0.6935 | 2.064 | 2.583 | 172.984 | 1007.205 | 306.45 | 180.777 | 28.297 | 0.049 | 20 | -0.2 | 1.2 | 0.02 | 100 |  | 2 |  | 45895
batch 42 | 42S007 | 42S007D2 | d | 1 | 0.192 | 1 | 0.192 | R | No | No | No | -4.905 | 0.382 | 6.175 |  | 50.556 |  | 16.155 |  | 0.756 |  | 6.175 |  | 353.554 |  | 10.58 |  | 0.52 |  | 2.28 |  | 1.186 |  | 3.102 |  | 1841.426 |  | 55.104 |  | 28.297 | 0.049 | 20 | 1.2 | -0.2 | 0.02 | 100 |  | 2 |  | 45895
batch 42 | 42S007 | 42S007D4 | a | 1 | 0.192 | 1 | 0.192 | F | No | No | No | -4.292 | 0.382 | 0.986 | 3.1005 | 23.247 | 33.32 | 11.443 | 13.9485 | 0.371 | 0.5505 | 0.986 | 3.1005 | 29.921 | 90.9455 | 38.082 | 25.5415 | 0.18 | 0.33 | 1.051 | 1.5685 | 0.189 | 0.595 | 2.197 | 2.678 | 155.838 | 473.6735 | 198.343 | 133.0285 | 28.3 | 0.049 | 20 | -0.2 | 1.2 | 0.02 | 100 |  | 2 |  | 45895
batch 42 | 42S007 | 42S007D4 | a | 1 | 0.192 | 1 | 0.192 | R | No | No | No | -4.292 | 0.382 | 5.215 |  | 43.393 |  | 16.454 |  | 0.73 |  | 5.215 |  | 151.97 |  | 13.001 |  | 0.48 |  | 2.086 |  | 1.001 |  | 3.159 |  | 791.509 |  | 67.714 |  | 28.3 | 0.049 | 20 | 1.2 | -0.2 | 0.02 | 100 |  | 2 |  | 45895
batch 42 | 42S007 | 42S007D4 | b | 1 | 0.192 | 1 | 0.192 | F | No | No | No | -4.333 | 0.382 | 0.778 | 2.4645 | 22.882 | 30.708 | 9.879 | 12.704 | 0.344 | 0.519 | 0.778 | 2.4645 | 30.084 | 74.552 | 41.459 | 29.5475 | 0.16 | 0.3 | 0.934 | 1.3725 | 0.149 | 0.473 | 1.897 | 2.4395 | 156.688 | 388.2915 | 215.932 | 153.893 | 28.299 | 0.049 | 20 | -0.2 | 1.2 | 0.02 | 100 |  | 2 |  | 45895
batch 42 | 42S007 | 42S007D4 | b | 1 | 0.192 | 1 | 0.192 | R | No | No | No | -4.333 | 0.382 | 4.151 |  | 38.534 |  | 15.529 |  | 0.694 |  | 4.151 |  | 119.02 |  | 17.636 |  | 0.44 |  | 1.811 |  | 0.797 |  | 2.982 |  | 619.895 |  | 91.854 |  | 28.299 | 0.049 | 20 | 1.2 | -0.2 | 0.02 | 100 |  | 2 |  | 45895
batch 42 | 42S007 | 42S007D4 | c | 1 | 0.192 | 1 | 0.192 | F | No | No | No | 0.868 | 0.382 | 0.586 | 2.512 | 21.863 | 31.3605 | 8.848 | 12.202 | 0.303 | 0.5005 | 0.586 | 2.512 | 26.717 | 83.28 | 44.422 | 29.8785 | 0.14 | 0.29 | 0.803 | 1.37 | 0.112 | 0.482 | 1.699 | 2.343 | 139.151 | 433.7495 | 231.363 | 155.617 | 28.293 | 0.049 | 20 | -0.2 | 1.2 | 0.02 | 100 |  | 2 |  | 45895
batch 42 | 42S007 | 42S007D4 | c | 1 | 0.192 | 1 | 0.192 | R | No | No | No | 0.868 | 0.382 | 4.438 |  | 40.858 |  | 15.556 |  | 0.698 |  | 4.438 |  | 139.843 |  | 15.335 |  | 0.44 |  | 1.937 |  | 0.852 |  | 2.987 |  | 728.348 |  | 79.871 |  | 28.293 | 0.049 | 20 | 1.2 | -0.2 | 0.02 | 100 |  | 2 |  | 45895
batch 42 | 42S007 | 42S007D4 | d | 1 | 0.192 | 1 | 0.192 | F | No | No | No | 0.867 | 0.382 | 0.402 | 1.7165 | 22.25 | 28.3735 | 7.167 | 10.5815 | 0.252 | 0.44 | 0.402 | 1.7165 | 28.466 | 59.495 | 43.063 | 32.512 | 0.12 | 0.24 | 0.643 | 1.13 | 0.077 | 0.3295 | 1.376 | 2.0315 | 148.261 | 309.87 | 224.286 | 169.334 | 28.295 | 0.049 | 20 | -0.2 | 1.2 | 0.02 | 100 |  | 2 |  | 45895
batch 42 | 42S007 | 42S007D4 | d | 1 | 0.192 | 1 | 0.192 | R | No | No | No | 0.867 | 0.382 | 3.031 |  | 34.497 |  | 13.996 |  | 0.628 |  | 3.031 |  | 90.524 |  | 21.961 |  | 0.36 |  | 1.617 |  | 0.582 |  | 2.687 |  | 471.479 |  | 114.382 |  | 28.295 | 0.049 | 20 | 1.2 | -0.2 | 0.02 | 100 |  | 2 |  | 45895
batch 42 | 42S008 | 42S008A2 | a | 1 | 0.192 | 1 | 0.192 | F | No | No | No | -3.139 | 0.382 | 1.125 | 2.891 | 22.801 | 35.017 | 9.04 | 11.274 | 0.546 | 0.638 | 1.125 | 2.891 | 47.445 | 220.284 | 55.71 | 34.93 | 0.28 | 0.38 | 0.772 | 1.3175 | 0.216 | 0.555 | 1.736 | 2.165 | 247.108 | 1147.3105 | 290.155 | 181.927 | 28.301 | 0.049 | 20 | -0.2 | 1.2 | 0.02 | 100 |  | 2 |  | 45895
batch 42 | 42S008 | 42S008A2 | a | 1 | 0.192 | 1 | 0.192 | R | No | No | No | -3.139 | 0.382 | 4.657 |  | 47.233 |  | 13.508 |  | 0.73 |  | 4.657 |  | 393.123 |  | 14.15 |  | 0.48 |  | 1.863 |  | 0.894 |  | 2.594 |  | 2047.513 |  | 73.699 |  | 28.301 | 0.049 | 20 | 1.2 | -0.2 | 0.02 | 100 |  | 2 |  | 45895
batch 42 | 42S008 | 42S008A2 | b | 1 | 0.192 | 1 | 0.192 | F | No | No | No | -2.746 | 0.382 | 0.997 | 2.3655 | 23.383 | 31.5205 | 9.304 | 11.4015 | 0.458 | 0.5775 | 0.997 | 2.3655 | 42.295 | 102.4995 | 51.791 | 35.6935 | 0.22 | 0.33 | 0.87 | 1.2495 | 0.191 | 0.454 | 1.786 | 2.189 | 220.288 | 533.852 | 269.745 | 185.9045 | 28.3 | 0.049 | 20 | -0.2 | 1.2 | 0.02 | 100 |  | 2 |  | 45895
batch 42 | 42S008 | 42S008A2 | b | 1 | 0.192 | 1 | 0.192 | R | No | No | No | -2.746 | 0.382 | 3.734 |  | 39.658 |  | 13.499 |  | 0.697 |  | 3.734 |  | 162.704 |  | 19.596 |  | 0.44 |  | 1.629 |  | 0.717 |  | 2.592 |  | 847.416 |  | 102.064 |  | 28.3 | 0.049 | 20 | 1.2 | -0.2 | 0.02 | 100 |  | 2 |  | 45895
batch 42 | 42S008 | 42S008A2 | c | 1 | 0.192 | 1 | 0.192 | F | No | No | No | -2.235 | 0.382 | 0.696 | 1.473 | 24.572 | 28.6785 | 8.273 | 10.4225 | 0.342 | 0.444 | 0.696 | 1.473 | 38.15 | 61.652 | 39.791 | 32.341 | 0.18 | 0.25 | 0.742 | 1.046 | 0.134 | 0.283 | 1.588 | 2.001 | 198.697 | 321.1035 | 207.245 | 168.444 | 28.299 | 0.049 | 20 | -0.2 | 1.2 | 0.02 | 100 |  | 2 |  | 45895
batch 42 | 42S008 | 42S008A2 | c | 1 | 0.192 | 1 | 0.192 | R | No | No | No | -2.235 | 0.382 | 2.25 |  | 32.785 |  | 12.572 |  | 0.546 |  | 2.25 |  | 85.154 |  | 24.891 |  | 0.32 |  | 1.35 |  | 0.432 |  | 2.414 |  | 443.51 |  | 129.643 |  | 28.299 | 0.049 | 20 | 1.2 | -0.2 | 0.02 | 100 |  | 2 |  | 45895
batch 42 | 42S008 | 42S008A2 | d | 1 | 0.192 | 1 | 0.192 | F | No | No | No | -3.748 | 0.382 | 1.092 | 3.138 | 21.893 | 36.49 | 9.041 | 11.415 | 0.552 | 0.644 | 1.092 | 3.138 | 44.774 | 287.2815 | 58.805 | 35.6065 | 0.28 | 0.39 | 0.749 | 1.37 | 0.21 | 0.6025 | 1.736 | 2.192 | 233.199 | 1496.2585 | 306.277 | 185.451 | 28.293 | 0.049 | 20 | -0.2 | 1.2 | 0.02 | 100 |  | 2 |  | 45895
batch 42 | 42S008 | 42S008A2 | d | 1 | 0.192 | 1 | 0.192 | R | No | No | No | -3.748 | 0.382 | 5.184 |  | 51.087 |  | 13.789 |  | 0.736 |  | 5.184 |  | 529.789 |  | 12.408 |  | 0.5 |  | 1.991 |  | 0.995 |  | 2.648 |  | 2759.318 |  | 64.625 |  | 28.293 | 0.049 | 20 | 1.2 | -0.2 | 0.02 | 100 |  | 2 |  | 45895
batch 42 | 42S008 | 42S008A4 | a | 1 | 0.192 | 1 | 0.192 | F | No | No | No | 0.771 | 0.382 | 1.111 | 2.987 | 23.173 | 33.55 | 10.512 | 12.8175 | 0.456 | 0.594 | 1.111 | 2.987 | 36.808 | 110.955 | 45.574 | 29.629 | 0.22 | 0.35 | 0.97 | 1.4575 | 0.213 | 0.5735 | 2.018 | 2.461 | 191.709 | 577.89 | 237.366 | 154.3185 | 28.294 | 0.049 | 20 | -0.2 | 1.2 | 0.02 | 100 |  | 2 |  | 45895
batch 42 | 42S008 | 42S008A4 | a | 1 | 0.192 | 1 | 0.192 | R | No | No | No | 0.771 | 0.382 | 4.863 |  | 43.927 |  | 15.123 |  | 0.732 |  | 4.863 |  | 185.102 |  | 13.684 |  | 0.48 |  | 1.945 |  | 0.934 |  | 2.904 |  | 964.071 |  | 71.271 |  | 28.294 | 0.049 | 20 | 1.2 | -0.2 | 0.02 | 100 |  | 2 |  | 45895
batch 42 | 42S008 | 42S008A4 | b | 1 | 0.192 | 1 | 0.192 | F | No | No | No | 0.768 | 0.382 | 0.682 | 1.8095 | 23.525 | 28.6775 | 9.432 | 12.1045 | 0.307 | 0.447 | 0.682 | 1.8095 | 28.164 | 51.2885 | 34.986 | 27.679 | 0.16 | 0.25 | 0.818 | 1.238 | 0.131 | 0.3475 | 1.811 | 2.324 | 146.687 | 267.127 | 182.22 | 144.1625 | 28.296 | 0.049 | 20 | -0.2 | 1.2 | 0.02 | 100 |  | 2 |  | 45895
batch 42 | 42S008 | 42S008A4 | b | 1 | 0.192 | 1 | 0.192 | R | No | No | No | 0.768 | 0.382 | 2.937 |  | 33.83 |  | 14.777 |  | 0.587 |  | 2.937 |  | 74.413 |  | 20.372 |  | 0.34 |  | 1.658 |  | 0.564 |  | 2.837 |  | 387.567 |  | 106.105 |  | 28.296 | 0.049 | 20 | 1.2 | -0.2 | 0.02 | 100 |  | 2 |  | 45895
batch 42 | 42S008 | 42S008A4 | c | 1 | 0.192 | 1 | 0.192 | F | No | No | No | -2.716 | 0.382 | 1.204 | 2.84 | 23.957 | 32.264 | 11.211 | 13.3055 | 0.448 | 0.582 | 1.204 | 2.84 | 36.66 | 87.698 | 39.807 | 27.714 | 0.22 | 0.34 | 1.051 | 1.4595 | 0.231 | 0.545 | 2.153 | 2.555 | 190.935 | 456.759 | 207.327 | 144.344 | 28.301 | 0.049 | 20 | -0.2 | 1.2 | 0.02 | 100 |  | 2 |  | 45895
batch 42 | 42S008 | 42S008A4 | c | 1 | 0.192 | 1 | 0.192 | R | No | No | No | -2.716 | 0.382 | 4.476 |  | 40.571 |  | 15.4 |  | 0.716 |  | 4.476 |  | 138.736 |  | 15.621 |  | 0.46 |  | 1.868 |  | 0.859 |  | 2.957 |  | 722.583 |  | 81.361 |  | 28.301 | 0.049 | 20 | 1.2 | -0.2 | 0.02 | 100 |  | 2 |  | 45895
batch 42 | 42S008 | 42S008A4 | d | 1 | 0.192 | 1 | 0.192 | F | No | No | No | 0.714 | 0.382 | 1.273 | 2.8595 | 24.098 | 32.3655 | 11.152 | 13.278 | 0.474 | 0.592 | 1.273 | 2.8595 | 37.606 | 86.901 | 40.32 | 27.4315 | 0.24 | 0.35 | 1.018 | 1.437 | 0.244 | 0.549 | 2.141 | 2.549 | 195.863 | 452.608 | 210.002 | 142.8735 | 28.3 | 0.049 | 20 | -0.2 | 1.2 | 0.02 | 100 |  | 2 |  | 45895
batch 42 | 42S008 | 42S008A4 | d | 1 | 0.192 | 1 | 0.192 | R | No | No | No | 0.714 | 0.382 | 4.446 |  | 40.633 |  | 15.404 |  | 0.71 |  | 4.446 |  | 136.196 |  | 14.543 |  | 0.46 |  | 1.856 |  | 0.854 |  | 2.957 |  | 709.353 |  | 75.745 |  | 28.3 | 0.049 | 20 | 1.2 | -0.2 | 0.02 | 100 |  | 2 |  | 45895
batch 42 | 42S008 | 42S008A5 | a | 1 | 0.192 | 1 | 0.192 | F | No | No | No | 0.51 | 0.382 | 0.402 | 0.611 | 24.63 | 25.4265 | 9.086 | 10.3535 | 0.18 | 0.2245 | 0.402 | 0.611 | 19.658 | 22.3975 | 19.877 | 20.3965 | 0.08 | 0.11 | 0.964 | 1.044 | 0.077 | 0.117 | 1.745 | 1.988 | 102.386 | 116.6535 | 103.529 | 106.2325 | 28.293 | 0.049 | 20 | -0.2 | 1.2 | 0.02 | 100 |  | 0 |  | 45895
batch 42 | 42S008 | 42S008A5 | a | 1 | 0.192 | 1 | 0.192 | R | No | No | No | 0.51 | 0.382 | 0.82 |  | 26.223 |  | 11.621 |  | 0.269 |  | 0.82 |  | 25.137 |  | 20.916 |  | 0.14 |  | 1.124 |  | 0.157 |  | 2.231 |  | 130.921 |  | 108.936 |  | 28.293 | 0.049 | 20 | 1.2 | -0.2 | 0.02 | 100 |  | 0 |  | 45895
batch 42 | 42S008 | 42S008A5 | b | 1 | 0.192 | 1 | 0.192 | F | No | No | No | -1.684 | 0.382 | 1.231 | 2.267 | 25.325 | 30.6275 | 11.266 | 13.0755 | 0.431 | 0.5245 | 1.231 | 2.267 | 37.553 | 66.2185 | 33.587 | 26.72 | 0.22 | 0.3 | 1.074 | 1.3715 | 0.236 | 0.435 | 2.163 | 2.5105 | 195.591 | 344.8905 | 174.931 | 139.1665 | 28.298 | 0.049 | 20 | -0.2 | 1.2 | 0.02 | 100 |  | 0 |  | 45895
batch 42 | 42S008 | 42S008A5 | b | 1 | 0.192 | 1 | 0.192 | R | No | No | No | -1.684 | 0.382 | 3.303 |  | 35.93 |  | 14.885 |  | 0.618 |  | 3.303 |  | 94.884 |  | 19.853 |  | 0.38 |  | 1.669 |  | 0.634 |  | 2.858 |  | 494.19 |  | 103.402 |  | 28.298 | 0.049 | 20 | 1.2 | -0.2 | 0.02 | 100 |  | 0 |  | 45895
batch 42 | 42S008 | 42S008A5 | c | 1 | 0.192 | 1 | 0.192 | F | No | No | No | 0.426 | 0.382 | 1.934 | 2.653 | 26.935 | 30.1605 | 11.222 | 12.3975 | 0.64 | 0.692 | 1.934 | 2.653 | 60.452 | 93.2945 | 46.907 | 40.1715 | 0.34 | 0.38 | 1.092 | 1.3165 | 0.371 | 0.509 | 2.155 | 2.3805 | 314.854 | 485.91 | 244.306 | 209.2265 | 28.296 | 0.049 | 20 | -0.2 | 1.2 | 0.02 | 100 |  | 0 |  | 45895
batch 42 | 42S008 | 42S008A5 | c | 1 | 0.192 | 1 | 0.192 | R | No | No | No | 0.426 | 0.382 | 3.372 |  | 33.386 |  | 13.573 |  | 0.744 |  | 3.372 |  | 126.137 |  | 33.436 |  | 0.42 |  | 1.541 |  | 0.647 |  | 2.606 |  | 656.966 |  | 174.147 |  | 28.296 | 0.049 | 20 | 1.2 | -0.2 | 0.02 | 100 |  | 0 |  | 45895
batch 42 | 42S008 | 42S008A5 | d | 1 | 0.192 | 1 | 0.192 | F | No | No | No | -1.309 | 0.382 | 1.356 | 2.243 | 26.339 | 30.3945 | 11.366 | 12.965 | 0.453 | 0.5385 | 1.356 | 2.243 | 40.622 | 62.503 | 32.445 | 26.1145 | 0.24 | 0.3 | 1.084 | 1.3765 | 0.26 | 0.4305 | 2.182 | 2.489 | 211.572 | 325.536 | 168.984 | 136.012 | 28.3 | 0.049 | 20 | -0.2 | 1.2 | 0.02 | 100 |  | 0 |  | 45895
batch 42 | 42S008 | 42S008A5 | d | 1 | 0.192 | 1 | 0.192 | R | No | No | No | -1.309 | 0.382 | 3.13 |  | 34.45 |  | 14.564 |  | 0.624 |  | 3.13 |  | 84.384 |  | 19.784 |  | 0.36 |  | 1.669 |  | 0.601 |  | 2.796 |  | 439.5 |  | 103.04 |  | 28.3 | 0.049 | 20 | 1.2 | -0.2 | 0.02 | 100 |  | 0 |  | 45895
batch 42 | 42S008 | 42S008C2 | a | 1 | 0.192 | 1 | 0.192 | F | No | No | No | 0.764 | 0.382 | 0.962 | 2.5225 | 22.458 | 31.83 | 10.517 | 12.642 | 0.407 | 0.539 | 0.962 | 2.5225 | 35.18 | 108.792 | 46.373 | 32.079 | 0.18 | 0.3 | 1.026 | 1.4465 | 0.185 | 0.4845 | 2.019 | 2.427 | 183.23 | 566.6245 | 241.524 | 167.0775 | 28.286 | 0.049 | 20 | -0.2 | 1.2 | 0.02 | 100 |  | 0 |  | 45895
batch 42 | 42S008 | 42S008C2 | a | 1 | 0.192 | 1 | 0.192 | F | No | No | No | 0.843 | 0.382 | 0.588 | 2.1645 | 22.537 | 33.8685 | 7.585 | 10.0625 | 0.352 | 0.5135 | 0.601 | 2.214 | 37.689 | 133.5345 | 57.166 | 36.1065 | 0.16 | 0.3 | 0.721 | 1.1955 | 0.115 | 0.425 | 1.456 | 1.932 | 196.299 | 695.492 | 297.739 | 188.0545 | 28.3 | 0.047 | 20 | -0.2 | 1.2 | 0.02 | 102.3 |  | 2 |  | 45895
batch 42 | 42S008 | 42S008C2 | a | 1 | 0.192 | 1 | 0.192 | R | No | No | No | 0.764 | 0.382 | 4.083 |  | 41.202 |  | 14.767 |  | 0.671 |  | 4.083 |  | 182.404 |  | 17.785 |  | 0.42 |  | 1.867 |  | 0.784 |  | 2.835 |  | 950.019 |  | 92.631 |  | 28.286 | 0.049 | 20 | 1.2 | -0.2 | 0.02 | 100 |  | 0 |  | 45895
batch 42 | 42S008 | 42S008C2 | a | 1 | 0.192 | 1 | 0.192 | R | No | No | No | 0.843 | 0.382 | 3.741 |  | 45.2 |  | 12.54 |  | 0.675 |  | 3.827 |  | 229.38 |  | 15.047 |  | 0.44 |  | 1.67 |  | 0.735 |  | 2.408 |  | 1194.685 |  | 78.37 |  | 28.3 | 0.049 | 20 | 1.2 | -0.2 | 0.02 | 102.3 |  | 2 |  | 45895
batch 42 | 42S008 | 42S008C2 | b | 1 | 0.192 | 1 | 0.192 | F | No | No | No | 0.762 | 0.382 | 1.154 | 3.0045 | 22.566 | 33.891 | 10.098 | 12.2155 | 0.507 | 0.628 | 1.154 | 3.0045 | 42.576 | 202.104 | 54.095 | 34.645 | 0.24 | 0.37 | 0.923 | 1.3935 | 0.222 | 0.577 | 1.939 | 2.3455 | 221.749 | 1052.625 | 281.745 | 180.4415 | 28.298 | 0.049 | 20 | -0.2 | 1.2 | 0.02 | 100 |  | 0 |  | 45895
batch 42 | 42S008 | 42S008C2 | b | 1 | 0.192 | 1 | 0.192 | R | No | No | No | 0.762 | 0.382 | 4.855 |  | 45.216 |  | 14.333 |  | 0.749 |  | 4.855 |  | 361.632 |  | 15.195 |  | 0.5 |  | 1.864 |  | 0.932 |  | 2.752 |  | 1883.501 |  | 79.138 |  | 28.298 | 0.049 | 20 | 1.2 | -0.2 | 0.02 | 100 |  | 0 |  | 45895
batch 42 | 42S008 | 42S008C2 | c | 1 | 0.192 | 1 | 0.192 | F | No | No | No | -3.135 | 0.382 | 1.089 | 2.795 | 23.006 | 32.9785 | 9.911 | 12.1425 | 0.477 | 0.603 | 1.089 | 2.795 | 40.598 | 138.6655 | 50.523 | 33.4625 | 0.24 | 0.35 | 0.871 | 1.375 | 0.209 | 0.5365 | 1.903 | 2.3315 | 211.449 | 722.217 | 263.142 | 174.285 | 28.299 | 0.049 | 20 | -0.2 | 1.2 | 0.02 | 100 |  | 0 |  | 45895
batch 42 | 42S008 | 42S008C2 | c | 1 | 0.192 | 1 | 0.192 | R | No | No | No | -3.135 | 0.382 | 4.501 |  | 42.951 |  | 14.374 |  | 0.729 |  | 4.501 |  | 236.733 |  | 16.402 |  | 0.46 |  | 1.879 |  | 0.864 |  | 2.76 |  | 1232.985 |  | 85.428 |  | 28.299 | 0.049 | 20 | 1.2 | -0.2 | 0.02 | 100 |  | 0 |  | 45895
batch 42 | 42S008 | 42S008C3 | a | 1 | 0.192 | 1 | 0.192 | F | No | No | No | -3.475 | 0.382 | 0.912 | 2.4975 | 22.973 | 31.767 | 9.695 | 12.083 | 0.41 | 0.553 | 0.912 | 2.4975 | 36.262 | 99.769 | 46.886 | 32.275 | 0.2 | 0.32 | 0.876 | 1.329 | 0.175 | 0.4795 | 1.861 | 2.3195 | 188.865 | 519.6295 | 244.196 | 168.098 | 28.294 | 0.049 | 20 | -0.2 | 1.2 | 0.02 | 100 |  | 2 |  | 45895
batch 42 | 42S008 | 42S008C3 | a | 1 | 0.192 | 1 | 0.192 | R | No | No | No | -3.475 | 0.382 | 4.083 |  | 40.561 |  | 14.471 |  | 0.696 |  | 4.083 |  | 163.276 |  | 17.664 |  | 0.44 |  | 1.782 |  | 0.784 |  | 2.778 |  | 850.394 |  | 92 |  | 28.294 | 0.049 | 20 | 1.2 | -0.2 | 0.02 | 100 |  | 2 |  | 45895
batch 42 | 42S008 | 42S008C3 | b | 1 | 0.192 | 1 | 0.192 | F | No | No | No | 0.766 | 0.382 | 0.687 | 1.8095 | 23.489 | 29.3075 | 9.096 | 11.635 | 0.321 | 0.455 | 0.687 | 1.8095 | 30.472 | 59.6845 | 38.571 | 29.729 | 0.16 | 0.25 | 0.824 | 1.24 | 0.132 | 0.3475 | 1.746 | 2.2335 | 158.708 | 310.8565 | 200.891 | 154.8395 | 28.292 | 0.049 | 20 | -0.2 | 1.2 | 0.02 | 100 |  | 2 |  | 45895
batch 42 | 42S008 | 42S008C3 | b | 1 | 0.192 | 1 | 0.192 | R | No | No | No | 0.766 | 0.382 | 2.932 |  | 35.126 |  | 14.174 |  | 0.589 |  | 2.932 |  | 88.897 |  | 20.887 |  | 0.34 |  | 1.656 |  | 0.563 |  | 2.721 |  | 463.005 |  | 108.788 |  | 28.292 | 0.049 | 20 | 1.2 | -0.2 | 0.02 | 100 |  | 2 |  | 45895
batch 42 | 42S008 | 42S008C3 | c | 1 | 0.192 | 1 | 0.192 | F | No | No | No | 0.724 | 0.382 | 0.765 | 1.768 | 23.752 | 29.014 | 9.15 | 11.361 | 0.352 | 0.474 | 0.765 | 1.768 | 34.572 | 62.0575 | 40.345 | 31.485 | 0.18 | 0.26 | 0.816 | 1.1905 | 0.147 | 0.3395 | 1.757 | 2.1815 | 180.064 | 323.218 | 210.128 | 163.983 | 28.293 | 0.049 | 20 | -0.2 | 1.2 | 0.02 | 100 |  | 2 |  | 45895
batch 42 | 42S008 | 42S008C3 | c | 1 | 0.192 | 1 | 0.192 | R | No | No | No | 0.724 | 0.382 | 2.771 |  | 34.276 |  | 13.572 |  | 0.596 |  | 2.771 |  | 89.543 |  | 22.625 |  | 0.34 |  | 1.565 |  | 0.532 |  | 2.606 |  | 466.372 |  | 117.838 |  | 28.293 | 0.049 | 20 | 1.2 | -0.2 | 0.02 | 100 |  | 2 |  | 45895
batch 42 | 42S008 | 42S008C3 | d | 1 | 0.192 | 1 | 0.192 | F | No | No | No | 0.785 | 0.382 | 0.656 | 1.852 | 23.343 | 29.429 | 8.78 | 11.3865 | 0.32 | 0.4665 | 0.656 | 1.852 | 31.611 | 63.1745 | 40.396 | 30.734 | 0.16 | 0.26 | 0.788 | 1.207 | 0.126 | 0.3555 | 1.686 | 2.1865 | 164.638 | 329.0315 | 210.395 | 160.0735 | 28.298 | 0.049 | 20 | -0.2 | 1.2 | 0.02 | 100 |  | 2 |  | 45895
batch 42 | 42S008 | 42S008C3 | d | 1 | 0.192 | 1 | 0.192 | R | No | No | No | 0.785 | 0.382 | 3.048 |  | 35.515 |  | 13.993 |  | 0.613 |  | 3.048 |  | 94.738 |  | 21.072 |  | 0.36 |  | 1.626 |  | 0.585 |  | 2.687 |  | 493.425 |  | 109.752 |  | 28.298 | 0.049 | 20 | 1.2 | -0.2 | 0.02 | 100 |  | 2 |  | 45895
batch 42 | 42S008 | 42S008D1 | a | 1 | 0.192 | 1 | 0.192 | F | No | No | No | 0.838 | 0.382 | 0.809 | 2.897 | 23.405 | 36.7355 | 8.986 | 11.4345 | 0.384 | 0.5505 | 0.809 | 2.897 | 38.648 | 213.1095 | 47.643 | 29.8495 | 0.18 | 0.34 | 0.863 | 1.3885 | 0.155 | 0.556 | 1.725 | 2.1955 | 201.294 | 1109.9465 | 248.143 | 155.4685 | 28.292 | 0.048 | 20 | -0.2 | 1.2 | 0.02 | 100 |  | 2 |  | 45895
batch 42 | 42S008 | 42S008D1 | a | 1 | 0.192 | 1 | 0.192 | R | No | No | No | 0.838 | 0.382 | 4.985 |  | 50.066 |  | 13.883 |  | 0.717 |  | 4.985 |  | 387.571 |  | 12.056 |  | 0.5 |  | 1.914 |  | 0.957 |  | 2.666 |  | 2018.599 |  | 62.794 |  | 28.292 | 0.049 | 20 | 1.2 | -0.2 | 0.02 | 100 |  | 2 |  | 45895
batch 42 | 42S008 | 42S008D1 | b | 1 | 0.192 | 1 | 0.192 | F | No | No | No | 0.791 | 0.382 | 1.049 | 3.0345 | 24.665 | 37.5535 | 9.632 | 11.7455 | 0.442 | 0.58 | 1.049 | 3.0345 | 44.797 | 255.897 | 43.924 | 28.064 | 0.22 | 0.36 | 0.916 | 1.422 | 0.201 | 0.5825 | 1.849 | 2.255 | 233.316 | 1332.7965 | 228.77 | 146.1665 | 28.302 | 0.049 | 20 | -0.2 | 1.2 | 0.02 | 100 |  | 2 |  | 45895
batch 42 | 42S008 | 42S008D1 | b | 1 | 0.192 | 1 | 0.192 | R | No | No | No | 0.791 | 0.382 | 5.02 |  | 50.442 |  | 13.859 |  | 0.718 |  | 5.02 |  | 466.997 |  | 12.204 |  | 0.5 |  | 1.928 |  | 0.964 |  | 2.661 |  | 2432.277 |  | 63.563 |  | 28.302 | 0.049 | 20 | 1.2 | -0.2 | 0.02 | 100 |  | 2 |  | 45895
batch 42 | 42S008 | 42S008D1 | c | 1 | 0.192 | 1 | 0.192 | F | No | No | No | -2.187 | 0.382 | 1.729 | 3.6195 | 23.715 | 30.6005 | 15.37 | 18.0425 | 0.474 | 0.592 | 1.729 | 3.6195 | 27.997 | 53.2905 | 32.562 | 23.102 | 0.24 | 0.34 | 1.383 | 1.894 | 0.332 | 0.695 | 2.951 | 3.464 | 145.82 | 277.5565 | 169.593 | 120.323 | 28.299 | 0.049 | 20 | -0.2 | 1.2 | 0.02 | 100 |  | 2 |  | 45895
batch 42 | 42S008 | 42S008D1 | c | 1 | 0.192 | 1 | 0.192 | R | No | No | No | -2.187 | 0.382 | 5.51 |  | 37.486 |  | 20.715 |  | 0.71 |  | 5.51 |  | 78.584 |  | 13.642 |  | 0.44 |  | 2.405 |  | 1.058 |  | 3.977 |  | 409.293 |  | 71.053 |  | 28.299 | 0.049 | 20 | 1.2 | -0.2 | 0.02 | 100 |  | 2 |  | 45895
batch 42 | 42S008 | 42S008D1 | d | 1 | 0.192 | 1 | 0.192 | F | No | No | No | -1.818 | 0.382 | 1.883 | 3.595 | 24.305 | 30.8975 | 15.267 | 17.614 | 0.507 | 0.608 | 1.883 | 3.595 | 31.058 | 55.254 | 32.319 | 23.1845 | 0.26 | 0.35 | 1.39 | 1.853 | 0.362 | 0.6905 | 2.931 | 3.382 | 161.761 | 287.7805 | 168.326 | 120.7505 | 28.296 | 0.049 | 20 | -0.2 | 1.2 | 0.02 | 100 |  | 2 |  | 45895
batch 42 | 42S008 | 42S008D1 | d | 1 | 0.192 | 1 | 0.192 | R | No | No | No | -1.818 | 0.382 | 5.307 |  | 37.49 |  | 19.961 |  | 0.709 |  | 5.307 |  | 79.45 |  | 14.05 |  | 0.44 |  | 2.316 |  | 1.019 |  | 3.833 |  | 413.8 |  | 73.175 |  | 28.296 | 0.049 | 20 | 1.2 | -0.2 | 0.02 | 100 |  | 2 |  | 45895
batch 42 | 42S009 | 42S009A3 | a | 1 | 0.192 | 1 | 0.192 | F | No | No | No | 0.721 | 0.382 | 1.359 | 3.118 | 22.902 | 32.8895 | 12.215 | 14.218 | 0.486 | 0.5935 | 1.359 | 3.118 | 36.16 | 125.0555 | 41.13 | 29.0795 | 0.24 | 0.34 | 1.088 | 1.608 | 0.261 | 0.5985 | 2.345 | 2.7295 | 188.334 | 651.3315 | 214.219 | 151.4555 | 28.299 | 0.049 | 20 | -0.2 | 1.2 | 0.02 | 100 |  | 0 |  | 45895
batch 42 | 42S009 | 42S009A3 | a | 1 | 0.192 | 1 | 0.192 | R | No | No | No | 0.721 | 0.382 | 4.877 |  | 42.877 |  | 16.221 |  | 0.701 |  | 4.877 |  | 213.951 |  | 17.029 |  | 0.44 |  | 2.128 |  | 0.936 |  | 3.114 |  | 1114.329 |  | 88.692 |  | 28.299 | 0.049 | 20 | 1.2 | -0.2 | 0.02 | 100 |  | 0 |  | 45895
batch 42 | 42S009 | 42S009A3 | b | 1 | 0.192 | 1 | 0.192 | F | No | No | No | -2.041 | 0.382 | 1.518 | 3.0665 | 25.107 | 33.1245 | 12.115 | 13.9475 | 0.499 | 0.605 | 1.518 | 3.0665 | 40.708 | 102.1615 | 36.937 | 26.9745 | 0.26 | 0.35 | 1.121 | 1.5675 | 0.291 | 0.5885 | 2.326 | 2.678 | 212.018 | 532.089 | 192.379 | 140.4925 | 28.298 | 0.049 | 20 | -0.2 | 1.2 | 0.02 | 100 |  | 0 |  | 45895
batch 42 | 42S009 | 42S009A3 | b | 1 | 0.192 | 1 | 0.192 | R | No | No | No | -2.041 | 0.382 | 4.615 |  | 41.142 |  | 15.78 |  | 0.711 |  | 4.615 |  | 163.615 |  | 17.012 |  | 0.44 |  | 2.014 |  | 0.886 |  | 3.03 |  | 852.16 |  | 88.606 |  | 28.298 | 0.049 | 20 | 1.2 | -0.2 | 0.02 | 100 |  | 0 |  | 45895
batch 42 | 42S009 | 42S009A3 | c | 1 | 0.192 | 1 | 0.192 | F | No | No | No | -1.769 | 0.382 | 2.292 | 4.319 | 27.084 | 38.6705 | 12.778 | 14.335 | 0.662 | 0.7285 | 2.292 | 4.319 | 55.235 | 278.2895 | 32.177 | 21.9895 | 0.38 | 0.46 | 1.158 | 1.707 | 0.44 | 0.829 | 2.453 | 2.752 | 287.684 | 1449.4245 | 167.591 | 114.5285 | 28.301 | 0.049 | 20 | -0.2 | 1.2 | 0.02 | 100 |  | 0 |  | 45895
batch 42 | 42S009 | 42S009A3 | c | 1 | 0.192 | 1 | 0.192 | R | No | No | No | -1.769 | 0.382 | 6.346 |  | 50.257 |  | 15.892 |  | 0.795 |  | 6.346 |  | 501.344 |  | 11.802 |  | 0.54 |  | 2.256 |  | 1.218 |  | 3.051 |  | 2611.165 |  | 61.466 |  | 28.301 | 0.049 | 20 | 1.2 | -0.2 | 0.02 | 100 |  | 0 |  | 45895
batch 42 | 42S009 | 42S009A3 | d | 1 | 0.192 | 1 | 0.192 | F | No | No | No | -2.01 | 0.382 | 1.693 | 3.3935 | 25.246 | 34.4565 | 12.094 | 13.8545 | 0.554 | 0.6505 | 1.693 | 3.3935 | 44.971 | 126.785 | 38.438 | 26.14 | 0.28 | 0.38 | 1.161 | 1.5995 | 0.325 | 0.6515 | 2.322 | 2.66 | 234.226 | 660.3385 | 200.197 | 136.1465 | 28.297 | 0.049 | 20 | -0.2 | 1.2 | 0.02 | 100 |  | 0 |  | 45895
batch 42 | 42S009 | 42S009A3 | d | 1 | 0.192 | 1 | 0.192 | R | No | No | No | -2.01 | 0.382 | 5.094 |  | 43.667 |  | 15.615 |  | 0.747 |  | 5.094 |  | 208.599 |  | 13.842 |  | 0.48 |  | 2.038 |  | 0.978 |  | 2.998 |  | 1086.451 |  | 72.096 |  | 28.297 | 0.049 | 20 | 1.2 | -0.2 | 0.02 | 100 |  | 0 |  | 45895
batch 42 | 42S009 | 42S009B2 | a | 1 | 0.192 | 1 | 0.192 | F | No | No | No | -3.199 | 0.555 | 0.868 | 2.257 | 22.967 | 32.2965 | 7.271 | 9.866 | 0.52 | 0.6115 | 0.868 | 2.257 | 46.777 | 149.8475 | 57.916 | 38.492 | 0.28 | 0.36 | 0.595 | 1.093 | 0.167 | 0.4335 | 1.396 | 1.8945 | 243.63 | 780.457 | 301.646 | 200.4805 | 40.568 | 0.035 | 20 | -0.2 | 1.2 | 0.02 | 100 |  | 2 |  | 45895
batch 42 | 42S009 | 42S009B2 | a | 1 | 0.192 | 1 | 0.192 | R | No | No | No | -3.199 | 0.555 | 3.646 |  | 41.626 |  | 12.461 |  | 0.703 |  | 3.646 |  | 252.918 |  | 19.068 |  | 0.44 |  | 1.591 |  | 0.7 |  | 2.393 |  | 1317.284 |  | 99.315 |  | 40.568 | 0.035 | 20 | 1.2 | -0.2 | 0.02 | 100 |  | 2 |  | 45895
batch 42 | 42S009 | 42S009B2 | b | 1 | 0.192 | 1 | 0.192 | F | No | No | No | -2.872 | 0.555 | 1.04 | 2.5325 | 23.33 | 33.826 | 7.84 | 10.207 | 0.568 | 0.645 | 1.04 | 2.5325 | 51.399 | 179.631 | 52.763 | 35.173 | 0.3 | 0.38 | 0.665 | 1.1725 | 0.2 | 0.4865 | 1.505 | 1.9595 | 267.705 | 935.578 | 274.805 | 183.1925 | 40.582 | 0.034 | 20 | -0.2 | 1.2 | 0.02 | 100 |  | 2 |  | 45895
batch 42 | 42S009 | 42S009B2 | b | 1 | 0.192 | 1 | 0.192 | R | No | No | No | -2.872 | 0.555 | 4.025 |  | 44.322 |  | 12.574 |  | 0.722 |  | 4.025 |  | 307.863 |  | 17.583 |  | 0.46 |  | 1.68 |  | 0.773 |  | 2.414 |  | 1603.451 |  | 91.58 |  | 40.582 | 0.034 | 20 | 1.2 | -0.2 | 0.02 | 100 |  | 2 |  | 45895
batch 42 | 42S009 | 42S009B2 | c | 1 | 0.192 | 1 | 0.192 | F | No | No | No | 0.728 | 0.555 | 0.937 | 2.191 | 23.728 | 32.315 | 7.823 | 10.073 | 0.505 | 0.5945 | 0.937 | 2.191 | 47.451 | 119.467 | 51.655 | 34.754 | 0.26 | 0.35 | 0.692 | 1.0975 | 0.18 | 0.4205 | 1.502 | 1.934 | 247.143 | 622.2265 | 269.038 | 181.01 | 40.581 | 0.034 | 20 | -0.2 | 1.2 | 0.02 | 100 |  | 2 |  | 45895
batch 42 | 42S009 | 42S009B2 | c | 1 | 0.192 | 1 | 0.192 | R | No | No | No | 0.728 | 0.555 | 3.445 |  | 40.902 |  | 12.323 |  | 0.684 |  | 3.445 |  | 191.483 |  | 17.853 |  | 0.44 |  | 1.503 |  | 0.661 |  | 2.366 |  | 997.31 |  | 92.982 |  | 40.581 | 0.034 | 20 | 1.2 | -0.2 | 0.02 | 100 |  | 2 |  | 45895
batch 42 | 42S009 | 42S009D2 | a | 1 | 0.192 | 1 | 0.192 | F | No | No | No | 0.709 | 0.382 | 1.081 | 2.399 | 24.606 | 30.5835 | 12.233 | 14.124 | 0.359 | 0.497 | 1.081 | 2.399 | 30.405 | 61.5685 | 31.084 | 24.9465 | 0.18 | 0.28 | 1.153 | 1.5155 | 0.208 | 0.461 | 2.349 | 2.712 | 158.359 | 320.669 | 161.897 | 129.929 | 28.299 | 0.049 | 20 | -0.2 | 1.2 | 0.02 | 100 |  | 2 |  | 45895
batch 42 | 42S009 | 42S009D2 | a | 1 | 0.192 | 1 | 0.192 | R | No | No | No | 0.709 | 0.382 | 3.717 |  | 36.561 |  | 16.015 |  | 0.635 |  | 3.717 |  | 92.732 |  | 18.809 |  | 0.38 |  | 1.878 |  | 0.714 |  | 3.075 |  | 482.979 |  | 97.961 |  | 28.299 | 0.049 | 20 | 1.2 | -0.2 | 0.02 | 100 |  | 2 |  | 45895
batch 42 | 42S009 | 42S009D2 | b | 1 | 0.192 | 1 | 0.192 | F | No | No | No | -3.255 | 0.382 | 1.513 | 3.975 | 22.906 | 36.588 | 12.699 | 14.575 | 0.52 | 0.649 | 1.513 | 3.975 | 39.859 | 258.5935 | 46.145 | 28.926 | 0.24 | 0.39 | 1.21 | 1.7495 | 0.29 | 0.763 | 2.438 | 2.7985 | 207.598 | 1346.84 | 240.34 | 150.656 | 28.295 | 0.049 | 20 | -0.2 | 1.2 | 0.02 | 100 |  | 2 |  | 45895
batch 42 | 42S009 | 42S009D2 | b | 1 | 0.192 | 1 | 0.192 | R | No | No | No | -3.255 | 0.382 | 6.437 |  | 50.27 |  | 16.451 |  | 0.778 |  | 6.437 |  | 477.328 |  | 11.707 |  | 0.54 |  | 2.289 |  | 1.236 |  | 3.159 |  | 2486.082 |  | 60.972 |  | 28.295 | 0.049 | 20 | 1.2 | -0.2 | 0.02 | 100 |  | 2 |  | 45895
batch 42 | 42S009 | 42S009D2 | c | 1 | 0.192 | 1 | 0.192 | F | No | No | No | -3.237 | 0.382 | 1.266 | 3.3145 | 23.231 | 33.9715 | 11.812 | 13.885 | 0.461 | 0.6065 | 1.266 | 3.3145 | 37.441 | 138.481 | 44.01 | 29.2825 | 0.22 | 0.35 | 1.105 | 1.625 | 0.243 | 0.6365 | 2.268 | 2.666 | 195.003 | 721.2555 | 229.217 | 152.512 | 28.294 | 0.049 | 20 | -0.2 | 1.2 | 0.02 | 100 |  | 2 |  | 45895
batch 42 | 42S009 | 42S009D2 | c | 1 | 0.192 | 1 | 0.192 | R | No | No | No | -3.237 | 0.382 | 5.363 |  | 44.712 |  | 15.958 |  | 0.752 |  | 5.363 |  | 239.521 |  | 14.555 |  | 0.48 |  | 2.145 |  | 1.03 |  | 3.064 |  | 1247.508 |  | 75.807 |  | 28.294 | 0.049 | 20 | 1.2 | -0.2 | 0.02 | 100 |  | 2 |  | 45895
batch 42 | 42S009 | 42S009D2 | d | 1 | 0.192 | 1 | 0.192 | F | No | No | No | -3.285 | 0.382 | 1.281 | 3.3845 | 22.501 | 34.713 | 11.268 | 13.364 | 0.505 | 0.6305 | 1.281 | 3.3845 | 39.887 | 167.9225 | 48.773 | 31.0345 | 0.24 | 0.37 | 1.024 | 1.5655 | 0.246 | 0.65 | 2.163 | 2.5655 | 207.747 | 874.5965 | 254.025 | 161.6385 | 28.292 | 0.049 | 20 | -0.2 | 1.2 | 0.02 | 100 |  | 2 |  | 45895
batch 42 | 42S009 | 42S009D2 | d | 1 | 0.192 | 1 | 0.192 | R | No | No | No | -3.285 | 0.382 | 5.488 |  | 46.925 |  | 15.46 |  | 0.756 |  | 5.488 |  | 295.958 |  | 13.296 |  | 0.5 |  | 2.107 |  | 1.054 |  | 2.968 |  | 1541.446 |  | 69.252 |  | 28.292 | 0.049 | 20 | 1.2 | -0.2 | 0.02 | 100 |  | 2 |  | 45895
batch 42 | 42S009 | 42S009D4 | a | 1 | 0.192 | 1 | 0.192 | F | No | No | No | -1.811 | 0.555 | 1.39 | 2.648 | 26.364 | 32.9005 | 10.377 | 12.417 | 0.508 | 0.5965 | 1.39 | 2.648 | 46.895 | 101.9525 | 35.943 | 27.721 | 0.28 | 0.35 | 0.953 | 1.3695 | 0.267 | 0.5085 | 1.992 | 2.384 | 244.245 | 531.0035 | 187.203 | 144.38 | 40.584 | 0.034 | 20 | -0.2 | 1.2 | 0.02 | 100 |  | 2 |  | 45895
batch 42 | 42S009 | 42S009D4 | a | 1 | 0.192 | 1 | 0.192 | R | No | No | No | -1.811 | 0.555 | 3.906 |  | 39.437 |  | 14.457 |  | 0.685 |  | 3.906 |  | 157.01 |  | 19.499 |  | 0.42 |  | 1.786 |  | 0.75 |  | 2.776 |  | 817.762 |  | 101.557 |  | 40.584 | 0.034 | 20 | 1.2 | -0.2 | 0.02 | 100 |  | 2 |  | 45895
batch 42 | 42S009 | 42S009D4 | b | 1 | 0.192 | 1 | 0.192 | F | No | No | No | -2.101 | 0.555 | 1.197 | 2.455 | 25.571 | 32.1625 | 9.814 | 11.932 | 0.477 | 0.5795 | 1.197 | 2.455 | 44.328 | 97.4405 | 40.288 | 30.412 | 0.26 | 0.34 | 0.884 | 1.291 | 0.23 | 0.4715 | 1.884 | 2.291 | 230.875 | 507.5015 | 209.832 | 158.396 | 40.58 | 0.035 | 20 | -0.2 | 1.2 | 0.02 | 100 |  | 2 |  | 45895
batch 42 | 42S009 | 42S009D4 | b | 1 | 0.192 | 1 | 0.192 | R | No | No | No | -2.101 | 0.555 | 3.713 |  | 38.754 |  | 14.05 |  | 0.682 |  | 3.713 |  | 150.553 |  | 20.536 |  | 0.42 |  | 1.698 |  | 0.713 |  | 2.698 |  | 784.128 |  | 106.96 |  | 40.58 | 0.035 | 20 | 1.2 | -0.2 | 0.02 | 100 |  | 2 |  | 45895
batch 42 | 42S009 | 42S009D4 | c | 1 | 0.192 | 1 | 0.192 | F | No | No | No | 0.665 | 0.555 | 0.995 | 1.9825 | 25.125 | 30.792 | 8.972 | 11.0835 | 0.442 | 0.5295 | 0.995 | 1.9825 | 42.674 | 78.0655 | 42.424 | 32.366 | 0.24 | 0.3 | 0.796 | 1.19 | 0.191 | 0.3805 | 1.723 | 2.128 | 222.261 | 406.5905 | 220.96 | 168.5745 | 40.578 | 0.035 | 20 | -0.2 | 1.2 | 0.02 | 100 |  | 2 |  | 45895
batch 42 | 42S009 | 42S009D4 | c | 1 | 0.192 | 1 | 0.192 | R | No | No | No | 0.665 | 0.555 | 2.97 |  | 36.459 |  | 13.195 |  | 0.617 |  | 2.97 |  | 113.457 |  | 22.308 |  | 0.36 |  | 1.584 |  | 0.57 |  | 2.533 |  | 590.92 |  | 116.189 |  | 40.578 | 0.035 | 20 | 1.2 | -0.2 | 0.02 | 100 |  | 2 |  | 45895
batch 42 | 42S009 | 42S009D5 | a | 1 | 0.192 | 1 | 0.192 | F | No | No | No | 0.67 | 0.555 | 1.587 | 3.2005 | 26.231 | 34.281 | 11.478 | 13.479 | 0.527 | 0.631 | 1.587 | 3.2005 | 45.575 | 128.206 | 35.173 | 26.4005 | 0.28 | 0.37 | 1.088 | 1.5485 | 0.305 | 0.6145 | 2.204 | 2.588 | 237.368 | 667.7395 | 183.191 | 137.5005 | 40.579 | 0.035 | 20 | -0.2 | 1.2 | 0.02 | 100 |  | 2 |  | 45895
batch 42 | 42S009 | 42S009D5 | a | 1 | 0.192 | 1 | 0.192 | R | No | No | No | 0.67 | 0.555 | 4.814 |  | 42.331 |  | 15.48 |  | 0.735 |  | 4.814 |  | 210.837 |  | 17.628 |  | 0.46 |  | 2.009 |  | 0.924 |  | 2.972 |  | 1098.111 |  | 91.81 |  | 40.579 | 0.035 | 20 | 1.2 | -0.2 | 0.02 | 100 |  | 2 |  | 45895
batch 42 | 42S009 | 42S009D5 | b | 1 | 0.192 | 1 | 0.192 | F | No | No | No | -1.554 | 0.555 | 2.058 | 3.6565 | 28.888 | 37.013 | 11.853 | 13.568 | 0.601 | 0.6815 | 2.058 | 3.6565 | 55.599 | 154.1365 | 32.804 | 23.7525 | 0.34 | 0.42 | 1.162 | 1.59 | 0.395 | 0.702 | 2.276 | 2.605 | 289.58 | 802.7965 | 170.853 | 123.709 | 40.576 | 0.035 | 20 | -0.2 | 1.2 | 0.02 | 100 |  | 2 |  | 45895
batch 42 | 42S009 | 42S009D5 | b | 1 | 0.192 | 1 | 0.192 | R | No | No | No | -1.554 | 0.555 | 5.255 |  | 45.138 |  | 15.283 |  | 0.762 |  | 5.255 |  | 252.674 |  | 14.701 |  | 0.5 |  | 2.018 |  | 1.009 |  | 2.934 |  | 1316.013 |  | 76.565 |  | 40.576 | 0.035 | 20 | 1.2 | -0.2 | 0.02 | 100 |  | 2 |  | 45895
batch 42 | 42S009 | 42S009D5 | c | 1 | 0.192 | 1 | 0.192 | F | No | No | No | -1.153 | 0.555 | 2.526 | 3.9825 | 30.079 | 37.6255 | 12.897 | 14.2095 | 0.651 | 0.7135 | 2.526 | 3.9825 | 64.052 | 160.215 | 31.204 | 22.622 | 0.36 | 0.44 | 1.347 | 1.6775 | 0.485 | 0.7645 | 2.476 | 2.728 | 333.605 | 834.455 | 162.521 | 117.8225 | 40.582 | 0.034 | 20 | -0.2 | 1.2 | 0.02 | 100 |  | 2 |  | 45895
batch 42 | 42S009 | 42S009D5 | c | 1 | 0.192 | 1 | 0.192 | R | No | No | No | -1.153 | 0.555 | 5.439 |  | 45.172 |  | 15.522 |  | 0.776 |  | 5.439 |  | 256.378 |  | 14.04 |  | 0.52 |  | 2.008 |  | 1.044 |  | 2.98 |  | 1335.305 |  | 73.124 |  | 40.582 | 0.034 | 20 | 1.2 | -0.2 | 0.02 | 100 |  | 2 |  | 45895
batch 42 | 42S010 | 42S010A3 | a | 1 | 0.192 | 1 | 0.192 | F | No | No | No | -3.419 | 0.382 | 1.458 | 3.951 | 23.434 | 35.442 | 14.049 | 16.0265 | 0.453 | 0.6125 | 1.492 | 4.042 | 34.151 | 141.532 | 36.575 | 24.5425 | 0.22 | 0.37 | 1.302 | 1.868 | 0.286 | 0.776 | 2.697 | 3.077 | 177.868 | 737.1455 | 190.492 | 127.824 | 28.297 | 0.049 | 20 | -0.2 | 1.2 | 0.02 | 102.3 |  | 2 |  | 45895
batch 42 | 42S010 | 42S010A3 | a | 1 | 0.192 | 1 | 0.192 | R | No | No | No | -3.419 | 0.382 | 6.444 |  | 47.45 |  | 18.004 |  | 0.772 |  | 6.592 |  | 248.913 |  | 12.51 |  | 0.52 |  | 2.434 |  | 1.266 |  | 3.457 |  | 1296.423 |  | 65.156 |  | 28.297 | 0.049 | 20 | 1.2 | -0.2 | 0.02 | 102.3 |  | 2 |  | 45895
batch 42 | 42S010 | 42S010A3 | b | 1 | 0.192 | 1 | 0.192 | F | No | No | No | 0.76 | 0.382 | 1.527 | 3.9455 | 23.606 | 35.054 | 14.317 | 16.169 | 0.462 | 0.6195 | 1.562 | 4.036 | 33.996 | 147.2395 | 37.423 | 25.729 | 0.22 | 0.36 | 1.363 | 1.9315 | 0.3 | 0.775 | 2.749 | 3.1045 | 177.062 | 766.8735 | 194.91 | 134.0035 | 28.293 | 0.049 | 20 | -0.2 | 1.2 | 0.02 | 102.3 |  | 2 |  | 45895
batch 42 | 42S010 | 42S010A3 | b | 1 | 0.192 | 1 | 0.192 | R | No | No | No | 0.76 | 0.382 | 6.364 |  | 46.502 |  | 18.021 |  | 0.777 |  | 6.51 |  | 260.483 |  | 14.035 |  | 0.5 |  | 2.5 |  | 1.25 |  | 3.46 |  | 1356.685 |  | 73.097 |  | 28.293 | 0.049 | 20 | 1.2 | -0.2 | 0.02 | 102.3 |  | 2 |  | 45895
batch 42 | 42S010 | 42S010A3 | c | 1 | 0.192 | 1 | 0.192 | F | No | No | No | 0.773 | 0.382 | 1.371 | 3.704 | 22.935 | 34.551 | 13.296 | 15.469 | 0.46 | 0.609 | 1.403 | 3.7895 | 32.371 | 125.991 | 39.454 | 26.122 | 0.22 | 0.36 | 1.224 | 1.798 | 0.269 | 0.7275 | 2.553 | 2.97 | 168.599 | 656.2025 | 205.488 | 136.052 | 28.296 | 0.049 | 20 | -0.2 | 1.2 | 0.02 | 102.3 |  | 2 |  | 45895
batch 42 | 42S010 | 42S010A3 | c | 1 | 0.192 | 1 | 0.192 | R | No | No | No | 0.773 | 0.382 | 6.037 |  | 46.167 |  | 17.642 |  | 0.758 |  | 6.176 |  | 219.611 |  | 12.79 |  | 0.5 |  | 2.372 |  | 1.186 |  | 3.387 |  | 1143.806 |  | 66.616 |  | 28.296 | 0.049 | 20 | 1.2 | -0.2 | 0.02 | 102.3 |  | 2 |  | 45895
batch 42 | 42S010 | 42S010A3 | d | 1 | 0.192 | 1 | 0.192 | F | No | No | No | -3.093 | 0.382 | 1.103 | 2.8095 | 23.308 | 31.236 | 12.362 | 14.591 | 0.392 | 0.5465 | 1.129 | 2.874 | 29.662 | 71.9555 | 36.203 | 27.104 | 0.18 | 0.31 | 1.204 | 1.61 | 0.217 | 0.552 | 2.374 | 2.8015 | 154.488 | 374.7685 | 188.557 | 141.167 | 28.295 | 0.049 | 20 | -0.2 | 1.2 | 0.02 | 102.3 |  | 2 |  | 45895
batch 42 | 42S010 | 42S010A3 | d | 1 | 0.192 | 1 | 0.192 | R | No | No | No | -3.093 | 0.382 | 4.516 |  | 39.164 |  | 16.82 |  | 0.701 |  | 4.619 |  | 114.249 |  | 18.005 |  | 0.44 |  | 2.016 |  | 0.887 |  | 3.229 |  | 595.049 |  | 93.777 |  | 28.295 | 0.049 | 20 | 1.2 | -0.2 | 0.02 | 102.3 |  | 2 |  | 45895
batch 42 | 42S010 | 42S010A5 | a | 1 | 0.192 | 1 | 0.192 | F | No | No | No | 0.791 | 0.382 | 0.861 | 2.4875 | 25.038 | 33.509 | 11.738 | 14.0855 | 0.293 | 0.4445 | 0.861 | 2.4875 | 27.601 | 86.9615 | 25.794 | 20.2225 | 0.14 | 0.26 | 1.181 | 1.63 | 0.165 | 0.4775 | 2.254 | 2.7045 | 143.755 | 452.9255 | 134.343 | 105.3255 | 28.3 | 0.049 | 20 | -0.2 | 1.2 | 0.02 | 100 |  | 0 |  | 45895
batch 42 | 42S010 | 42S010A5 | a | 1 | 0.192 | 1 | 0.192 | R | No | No | No | 0.791 | 0.382 | 4.114 |  | 41.98 |  | 16.433 |  | 0.596 |  | 4.114 |  | 146.322 |  | 14.651 |  | 0.38 |  | 2.079 |  | 0.79 |  | 3.155 |  | 762.096 |  | 76.308 |  | 28.3 | 0.049 | 20 | 1.2 | -0.2 | 0.02 | 100 |  | 0 |  | 45895
batch 42 | 42S010 | 42S010A5 | b | 1 | 0.192 | 1 | 0.192 | F | No | No | No | -4.169 | 0.382 | 0.711 | 2.1925 | 24.707 | 31.824 | 10.903 | 13.4575 | 0.264 | 0.4265 | 0.711 | 2.1925 | 24.673 | 61.5665 | 25.139 | 20.322 | 0.14 | 0.25 | 0.975 | 1.4675 | 0.136 | 0.4205 | 2.093 | 2.5835 | 128.505 | 320.659 | 130.935 | 105.8455 | 28.295 | 0.049 | 20 | -0.2 | 1.2 | 0.02 | 100 |  | 0 |  | 45895
batch 42 | 42S010 | 42S010A5 | b | 1 | 0.192 | 1 | 0.192 | R | No | No | No | -4.169 | 0.382 | 3.674 |  | 38.941 |  | 16.012 |  | 0.589 |  | 3.674 |  | 98.46 |  | 15.505 |  | 0.36 |  | 1.96 |  | 0.705 |  | 3.074 |  | 512.813 |  | 80.756 |  | 28.295 | 0.049 | 20 | 1.2 | -0.2 | 0.02 | 100 |  | 0 |  | 45895
batch 42 | 42S010 | 42S010A5 | c | 1 | 0.192 | 1 | 0.192 | F | No | No | No | 0.731 | 0.382 | 1.258 | 2.971 | 25.111 | 33.5085 | 12.197 | 14.2085 | 0.411 | 0.55 | 1.258 | 2.971 | 35.493 | 97.0515 | 32.215 | 24.2565 | 0.2 | 0.32 | 1.207 | 1.6255 | 0.241 | 0.57 | 2.342 | 2.728 | 184.859 | 505.4775 | 167.784 | 126.334 | 28.293 | 0.049 | 20 | -0.2 | 1.2 | 0.02 | 100 |  | 0 |  | 45895
batch 42 | 42S010 | 42S010A5 | c | 1 | 0.192 | 1 | 0.192 | R | No | No | No | 0.731 | 0.382 | 4.684 |  | 41.906 |  | 16.22 |  | 0.689 |  | 4.684 |  | 158.61 |  | 16.298 |  | 0.44 |  | 2.044 |  | 0.899 |  | 3.114 |  | 826.096 |  | 84.884 |  | 28.293 | 0.049 | 20 | 1.2 | -0.2 | 0.02 | 100 |  | 0 |  | 45895
batch 42 | 42S010 | 42S010A5 | d | 1 | 0.192 | 1 | 0.192 | F | No | No | No | -2.383 | 0.382 | 1.431 | 3.1365 | 25.96 | 34.3925 | 12.423 | 14.1985 | 0.444 | 0.576 | 1.431 | 3.1365 | 39.439 | 101.4405 | 31.078 | 23.089 | 0.22 | 0.34 | 1.249 | 1.635 | 0.275 | 0.6025 | 2.385 | 2.726 | 205.409 | 528.3345 | 161.867 | 120.2555 | 28.293 | 0.049 | 20 | -0.2 | 1.2 | 0.02 | 100 |  | 0 |  | 45895
batch 42 | 42S010 | 42S010A5 | d | 1 | 0.192 | 1 | 0.192 | R | No | No | No | -2.383 | 0.382 | 4.842 |  | 42.825 |  | 15.974 |  | 0.708 |  | 4.842 |  | 163.442 |  | 15.1 |  | 0.46 |  | 2.021 |  | 0.93 |  | 3.067 |  | 851.26 |  | 78.644 |  | 28.293 | 0.049 | 20 | 1.2 | -0.2 | 0.02 | 100 |  | 0 |  | 45895
batch 42 | 42S010 | 42S010C1 | a | 1 | 0.192 | 1 | 0.192 | F | No | No | No | 0.775 | 0.382 | 0.684 | 1.8595 | 23.483 | 28.934 | 10.713 | 13.236 | 0.272 | 0.416 | 0.684 | 1.8595 | 24.116 | 47.123 | 29.081 | 24.347 | 0.14 | 0.23 | 0.938 | 1.3795 | 0.131 | 0.357 | 2.057 | 2.5415 | 125.606 | 245.433 | 151.463 | 126.808 | 28.299 | 0.049 | 20 | -0.2 | 1.2 | 0.02 | 100 |  | 2 |  | 45895
batch 42 | 42S010 | 42S010C1 | a | 1 | 0.192 | 1 | 0.192 | R | No | No | No | 0.775 | 0.382 | 3.035 |  | 34.385 |  | 15.759 |  | 0.56 |  | 3.035 |  | 70.13 |  | 19.613 |  | 0.32 |  | 1.821 |  | 0.583 |  | 3.026 |  | 365.26 |  | 102.153 |  | 28.299 | 0.049 | 20 | 1.2 | -0.2 | 0.02 | 100 |  | 2 |  | 45895
batch 42 | 42S010 | 42S010C1 | b | 1 | 0.192 | 1 | 0.192 | F | No | No | No | 0.818 | 0.382 | 0.762 | 2.4785 | 21.897 | 30.6935 | 10.147 | 12.915 | 0.343 | 0.51 | 0.762 | 2.4785 | 28.304 | 84.1365 | 43.362 | 31.4225 | 0.16 | 0.29 | 0.914 | 1.416 | 0.146 | 0.4755 | 1.948 | 2.4795 | 147.416 | 438.2105 | 225.842 | 163.658 | 28.302 | 0.049 | 20 | -0.2 | 1.2 | 0.02 | 100 |  | 2 |  | 45895
batch 42 | 42S010 | 42S010C1 | b | 1 | 0.192 | 1 | 0.192 | R | No | No | No | 0.818 | 0.382 | 4.195 |  | 39.49 |  | 15.683 |  | 0.677 |  | 4.195 |  | 139.969 |  | 19.483 |  | 0.42 |  | 1.918 |  | 0.805 |  | 3.011 |  | 729.005 |  | 101.474 |  | 28.302 | 0.049 | 20 | 1.2 | -0.2 | 0.02 | 100 |  | 2 |  | 45895
batch 42 | 42S010 | 42S010C1 | c | 1 | 0.192 | 1 | 0.192 | F | No | No | No | 0.83 | 0.382 | 0.616 | 2.121 | 22.04 | 29.5745 | 9.003 | 12.065 | 0.311 | 0.4785 | 0.616 | 2.121 | 27.553 | 69.5795 | 43.245 | 31.4995 | 0.14 | 0.26 | 0.845 | 1.3385 | 0.118 | 0.407 | 1.729 | 2.3165 | 143.505 | 362.3925 | 225.236 | 164.0615 | 28.299 | 0.049 | 20 | -0.2 | 1.2 | 0.02 | 100 |  | 2 |  | 45895
batch 42 | 42S010 | 42S010C1 | c | 1 | 0.192 | 1 | 0.192 | R | No | No | No | 0.83 | 0.382 | 3.626 |  | 37.109 |  | 15.127 |  | 0.646 |  | 3.626 |  | 111.606 |  | 19.754 |  | 0.38 |  | 1.832 |  | 0.696 |  | 2.904 |  | 581.28 |  | 102.887 |  | 28.299 | 0.049 | 20 | 1.2 | -0.2 | 0.02 | 100 |  | 2 |  | 45895
batch 42 | 42S010 | 42S010C1 | d | 1 | 0.192 | 1 | 0.192 | F | No | No | No | -6.72 | 0.382 | 0.708 | 3.0885 | 18.933 | 33.5895 | 8.574 | 11.808 | 0.436 | 0.595 | 0.708 | 3.0885 | 32.106 | 215.085 | 79.128 | 45.8595 | 0.18 | 0.34 | 0.756 | 1.428 | 0.136 | 0.593 | 1.646 | 2.267 | 167.218 | 1120.2345 | 412.123 | 238.851 | 28.293 | 0.049 | 20 | -0.2 | 1.2 | 0.02 | 100 |  | 2 |  | 45895
batch 42 | 42S010 | 42S010C1 | d | 1 | 0.192 | 1 | 0.192 | R | No | No | No | -6.72 | 0.382 | 5.469 |  | 48.246 |  | 15.042 |  | 0.754 |  | 5.469 |  | 398.064 |  | 12.591 |  | 0.5 |  | 2.1 |  | 1.05 |  | 2.888 |  | 2073.251 |  | 65.579 |  | 28.293 | 0.049 | 20 | 1.2 | -0.2 | 0.02 | 100 |  | 2 |  | 45895
batch 42 | 42S010 | 42S010C5 | a | 1 | 0.192 | 1 | 0.192 | F | No | No | No | -2.531 | 0.382 | 1.865 | 4.225 | 26.013 | 37.3125 | 14.77 | 16.2675 | 0.497 | 0.6385 | 1.908 | 4.3225 | 41.138 | 154.8615 | 30.723 | 21.4495 | 0.24 | 0.38 | 1.526 | 2.0065 | 0.366 | 0.8295 | 2.836 | 3.1235 | 214.262 | 806.57 | 160.014 | 111.7155 | 28.295 | 0.049 | 20 | -0.2 | 1.2 | 0.02 | 102.3 |  | 2 |  | 45895
batch 42 | 42S010 | 42S010C5 | a | 1 | 0.192 | 1 | 0.192 | R | No | No | No | -2.531 | 0.382 | 6.585 |  | 48.612 |  | 17.765 |  | 0.78 |  | 6.737 |  | 268.585 |  | 12.176 |  | 0.52 |  | 2.487 |  | 1.293 |  | 3.411 |  | 1398.878 |  | 63.417 |  | 28.295 | 0.049 | 20 | 1.2 | -0.2 | 0.02 | 102.3 |  | 2 |  | 45895
batch 42 | 42S010 | 42S010C5 | b | 1 | 0.192 | 1 | 0.192 | F | No | No | No | 0.784 | 0.382 | 1.441 | 4.06 | 24.442 | 37.078 | 13.63 | 15.553 | 0.442 | 0.614 | 1.474 | 4.153 | 34.957 | 201.6525 | 34.346 | 23.0805 | 0.22 | 0.37 | 1.286 | 1.9045 | 0.283 | 0.7975 | 2.617 | 2.986 | 182.067 | 1050.2725 | 178.886 | 120.2105 | 28.298 | 0.049 | 20 | -0.2 | 1.2 | 0.02 | 102.3 |  | 2 |  | 45895
batch 42 | 42S010 | 42S010C5 | b | 1 | 0.192 | 1 | 0.192 | R | No | No | No | 0.784 | 0.382 | 6.679 |  | 49.714 |  | 17.476 |  | 0.786 |  | 6.832 |  | 368.348 |  | 11.815 |  | 0.52 |  | 2.523 |  | 1.312 |  | 3.355 |  | 1918.478 |  | 61.535 |  | 28.298 | 0.049 | 20 | 1.2 | -0.2 | 0.02 | 102.3 |  | 2 |  | 45895
batch 42 | 42S010 | 42S010C5 | c | 1 | 0.192 | 1 | 0.192 | F | No | No | No | 0.77 | 0.382 | 1.163 | 3.114 | 25.097 | 34.0135 | 12.823 | 14.882 | 0.37 | 0.541 | 1.19 | 3.186 | 31.808 | 94.8755 | 29.487 | 22.0975 | 0.18 | 0.32 | 1.269 | 1.716 | 0.228 | 0.6115 | 2.462 | 2.8575 | 165.667 | 494.143 | 153.576 | 115.0905 | 28.298 | 0.049 | 20 | -0.2 | 1.2 | 0.02 | 102.3 |  | 2 |  | 45895
batch 42 | 42S010 | 42S010C5 | c | 1 | 0.192 | 1 | 0.192 | R | No | No | No | 0.77 | 0.382 | 5.065 |  | 42.93 |  | 16.941 |  | 0.712 |  | 5.182 |  | 157.943 |  | 14.708 |  | 0.46 |  | 2.163 |  | 0.995 |  | 3.253 |  | 822.619 |  | 76.605 |  | 28.298 | 0.049 | 20 | 1.2 | -0.2 | 0.02 | 102.3 |  | 2 |  | 45895
batch 42 | 42S010 | 42S010C5 | d | 1 | 0.192 | 1 | 0.192 | F | No | No | No | -3.255 | 0.382 | 1.425 | 3.744 | 24.898 | 35.5115 | 13.54 | 15.606 | 0.432 | 0.5965 | 1.458 | 3.8305 | 33.582 | 115.9875 | 32.163 | 22.4925 | 0.22 | 0.36 | 1.272 | 1.827 | 0.28 | 0.7355 | 2.6 | 2.9965 | 174.907 | 604.1005 | 167.515 | 117.1475 | 28.301 | 0.049 | 20 | -0.2 | 1.2 | 0.02 | 102.3 |  | 2 |  | 45895
batch 42 | 42S010 | 42S010C5 | d | 1 | 0.192 | 1 | 0.192 | R | No | No | No | -3.255 | 0.382 | 6.063 |  | 46.125 |  | 17.672 |  | 0.761 |  | 6.203 |  | 198.393 |  | 12.822 |  | 0.5 |  | 2.382 |  | 1.191 |  | 3.393 |  | 1033.294 |  | 66.78 |  | 28.301 | 0.049 | 20 | 1.2 | -0.2 | 0.02 | 102.3 |  | 2 |  | 45895
batch 42 | 42S010 | 42S010D4 | a | 1 | 0.192 | 1 | 0.192 | F | No | No | No | -6.556 | 0.555 | 0.392 | 1.6755 | 20.842 | 28.691 | 5.445 | 8.8565 | 0.345 | 0.5025 | 0.392 | 1.6755 | 39.598 | 95.964 | 78.891 | 53.107 | 0.16 | 0.27 | 0.47 | 0.9825 | 0.075 | 0.3215 | 1.045 | 1.7005 | 206.238 | 499.811 | 410.892 | 276.6 | 40.583 | 0.034 | 20 | -0.2 | 1.2 | 0.02 | 100 |  | 2 |  | 45895
batch 42 | 42S010 | 42S010D4 | a | 1 | 0.192 | 1 | 0.192 | R | No | No | No | -6.556 | 0.555 | 2.959 |  | 36.54 |  | 12.268 |  | 0.66 |  | 2.959 |  | 152.33 |  | 27.323 |  | 0.38 |  | 1.495 |  | 0.568 |  | 2.356 |  | 793.384 |  | 142.308 |  | 40.583 | 0.034 | 20 | 1.2 | -0.2 | 0.02 | 100 |  | 2 |  | 45895
batch 42 | 42S010 | 42S010D4 | b | 1 | 0.192 | 1 | 0.192 | F | No | No | No | -5.906 | 0.555 | 0.47 | 1.859 | 21.199 | 29.731 | 5.866 | 9.123 | 0.378 | 0.532 | 0.47 | 1.859 | 43.836 | 103.65 | 75.072 | 49.021 | 0.18 | 0.3 | 0.502 | 0.9935 | 0.09 | 0.357 | 1.126 | 1.7515 | 228.313 | 539.843 | 390.999 | 255.3175 | 40.569 | 0.035 | 20 | -0.2 | 1.2 | 0.02 | 100 |  | 2 |  | 45895
batch 42 | 42S010 | 42S010D4 | b | 1 | 0.192 | 1 | 0.192 | R | No | No | No | -5.906 | 0.555 | 3.248 |  | 38.263 |  | 12.38 |  | 0.686 |  | 3.248 |  | 163.464 |  | 22.97 |  | 0.42 |  | 1.485 |  | 0.624 |  | 2.377 |  | 851.373 |  | 119.636 |  | 40.569 | 0.035 | 20 | 1.2 | -0.2 | 0.02 | 100 |  | 2 |  | 45895
batch 42 | 42S010 | 42S010D4 | c | 1 | 0.192 | 1 | 0.192 | F | No | No | No | 0.901 | 0.555 | 0.262 | 1.4545 | 21.436 | 28.4525 | 4.457 | 7.9765 | 0.275 | 0.462 | 0.262 | 1.4545 | 41.167 | 84.3825 | 76.532 | 51.897 | 0.14 | 0.26 | 0.36 | 0.849 | 0.05 | 0.279 | 0.856 | 1.5315 | 214.412 | 439.4915 | 398.604 | 270.297 | 40.58 | 0.034 | 20 | -0.2 | 1.2 | 0.02 | 100 |  | 2 |  | 45895
batch 42 | 42S010 | 42S010D4 | c | 1 | 0.192 | 1 | 0.192 | R | No | No | No | 0.901 | 0.555 | 2.647 |  | 35.469 |  | 11.496 |  | 0.649 |  | 2.647 |  | 127.598 |  | 27.262 |  | 0.38 |  | 1.338 |  | 0.508 |  | 2.207 |  | 664.571 |  | 141.99 |  | 40.58 | 0.034 | 20 | 1.2 | -0.2 | 0.02 | 100 |  | 2 |  | 45895
batch 43 | 43S002 | 43S002B4-1 | a | 1 | 0.192 | 1 | 0.192 | F | No | Yes | No | 0.082 | 0.382 | 11.346 | 10.878 | 64.474 | 62.406 | 17.509 | 17.53 | 1.005 | 0.994 | 11.346 | 10.878 | 1321.282 | 1581.229 | 7.369 | 8.536 | 0.768 | 0.7375 | 2.835 | 2.832 | 2.178 | 2.0885 | 3.362 | 3.366 | 6881.675 | 8235.5665 | 38.38 | 44.457 | 28.302 | 0.049 | 20 | -0.2 | 1.2 | 0.02 | 100 |  | 2 |  | 45897
batch 43 | 43S002 | 43S002B4-1 | a | 1 | 0.192 | 1 | 0.192 | R | No | Yes | No | 0.082 | 0.382 | 10.41 |  | 60.338 |  | 17.551 |  | 0.983 |  | 10.41 |  | 1841.176 |  | 9.703 |  | 0.707 |  | 2.829 |  | 1.999 |  | 3.37 |  | 9589.458 |  | 50.534 |  | 28.302 | 0.049 | 20 | 1.2 | -0.2 | 0.02 | 100 |  | 2 |  | 45897
batch 43 | 43S002 | 43S002B4-1 | b | 1 | 0.192 | 1 | 0.192 | F | No | Yes | No | -0.096 | 0.382 | 12.015 | 11.4905 | 65.692 | 63.4365 | 18.015 | 18.037 | 1.015 | 1.004 | 12.015 | 11.4905 | 1885.184 | 2620.2115 | 7.603 | 8.204 | 0.779 | 0.747 | 2.96 | 2.9525 | 2.307 | 2.206 | 3.459 | 3.463 | 9818.669 | 13646.937 | 39.598 | 42.7295 | 28.292 | 0.049 | 20 | -0.2 | 1.2 | 0.02 | 100 |  | 2 |  | 45897
batch 43 | 43S002 | 43S002B4-1 | b | 1 | 0.192 | 1 | 0.192 | R | No | Yes | No | -0.096 | 0.382 | 10.966 |  | 61.181 |  | 18.059 |  | 0.993 |  | 10.966 |  | 3355.239 |  | 8.805 |  | 0.715 |  | 2.945 |  | 2.105 |  | 3.467 |  | 17475.205 |  | 45.861 |  | 28.292 | 0.049 | 20 | 1.2 | -0.2 | 0.02 | 100 |  | 2 |  | 45897
batch 43 | 43S002 | 43S002B4-1 | c | 1 | 0.192 | 1 | 0.192 | F | No | Yes | No | -0.066 | 0.382 | 11.589 | 11.232 | 64.88 | 63.404 | 17.774 | 17.7955 | 1.005 | 0.9955 | 11.589 | 11.232 | 1204.541 | 1410.9515 | 6.983 | 7.3845 | 0.775 | 0.7505 | 2.872 | 2.874 | 2.225 | 2.1565 | 3.413 | 3.417 | 6273.652 | 7348.706 | 36.369 | 38.4605 | 28.298 | 0.049 | 20 | -0.2 | 1.2 | 0.02 | 100 |  | 2 |  | 45897
batch 43 | 43S002 | 43S002B4-1 | c | 1 | 0.192 | 1 | 0.192 | R | No | Yes | No | -0.066 | 0.382 | 10.875 |  | 61.928 |  | 17.817 |  | 0.986 |  | 10.875 |  | 1617.362 |  | 7.786 |  | 0.726 |  | 2.876 |  | 2.088 |  | 3.421 |  | 8423.76 |  | 40.552 |  | 28.298 | 0.049 | 20 | 1.2 | -0.2 | 0.02 | 100 |  | 2 |  | 45897
batch 43 | 43S002 | 43S002B4-1 | d | 1 | 0.192 | 1 | 0.192 | F | No | Yes | No | -0.057 | 0.382 | 11.648 | 11.3355 | 65.112 | 63.864 | 17.676 | 17.709 | 1.012 | 1.002 | 11.648 | 11.3355 | 1380.767 | 1981.196 | 7.392 | 7.719 | 0.78 | 0.7585 | 2.865 | 2.868 | 2.236 | 2.176 | 3.394 | 3.4005 | 7191.494 | 10318.7295 | 38.499 | 40.2025 | 28.297 | 0.049 | 20 | -0.2 | 1.2 | 0.02 | 100 |  | 2 |  | 45897
batch 43 | 43S002 | 43S002B4-1 | d | 1 | 0.192 | 1 | 0.192 | R | No | Yes | No | -0.057 | 0.382 | 11.023 |  | 62.616 |  | 17.742 |  | 0.992 |  | 11.023 |  | 2581.625 |  | 8.046 |  | 0.737 |  | 2.871 |  | 2.116 |  | 3.407 |  | 13445.965 |  | 41.906 |  | 28.297 | 0.049 | 20 | 1.2 | -0.2 | 0.02 | 100 |  | 2 |  | 45897
batch 43 | 43S002 | 43S002B4-2 | a | 1 | 0.192 | 1 | 0.192 | F | Yes | Yes | Yes | -0.031 | 0.555 | 11.67 | 11.4965 | 64.94 | 64.1395 | 17.728 | 17.7435 | 1.014 | 1.0105 | 11.67 | 11.4965 | 1427.693 | 1662.2045 | 7.791 | 7.8165 | 0.776 | 0.761 | 2.888 | 2.9005 | 2.241 | 2.2075 | 3.404 | 3.407 | 7435.902 | 8657.315 | 40.58 | 40.713 | 40.58 | 0.035 | 20 | -0.2 | 1.2 | 0.02 | 100 |  | 2 |  | 45902
batch 43 | 43S002 | 43S002B4-2 | a | 1 | 0.192 | 1 | 0.192 | R | Yes | Yes | Yes | -0.031 | 0.555 | 11.323 |  | 63.339 |  | 17.759 |  | 1.007 |  | 11.323 |  | 1896.716 |  | 7.842 |  | 0.746 |  | 2.913 |  | 2.174 |  | 3.41 |  | 9878.728 |  | 40.846 |  | 40.58 | 0.035 | 20 | 1.2 | -0.2 | 0.02 | 100 |  | 2 |  | 45902
batch 43 | 43S002 | 43S002B4-2 | b | 1 | 0.192 | 1 | 0.192 | F | Yes | Yes | Yes | 0.035 | 0.555 | 12.245 | 12.031 | 66.617 | 65.614 | 17.988 | 18.0025 | 1.022 | 1.0185 | 12.245 | 12.031 | 2483.042 | 3674.585 | 7.769 | 7.842 | 0.786 | 0.771 | 2.99 | 2.9955 | 2.351 | 2.31 | 3.454 | 3.4565 | 12932.509 | 19138.4635 | 40.465 | 40.8435 | 40.575 | 0.035 | 20 | -0.2 | 1.2 | 0.02 | 100 |  | 2 |  | 45902
batch 43 | 43S002 | 43S002B4-2 | b | 1 | 0.192 | 1 | 0.192 | R | Yes | Yes | Yes | 0.035 | 0.555 | 11.817 |  | 64.611 |  | 18.017 |  | 1.015 |  | 11.817 |  | 4866.128 |  | 7.915 |  | 0.756 |  | 3.001 |  | 2.269 |  | 3.459 |  | 25344.418 |  | 41.222 |  | 40.575 | 0.035 | 20 | 1.2 | -0.2 | 0.02 | 100 |  | 2 |  | 45902
batch 43 | 43S002 | 43S002B4-2 | c | 1 | 0.192 | 1 | 0.192 | F | Yes | Yes | Yes | -0.019 | 0.555 | 12.256 | 12.1425 | 65.361 | 64.8705 | 18.392 | 18.4065 | 1.019 | 1.0165 | 12.256 | 12.1425 | 1534.426 | 1804.24 | 7.943 | 7.934 | 0.781 | 0.772 | 3.011 | 3.019 | 2.353 | 2.3315 | 3.531 | 3.534 | 7991.801 | 9397.0835 | 41.372 | 41.325 | 40.577 | 0.035 | 20 | -0.2 | 1.2 | 0.02 | 100 |  | 2 |  | 45902
batch 43 | 43S002 | 43S002B4-2 | c | 1 | 0.192 | 1 | 0.192 | R | Yes | Yes | Yes | -0.019 | 0.555 | 12.029 |  | 64.38 |  | 18.421 |  | 1.014 |  | 12.029 |  | 2074.054 |  | 7.925 |  | 0.763 |  | 3.027 |  | 2.31 |  | 3.537 |  | 10802.366 |  | 41.278 |  | 40.577 | 0.035 | 20 | 1.2 | -0.2 | 0.02 | 100 |  | 2 |  | 45902
batch 43 | 43S002 | 43S002B4-2 | d | 1 | 0.192 | 1 | 0.192 | F | Yes | Yes | Yes | 0.017 | 0.555 | 12.237 | 12.131 | 66.087 | 65.6655 | 18.028 | 18.0475 | 1.027 | 1.0235 | 12.237 | 12.131 | 1971.086 | 2943.6415 | 7.536 | 7.8475 | 0.79 | 0.781 | 2.974 | 2.9815 | 2.35 | 2.3295 | 3.461 | 3.465 | 10266.075 | 15331.4675 | 39.249 | 40.8705 | 40.585 | 0.034 | 20 | -0.2 | 1.2 | 0.02 | 100 |  | 2 |  | 45902
batch 43 | 43S002 | 43S002B4-2 | d | 1 | 0.192 | 1 | 0.192 | R | Yes | Yes | Yes | 0.017 | 0.555 | 12.025 |  | 65.244 |  | 18.067 |  | 1.02 |  | 12.025 |  | 3916.197 |  | 8.159 |  | 0.772 |  | 2.989 |  | 2.309 |  | 3.469 |  | 20396.86 |  | 42.492 |  | 40.585 | 0.034 | 20 | 1.2 | -0.2 | 0.02 | 100 |  | 2 |  | 45902
batch 43 | 43S002 | 43S002C2-1 | a | 1 | 0.192 | 1 | 0.192 | F | No | Yes | No | 0.077 | 0.382 | 12.227 | 11.754 | 67.056 | 64.9485 | 18.629 | 18.642 | 1.001 | 0.9925 | 12.509 | 12.0245 | 2687.035 | 3376.3135 | 7.413 | 7.537 | 0.77 | 0.7445 | 3.12 | 3.1 | 2.402 | 2.309 | 3.577 | 3.5795 | 13994.974 | 17584.965 | 38.61 | 39.2565 | 28.293 | 0.049 | 20 | -0.2 | 1.2 | 0.02 | 102.3 |  | 2 |  | 45897
batch 43 | 43S002 | 43S002C2-1 | a | 1 | 0.192 | 1 | 0.192 | R | No | Yes | No | 0.077 | 0.382 | 11.281 |  | 62.841 |  | 18.655 |  | 0.984 |  | 11.54 |  | 4065.592 |  | 7.661 |  | 0.719 |  | 3.08 |  | 2.216 |  | 3.582 |  | 21174.956 |  | 39.903 |  | 28.293 | 0.049 | 20 | 1.2 | -0.2 | 0.02 | 102.3 |  | 2 |  | 45897
batch 43 | 43S002 | 43S002C2-1 | b | 1 | 0.192 | 1 | 0.192 | F | No | Yes | No | -0.081 | 0.382 | 12.221 | 11.765 | 67.459 | 65.4245 | 18.427 | 18.444 | 1.006 | 0.9975 | 12.502 | 12.0355 | 2860.626 | 4246.433 | 6.901 | 7.3855 | 0.776 | 0.751 | 3.095 | 3.077 | 2.4 | 2.3105 | 3.538 | 3.5415 | 14899.095 | 22116.84 | 35.943 | 38.4675 | 28.299 | 0.049 | 20 | -0.2 | 1.2 | 0.02 | 102.3 |  | 2 |  | 45897
batch 43 | 43S002 | 43S002C2-1 | b | 1 | 0.192 | 1 | 0.192 | R | No | Yes | No | -0.081 | 0.382 | 11.309 |  | 63.39 |  | 18.461 |  | 0.989 |  | 11.569 |  | 5632.24 |  | 7.87 |  | 0.726 |  | 3.059 |  | 2.221 |  | 3.545 |  | 29334.585 |  | 40.992 |  | 28.299 | 0.049 | 20 | 1.2 | -0.2 | 0.02 | 102.3 |  | 2 |  | 45897
batch 43 | 43S002 | 43S002C2-1 | c | 1 | 0.192 | 1 | 0.192 | F | No | Yes | No | -0.07 | 0.382 | 12.172 | 11.772 | 67.258 | 65.5 | 18.453 | 18.473 | 1.003 | 0.995 | 12.452 | 12.0425 | 2319.813 | 3590.2785 | 7.101 | 7.096 | 0.777 | 0.754 | 3.076 | 3.0645 | 2.391 | 2.3125 | 3.543 | 3.547 | 12082.358 | 18699.367 | 36.986 | 36.9585 | 28.299 | 0.049 | 20 | -0.2 | 1.2 | 0.02 | 102.3 |  | 2 |  | 45897
batch 43 | 43S002 | 43S002C2-1 | c | 1 | 0.192 | 1 | 0.192 | R | No | Yes | No | -0.07 | 0.382 | 11.372 |  | 63.742 |  | 18.493 |  | 0.987 |  | 11.633 |  | 4860.744 |  | 7.091 |  | 0.731 |  | 3.053 |  | 2.234 |  | 3.551 |  | 25316.376 |  | 36.931 |  | 28.299 | 0.049 | 20 | 1.2 | -0.2 | 0.02 | 102.3 |  | 2 |  | 45897
batch 43 | 43S002 | 43S002C2-1 | d | 1 | 0.192 | 1 | 0.192 | F | No | Yes | No | -0.071 | 0.382 | 12.107 | 11.7035 | 67.036 | 65.211 | 18.493 | 18.507 | 0.999 | 0.992 | 12.386 | 11.973 | 1889.302 | 2334.804 | 7.098 | 7.191 | 0.773 | 0.7505 | 3.076 | 3.063 | 2.378 | 2.299 | 3.551 | 3.5535 | 9840.117 | 12160.44 | 36.968 | 37.453 | 28.298 | 0.049 | 20 | -0.2 | 1.2 | 0.02 | 102.3 |  | 2 |  | 45897
batch 43 | 43S002 | 43S002C2-1 | d | 1 | 0.192 | 1 | 0.192 | R | No | Yes | No | -0.071 | 0.382 | 11.3 |  | 63.386 |  | 18.521 |  | 0.985 |  | 11.56 |  | 2780.306 |  | 7.284 |  | 0.728 |  | 3.05 |  | 2.22 |  | 3.556 |  | 14480.763 |  | 37.938 |  | 28.298 | 0.049 | 20 | 1.2 | -0.2 | 0.02 | 102.3 |  | 2 |  | 45897
batch 43 | 43S002 | 43S002C2-2 | a | 1 | 0.192 | 1 | 0.192 | F | Yes | Yes | Yes | 0.022 | 0.555 | 12.829 | 12.6855 | 68.538 | 67.7335 | 18.874 | 18.8855 | 1.015 | 1.0145 | 13.124 | 12.977 | 3703.751 | 5350.5685 | 6.859 | 6.9205 | 0.788 | 0.78 | 3.197 | 3.1935 | 2.52 | 2.4915 | 3.624 | 3.626 | 19290.37 | 27867.545 | 35.724 | 36.0445 | 40.582 | 0.034 | 20 | -0.2 | 1.2 | 0.02 | 102.3 |  | 2 |  | 45902
batch 43 | 43S002 | 43S002C2-2 | a | 1 | 0.192 | 1 | 0.192 | R | Yes | Yes | Yes | 0.022 | 0.555 | 12.542 |  | 66.929 |  | 18.897 |  | 1.014 |  | 12.83 |  | 6997.386 |  | 6.982 |  | 0.772 |  | 3.19 |  | 2.463 |  | 3.628 |  | 36444.72 |  | 36.365 |  | 40.582 | 0.034 | 20 | 1.2 | -0.2 | 0.02 | 102.3 |  | 2 |  | 45902
batch 43 | 43S002 | 43S002C2-2 | b | 1 | 0.192 | 1 | 0.192 | F | Yes | Yes | Yes | -0.023 | 0.555 | 12.683 | 12.54 | 68.683 | 67.904 | 18.564 | 18.5745 | 1.018 | 1.0175 | 12.974 | 12.828 | 5131.758 | 11436.5335 | 7.437 | 7.465 | 0.788 | 0.7805 | 3.163 | 3.157 | 2.491 | 2.463 | 3.564 | 3.566 | 26727.908 | 59565.2805 | 38.736 | 38.882 | 40.578 | 0.035 | 20 | -0.2 | 1.2 | 0.02 | 102.3 |  | 2 |  | 45902
batch 43 | 43S002 | 43S002C2-2 | b | 1 | 0.192 | 1 | 0.192 | R | Yes | Yes | Yes | -0.023 | 0.555 | 12.397 |  | 67.125 |  | 18.585 |  | 1.017 |  | 12.682 |  | 17741.309 |  | 7.493 |  | 0.773 |  | 3.151 |  | 2.435 |  | 3.568 |  | 92402.653 |  | 39.028 |  | 40.578 | 0.035 | 20 | 1.2 | -0.2 | 0.02 | 102.3 |  | 2 |  | 45902
batch 43 | 43S002 | 43S002C2-2 | c | 1 | 0.192 | 1 | 0.192 | F | Yes | Yes | Yes | -0.028 | 0.555 | 12.758 | 12.583 | 68.339 | 67.438 | 18.791 | 18.8025 | 1.016 | 1.015 | 13.051 | 12.872 | 2218.897 | 2639.5495 | 6.718 | 6.774 | 0.794 | 0.784 | 3.154 | 3.1515 | 2.506 | 2.4715 | 3.608 | 3.61 | 11556.757 | 13747.6545 | 34.989 | 35.2795 | 40.576 | 0.035 | 20 | -0.2 | 1.2 | 0.02 | 102.3 |  | 2 |  | 45902
batch 43 | 43S002 | 43S002C2-2 | c | 1 | 0.192 | 1 | 0.192 | R | Yes | Yes | Yes | -0.028 | 0.555 | 12.408 |  | 66.537 |  | 18.814 |  | 1.014 |  | 12.693 |  | 3060.202 |  | 6.83 |  | 0.774 |  | 3.149 |  | 2.437 |  | 3.612 |  | 15938.552 |  | 35.57 |  | 40.576 | 0.035 | 20 | 1.2 | -0.2 | 0.02 | 102.3 |  | 2 |  | 45902
batch 43 | 43S002 | 43S002C2-2 | d | 1 | 0.192 | 1 | 0.192 | F | Yes | Yes | Yes | -0.027 | 0.555 | 13.037 | 12.8675 | 69.003 | 68.181 | 18.881 | 18.896 | 1.024 | 1.022 | 13.336 | 13.163 | 3567.63 | 6022.4595 | 6.766 | 6.7755 | 0.802 | 0.7925 | 3.192 | 3.1895 | 2.561 | 2.5275 | 3.625 | 3.628 | 18581.404 | 31366.976 | 35.239 | 35.288 | 40.58 | 0.034 | 20 | -0.2 | 1.2 | 0.02 | 102.3 |  | 2 |  | 45902
batch 43 | 43S002 | 43S002C2-2 | d | 1 | 0.192 | 1 | 0.192 | R | Yes | Yes | Yes | -0.027 | 0.555 | 12.698 |  | 67.359 |  | 18.911 |  | 1.02 |  | 12.99 |  | 8477.289 |  | 6.785 |  | 0.783 |  | 3.187 |  | 2.494 |  | 3.631 |  | 44152.548 |  | 35.337 |  | 40.58 | 0.034 | 20 | 1.2 | -0.2 | 0.02 | 102.3 |  | 2 |  | 45902
batch 43 | 43S002 | 43S002C3-1 | a | 1 | 0.192 | 1 | 0.192 | F | No | Yes | No | 0.074 | 0.382 | 11.987 | 11.5425 | 67.856 | 65.661 | 17.895 | 17.898 | 0.987 | 0.982 | 11.987 | 11.5425 | 2055.193 | 2127.209 | 7.067 | 7.829 | 0.765 | 0.743 | 3.008 | 2.981 | 2.302 | 2.2165 | 3.436 | 3.4365 | 10704.131 | 11079.214 | 36.81 | 40.777 | 28.3 | 0.049 | 20 | -0.2 | 1.2 | 0.02 | 100 |  | 2 |  | 45897
batch 43 | 43S002 | 43S002C3-1 | a | 1 | 0.192 | 1 | 0.192 | R | No | Yes | No | 0.074 | 0.382 | 11.098 |  | 63.466 |  | 17.901 |  | 0.977 |  | 11.098 |  | 2199.225 |  | 8.591 |  | 0.721 |  | 2.954 |  | 2.131 |  | 3.437 |  | 11454.297 |  | 44.744 |  | 28.3 | 0.049 | 20 | 1.2 | -0.2 | 0.02 | 100 |  | 2 |  | 45897
batch 43 | 43S002 | 43S002C3-1 | b | 1 | 0.192 | 1 | 0.192 | F | No | Yes | No | -0.073 | 0.382 | 12.584 | 12.157 | 68.465 | 66.388 | 18.42 | 18.424 | 0.998 | 0.994 | 12.584 | 12.157 | 3977.658 | 4275.44 | 7.582 | 7.868 | 0.771 | 0.7515 | 3.134 | 3.1045 | 2.416 | 2.334 | 3.537 | 3.5375 | 20716.968 | 22267.916 | 39.492 | 40.979 | 28.297 | 0.049 | 20 | -0.2 | 1.2 | 0.02 | 100 |  | 2 |  | 45897
batch 43 | 43S002 | 43S002C3-1 | b | 1 | 0.192 | 1 | 0.192 | R | No | Yes | No | -0.073 | 0.382 | 11.73 |  | 64.311 |  | 18.428 |  | 0.99 |  | 11.73 |  | 4573.222 |  | 8.154 |  | 0.732 |  | 3.075 |  | 2.252 |  | 3.538 |  | 23818.864 |  | 42.466 |  | 28.297 | 0.049 | 20 | 1.2 | -0.2 | 0.02 | 100 |  | 2 |  | 45897
batch 43 | 43S002 | 43S002C3-1 | c | 1 | 0.192 | 1 | 0.192 | F | No | Yes | No | 0.057 | 0.382 | 11.36 | 11.034 | 64.931 | 63.3205 | 17.76 | 17.7665 | 0.985 | 0.9805 | 11.36 | 11.034 | 912.502 | 938.6205 | 7.426 | 8.056 | 0.76 | 0.7425 | 2.868 | 2.8515 | 2.181 | 2.1185 | 3.41 | 3.4115 | 4752.617 | 4888.65 | 38.678 | 41.9595 | 28.293 | 0.049 | 20 | -0.2 | 1.2 | 0.02 | 100 |  | 2 |  | 45897
batch 43 | 43S002 | 43S002C3-1 | c | 1 | 0.192 | 1 | 0.192 | R | No | Yes | No | 0.057 | 0.382 | 10.708 |  | 61.71 |  | 17.773 |  | 0.976 |  | 10.708 |  | 964.739 |  | 8.686 |  | 0.725 |  | 2.835 |  | 2.056 |  | 3.413 |  | 5024.683 |  | 45.241 |  | 28.293 | 0.049 | 20 | 1.2 | -0.2 | 0.02 | 100 |  | 2 |  | 45897
batch 43 | 43S002 | 43S002C3-1 | d | 1 | 0.192 | 1 | 0.192 | F | No | Yes | No | 0.055 | 0.382 | 12.297 | 11.9575 | 69.243 | 67.498 | 17.836 | 17.843 | 0.996 | 0.993 | 12.297 | 11.9575 | 2474.701 | 2786.9235 | 6.965 | 7.1765 | 0.782 | 0.766 | 3.018 | 2.996 | 2.361 | 2.296 | 3.424 | 3.4255 | 12889.07 | 14515.229 | 36.276 | 37.378 | 28.3 | 0.049 | 20 | -0.2 | 1.2 | 0.02 | 100 |  | 2 |  | 45897
batch 43 | 43S002 | 43S002C3-1 | d | 1 | 0.192 | 1 | 0.192 | R | No | Yes | No | 0.055 | 0.382 | 11.618 |  | 65.753 |  | 17.85 |  | 0.99 |  | 11.618 |  | 3099.146 |  | 7.388 |  | 0.75 |  | 2.974 |  | 2.231 |  | 3.427 |  | 16141.388 |  | 38.48 |  | 28.3 | 0.049 | 20 | 1.2 | -0.2 | 0.02 | 100 |  | 2 |  | 45897
batch 43 | 43S002 | 43S002C3-2 | a | 1 | 0.192 | 1 | 0.192 | F | Yes | Yes | Yes | -0.03 | 0.555 | 12.75 | 12.5635 | 68.87 | 67.7495 | 18.752 | 18.759 | 1.01 | 1.0115 | 13.043 | 12.8525 | 2390.311 | 2721.3115 | 6.808 | 6.9835 | 0.789 | 0.78 | 3.175 | 3.164 | 2.504 | 2.4675 | 3.6 | 3.6015 | 12449.535 | 14173.4975 | 35.461 | 36.3745 | 40.585 | 0.034 | 20 | -0.2 | 1.2 | 0.02 | 102.3 |  | 2 |  | 45902
batch 43 | 43S002 | 43S002C3-2 | a | 1 | 0.192 | 1 | 0.192 | R | Yes | Yes | Yes | -0.03 | 0.555 | 12.377 |  | 66.629 |  | 18.766 |  | 1.013 |  | 12.662 |  | 3052.312 |  | 7.159 |  | 0.771 |  | 3.153 |  | 2.431 |  | 3.603 |  | 15897.46 |  | 37.288 |  | 40.585 | 0.034 | 20 | 1.2 | -0.2 | 0.02 | 102.3 |  | 2 |  | 45902
batch 43 | 43S002 | 43S002C3-2 | b | 1 | 0.192 | 1 | 0.192 | F | Yes | Yes | Yes | -0.025 | 0.555 | 13.238 | 13.0735 | 68.579 | 67.6165 | 19.356 | 19.3645 | 1.02 | 1.0215 | 13.542 | 13.374 | 4518.525 | 7992.0765 | 7.659 | 7.464 | 0.786 | 0.7795 | 3.307 | 3.294 | 2.6 | 2.5675 | 3.716 | 3.718 | 23533.983 | 41625.398 | 39.891 | 38.8745 | 40.575 | 0.035 | 20 | -0.2 | 1.2 | 0.02 | 102.3 |  | 2 |  | 45902
batch 43 | 43S002 | 43S002C3-2 | b | 1 | 0.192 | 1 | 0.192 | R | Yes | Yes | Yes | -0.025 | 0.555 | 12.909 |  | 66.654 |  | 19.373 |  | 1.023 |  | 13.206 |  | 11465.628 |  | 7.269 |  | 0.773 |  | 3.281 |  | 2.535 |  | 3.72 |  | 59716.813 |  | 37.858 |  | 40.575 | 0.035 | 20 | 1.2 | -0.2 | 0.02 | 102.3 |  | 2 |  | 45902
batch 43 | 43S002 | 43S002C3-2 | c | 1 | 0.192 | 1 | 0.192 | F | Yes | Yes | Yes | 0.023 | 0.555 | 11.991 | 11.854 | 65.2 | 64.3685 | 18.671 | 18.677 | 1.008 | 1.009 | 12.267 | 12.127 | 714.676 | 720.8135 | 6.886 | 7.0065 | 0.786 | 0.7795 | 2.995 | 2.9855 | 2.355 | 2.328 | 3.585 | 3.586 | 3722.272 | 3754.238 | 35.865 | 36.4925 | 40.58 | 0.035 | 20 | -0.2 | 1.2 | 0.02 | 102.3 |  | 2 |  | 45902
batch 43 | 43S002 | 43S002C3-2 | c | 1 | 0.192 | 1 | 0.192 | R | Yes | Yes | Yes | 0.023 | 0.555 | 11.717 |  | 63.537 |  | 18.683 |  | 1.01 |  | 11.987 |  | 726.951 |  | 7.127 |  | 0.773 |  | 2.976 |  | 2.301 |  | 3.587 |  | 3786.204 |  | 37.12 |  | 40.58 | 0.035 | 20 | 1.2 | -0.2 | 0.02 | 102.3 |  | 2 |  | 45902
batch 43 | 43S002 | 43S002C3-2 | d | 1 | 0.192 | 1 | 0.192 | F | Yes | Yes | Yes | -0.024 | 0.555 | 12.869 | 12.718 | 69.247 | 68.343 | 18.677 | 18.683 | 1.018 | 1.019 | 13.165 | 13.0105 | 2242.564 | 2465.955 | 6.839 | 6.926 | 0.801 | 0.7945 | 3.156 | 3.144 | 2.528 | 2.498 | 3.586 | 3.587 | 11680.022 | 12843.516 | 35.618 | 36.071 | 40.58 | 0.034 | 20 | -0.2 | 1.2 | 0.02 | 102.3 |  | 2 |  | 45902
batch 43 | 43S002 | 43S002C3-2 | d | 1 | 0.192 | 1 | 0.192 | R | Yes | Yes | Yes | -0.024 | 0.555 | 12.567 |  | 67.439 |  | 18.689 |  | 1.02 |  | 12.856 |  | 2689.346 |  | 7.013 |  | 0.788 |  | 3.132 |  | 2.468 |  | 3.588 |  | 14007.01 |  | 36.524 |  | 40.58 | 0.034 | 20 | 1.2 | -0.2 | 0.02 | 102.3 |  | 2 |  | 45902
batch 43 | 43S002 | 43S002C4-1 | a | 1 | 0.192 | 1 | 0.192 | F | No | Yes | No | -0.096 | 0.382 | 11.89 | 11.3695 | 68.537 | 66.147 | 17.128 | 17.138 | 1.013 | 1.0025 | 11.89 | 11.3695 | 1824.453 | 2237.4365 | 6.779 | 7.392 | 0.799 | 0.7695 | 2.858 | 2.8375 | 2.283 | 2.183 | 3.289 | 3.2905 | 9502.359 | 11653.3145 | 35.308 | 38.499 | 28.297 | 0.049 | 20 | -0.2 | 1.2 | 0.02 | 100 |  | 2 |  | 45897
batch 43 | 43S002 | 43S002C4-1 | a | 1 | 0.192 | 1 | 0.192 | R | No | Yes | No | -0.096 | 0.382 | 10.849 |  | 63.757 |  | 17.148 |  | 0.992 |  | 10.849 |  | 2650.42 |  | 8.005 |  | 0.74 |  | 2.817 |  | 2.083 |  | 3.292 |  | 13804.27 |  | 41.69 |  | 28.297 | 0.049 | 20 | 1.2 | -0.2 | 0.02 | 100 |  | 2 |  | 45897
batch 43 | 43S002 | 43S002C4-1 | b | 1 | 0.192 | 1 | 0.192 | F | No | Yes | No | 0.1 | 0.382 | 11.848 | 11.2565 | 67.918 | 65.1395 | 17.069 | 17.0905 | 1.022 | 1.0105 | 11.848 | 11.2565 | 1824.682 | 2667.7695 | 7.455 | 8.246 | 0.802 | 0.768 | 2.835 | 2.8125 | 2.275 | 2.1615 | 3.277 | 3.2815 | 9503.552 | 13894.634 | 38.83 | 42.9485 | 28.298 | 0.049 | 20 | -0.2 | 1.2 | 0.02 | 100 |  | 2 |  | 45897
batch 43 | 43S002 | 43S002C4-1 | b | 1 | 0.192 | 1 | 0.192 | R | No | Yes | No | 0.1 | 0.382 | 10.665 |  | 62.361 |  | 17.112 |  | 0.999 |  | 10.665 |  | 3510.857 |  | 9.037 |  | 0.734 |  | 2.79 |  | 2.048 |  | 3.286 |  | 18285.716 |  | 47.067 |  | 28.298 | 0.049 | 20 | 1.2 | -0.2 | 0.02 | 100 |  | 2 |  | 45897
batch 43 | 43S002 | 43S002C4-1 | c | 1 | 0.192 | 1 | 0.192 | F | No | Yes | No | 0.071 | 0.382 | 12.34 | 11.9045 | 68.952 | 67.1695 | 17.546 | 17.5605 | 1.02 | 1.009 | 12.34 | 11.9045 | 1761.924 | 2094.023 | 6.286 | 6.6965 | 0.812 | 0.7885 | 2.916 | 2.8975 | 2.369 | 2.2855 | 3.369 | 3.3715 | 9176.689 | 10906.3695 | 32.738 | 34.8755 | 28.293 | 0.049 | 20 | -0.2 | 1.2 | 0.02 | 100 |  | 2 |  | 45897
batch 43 | 43S002 | 43S002C4-1 | c | 1 | 0.192 | 1 | 0.192 | R | No | Yes | No | 0.071 | 0.382 | 11.469 |  | 65.387 |  | 17.575 |  | 0.998 |  | 11.469 |  | 2426.122 |  | 7.107 |  | 0.765 |  | 2.879 |  | 2.202 |  | 3.374 |  | 12636.05 |  | 37.013 |  | 28.293 | 0.049 | 20 | 1.2 | -0.2 | 0.02 | 100 |  | 2 |  | 45897
batch 43 | 43S002 | 43S002C4-1 | d | 1 | 0.192 | 1 | 0.192 | F | No | Yes | No | 0.069 | 0.382 | 11.076 | 10.6945 | 63.416 | 61.754 | 17.229 | 17.269 | 1.014 | 1.0025 | 11.076 | 10.6945 | 803.524 | 935.746 | 7.376 | 7.7765 | 0.786 | 0.761 | 2.707 | 2.6985 | 2.127 | 2.0535 | 3.308 | 3.3155 | 4185.019 | 4873.677 | 38.418 | 40.5035 | 28.297 | 0.049 | 20 | -0.2 | 1.2 | 0.02 | 100 |  | 2 |  | 45897
batch 43 | 43S002 | 43S002C4-1 | d | 1 | 0.192 | 1 | 0.192 | R | No | Yes | No | 0.069 | 0.382 | 10.313 |  | 60.092 |  | 17.309 |  | 0.991 |  | 10.313 |  | 1067.968 |  | 8.177 |  | 0.736 |  | 2.69 |  | 1.98 |  | 3.323 |  | 5562.335 |  | 42.589 |  | 28.297 | 0.049 | 20 | 1.2 | -0.2 | 0.02 | 100 |  | 2 |  | 45897
batch 43 | 43S002 | 43S002C4-2 | a | 1 | 0.192 | 1 | 0.192 | F | Yes | Yes | Yes | -0.016 | 0.555 | 12.749 | 12.647 | 69.179 | 68.6245 | 18.093 | 18.0975 | 1.019 | 1.0185 | 12.749 | 12.647 | 2737.648 | 2995.039 | 6.914 | 6.9375 | 0.8 | 0.794 | 3.059 | 3.0575 | 2.448 | 2.4285 | 3.474 | 3.475 | 14258.584 | 15599.1615 | 36.012 | 36.1325 | 40.581 | 0.034 | 20 | -0.2 | 1.2 | 0.02 | 100 |  | 2 |  | 45902
batch 43 | 43S002 | 43S002C4-2 | a | 1 | 0.192 | 1 | 0.192 | R | Yes | Yes | Yes | -0.016 | 0.555 | 12.545 |  | 68.07 |  | 18.102 |  | 1.018 |  | 12.545 |  | 3252.43 |  | 6.961 |  | 0.788 |  | 3.056 |  | 2.409 |  | 3.476 |  | 16939.739 |  | 36.253 |  | 40.581 | 0.034 | 20 | 1.2 | -0.2 | 0.02 | 100 |  | 2 |  | 45902
batch 43 | 43S002 | 43S002C4-2 | b | 1 | 0.192 | 1 | 0.192 | F | Yes | Yes | Yes | 0.026 | 0.555 | 12.319 | 12.1585 | 68.019 | 67.106 | 17.797 | 17.8045 | 1.018 | 1.018 | 12.319 | 12.1585 | 2925.576 | 3379.0735 | 7.804 | 7.918 | 0.789 | 0.78 | 2.999 | 2.994 | 2.365 | 2.3345 | 3.417 | 3.4185 | 15237.375 | 17599.342 | 40.648 | 41.242 | 40.582 | 0.034 | 20 | -0.2 | 1.2 | 0.02 | 100 |  | 2 |  | 45902
batch 43 | 43S002 | 43S002C4-2 | b | 1 | 0.192 | 1 | 0.192 | R | Yes | Yes | Yes | 0.026 | 0.555 | 11.998 |  | 66.193 |  | 17.812 |  | 1.018 |  | 11.998 |  | 3832.571 |  | 8.032 |  | 0.771 |  | 2.989 |  | 2.304 |  | 3.42 |  | 19961.309 |  | 41.836 |  | 40.582 | 0.034 | 20 | 1.2 | -0.2 | 0.02 | 100 |  | 2 |  | 45902
batch 43 | 43S002 | 43S002C4-2 | c | 1 | 0.192 | 1 | 0.192 | F | Yes | Yes | Yes | 0.017 | 0.555 | 13.165 | 13.0565 | 70.811 | 70.3835 | 18.025 | 18.0295 | 1.031 | 1.0285 | 13.165 | 13.0565 | 3521.066 | 3691.956 | 5.899 | 5.819 | 0.825 | 0.8195 | 3.062 | 3.059 | 2.528 | 2.507 | 3.461 | 3.462 | 18338.885 | 19228.938 | 30.725 | 30.308 | 40.584 | 0.034 | 20 | -0.2 | 1.2 | 0.02 | 100 |  | 2 |  | 45902
batch 43 | 43S002 | 43S002C4-2 | c | 1 | 0.192 | 1 | 0.192 | R | Yes | Yes | Yes | 0.017 | 0.555 | 12.948 |  | 69.956 |  | 18.034 |  | 1.026 |  | 12.948 |  | 3862.846 |  | 5.739 |  | 0.814 |  | 3.056 |  | 2.486 |  | 3.463 |  | 20118.991 |  | 29.891 |  | 40.584 | 0.034 | 20 | 1.2 | -0.2 | 0.02 | 100 |  | 2 |  | 45902
batch 43 | 43S002 | 43S002C4-2 | d | 1 | 0.192 | 1 | 0.192 | F | Yes | Yes | Yes | 0.021 | 0.555 | 11.966 | 11.8405 | 65.994 | 65.4405 | 17.746 | 17.764 | 1.022 | 1.0185 | 11.966 | 11.8405 | 999.006 | 1133.31 | 7.24 | 7.178 | 0.801 | 0.792 | 2.867 | 2.869 | 2.297 | 2.273 | 3.407 | 3.4105 | 5203.156 | 5902.6565 | 37.708 | 37.386 | 40.583 | 0.034 | 20 | -0.2 | 1.2 | 0.02 | 100 |  | 2 |  | 45902
batch 43 | 43S002 | 43S002C4-2 | d | 1 | 0.192 | 1 | 0.192 | R | Yes | Yes | Yes | 0.021 | 0.555 | 11.715 |  | 64.887 |  | 17.782 |  | 1.015 |  | 11.715 |  | 1267.614 |  | 7.116 |  | 0.783 |  | 2.871 |  | 2.249 |  | 3.414 |  | 6602.157 |  | 37.064 |  | 40.583 | 0.034 | 20 | 1.2 | -0.2 | 0.02 | 100 |  | 2 |  | 45902
batch 43 | 43S004 | 43S004A3 | a | 1 | 0.192 | 1 | 0.192 | F | No | Yes | No | -0.076 | 0.382 | 9.769 | 9.422 | 58.21 | 56.8515 | 16.735 | 16.7735 | 1.003 | 0.988 | 9.769 | 9.422 | 404.722 | 424.8525 | 8.894 | 9.2765 | 0.771 | 0.7435 | 2.433 | 2.4335 | 1.876 | 1.809 | 3.213 | 3.2205 | 2107.926 | 2212.7725 | 46.321 | 48.3135 | 28.297 | 0.049 | 20 | -0.2 | 1.2 | 0.02 | 100 |  | 2 |  | 45897
batch 43 | 43S004 | 43S004A3 | a | 1 | 0.192 | 1 | 0.192 | R | No | Yes | No | -0.076 | 0.382 | 9.075 |  | 55.493 |  | 16.812 |  | 0.973 |  | 9.075 |  | 444.983 |  | 9.659 |  | 0.716 |  | 2.434 |  | 1.742 |  | 3.228 |  | 2317.619 |  | 50.306 |  | 28.297 | 0.049 | 20 | 1.2 | -0.2 | 0.02 | 100 |  | 2 |  | 45897
batch 43 | 43S004 | 43S004A3 | b | 1 | 0.192 | 1 | 0.192 | F | No | Yes | No | 0.072 | 0.382 | 12.033 | 11.5995 | 67.308 | 65.4365 | 17.414 | 17.4455 | 1.027 | 1.016 | 12.033 | 11.5995 | 1430.736 | 1966.2765 | 7.204 | 7.5865 | 0.803 | 0.78 | 2.878 | 2.855 | 2.31 | 2.227 | 3.343 | 3.3495 | 7451.749 | 10241.022 | 37.521 | 39.5125 | 28.298 | 0.049 | 20 | -0.2 | 1.2 | 0.02 | 100 |  | 2 |  | 45897
batch 43 | 43S004 | 43S004A3 | b | 1 | 0.192 | 1 | 0.192 | R | No | Yes | No | 0.072 | 0.382 | 11.166 |  | 63.565 |  | 17.477 |  | 1.005 |  | 11.166 |  | 2501.817 |  | 7.969 |  | 0.757 |  | 2.832 |  | 2.144 |  | 3.356 |  | 13030.295 |  | 41.504 |  | 28.298 | 0.049 | 20 | 1.2 | -0.2 | 0.02 | 100 |  | 2 |  | 45897
batch 43 | 43S004 | 43S004A3 | c | 1 | 0.192 | 1 | 0.192 | F | No | Yes | No | 0.072 | 0.382 | 11.966 | 11.536 | 67.477 | 65.643 | 17.32 | 17.3455 | 1.024 | 1.013 | 11.966 | 11.536 | 1215.835 | 1475.151 | 7.267 | 7.708 | 0.809 | 0.786 | 2.839 | 2.8175 | 2.297 | 2.2145 | 3.325 | 3.33 | 6332.476 | 7683.0795 | 37.85 | 40.146 | 28.297 | 0.049 | 20 | -0.2 | 1.2 | 0.02 | 100 |  | 2 |  | 45897
batch 43 | 43S004 | 43S004A3 | c | 1 | 0.192 | 1 | 0.192 | R | No | Yes | No | 0.072 | 0.382 | 11.106 |  | 63.809 |  | 17.371 |  | 1.002 |  | 11.106 |  | 1734.467 |  | 8.149 |  | 0.763 |  | 2.796 |  | 2.132 |  | 3.335 |  | 9033.683 |  | 42.442 |  | 28.297 | 0.049 | 20 | 1.2 | -0.2 | 0.02 | 100 |  | 2 |  | 45897
batch 43 | 43S004 | 43S004A3 | d | 1 | 0.192 | 1 | 0.192 | F | No | Yes | No | -0.069 | 0.382 | 11.727 | 11.3465 | 66.834 | 65.1525 | 17.145 | 17.1655 | 1.023 | 1.014 | 11.727 | 11.3465 | 1079.869 | 1218.803 | 6.949 | 7.361 | 0.805 | 0.784 | 2.797 | 2.778 | 2.252 | 2.179 | 3.292 | 3.296 | 5624.318 | 6347.9325 | 36.191 | 38.338 | 28.298 | 0.049 | 20 | -0.2 | 1.2 | 0.02 | 100 |  | 2 |  | 45897
batch 43 | 43S004 | 43S004A3 | d | 1 | 0.192 | 1 | 0.192 | R | No | Yes | No | -0.069 | 0.382 | 10.966 |  | 63.471 |  | 17.186 |  | 1.005 |  | 10.966 |  | 1357.737 |  | 7.773 |  | 0.763 |  | 2.759 |  | 2.106 |  | 3.3 |  | 7071.547 |  | 40.485 |  | 28.298 | 0.049 | 20 | 1.2 | -0.2 | 0.02 | 100 |  | 2 |  | 45897
batch 43 | 43S004 | 43S004B3 | a | 1 | 0.192 | 1 | 0.192 | F | No | Yes | No | -0.083 | 0.382 | 11.306 | 10.8745 | 65.594 | 63.889 | 17.167 | 17.1815 | 1.004 | 0.9905 | 11.306 | 10.8745 | 1233.084 | 1386.891 | 6.727 | 7.7005 | 0.779 | 0.7475 | 2.787 | 2.793 | 2.171 | 2.088 | 3.296 | 3.299 | 6422.311 | 7223.3895 | 35.035 | 40.1075 | 28.297 | 0.049 | 20 | -0.2 | 1.2 | 0.02 | 100 |  | 2 |  | 45897
batch 43 | 43S004 | 43S004B3 | a | 1 | 0.192 | 1 | 0.192 | R | No | Yes | No | -0.083 | 0.382 | 10.443 |  | 62.184 |  | 17.196 |  | 0.977 |  | 10.443 |  | 1540.698 |  | 8.674 |  | 0.716 |  | 2.799 |  | 2.005 |  | 3.302 |  | 8024.468 |  | 45.18 |  | 28.297 | 0.049 | 20 | 1.2 | -0.2 | 0.02 | 100 |  | 2 |  | 45897
batch 43 | 43S004 | 43S004B3 | b | 1 | 0.192 | 1 | 0.192 | F | No | Yes | No | 0.07 | 0.382 | 11.19 | 10.7995 | 64.632 | 63.1865 | 17.219 | 17.243 | 1.005 | 0.9905 | 11.19 | 10.7995 | 856.632 | 984.2675 | 6.728 | 7.6115 | 0.783 | 0.753 | 2.743 | 2.7535 | 2.149 | 2.0735 | 3.306 | 3.3105 | 4461.623 | 5126.393 | 35.044 | 39.6455 | 28.298 | 0.049 | 20 | -0.2 | 1.2 | 0.02 | 100 |  | 2 |  | 45897
batch 43 | 43S004 | 43S004B3 | b | 1 | 0.192 | 1 | 0.192 | R | No | Yes | No | 0.07 | 0.382 | 10.409 |  | 61.741 |  | 17.267 |  | 0.976 |  | 10.409 |  | 1111.903 |  | 8.495 |  | 0.723 |  | 2.764 |  | 1.998 |  | 3.315 |  | 5791.163 |  | 44.247 |  | 28.298 | 0.049 | 20 | 1.2 | -0.2 | 0.02 | 100 |  | 2 |  | 45897
batch 43 | 43S004 | 43S004B3 | c | 1 | 0.192 | 1 | 0.192 | F | No | Yes | No | 0.062 | 0.382 | 11.044 | 10.701 | 63.313 | 62.07 | 17.479 | 17.4845 | 0.998 | 0.986 | 11.044 | 10.701 | 699.63 | 715.739 | 7.54 | 7.9455 | 0.771 | 0.7455 | 2.749 | 2.755 | 2.12 | 2.0545 | 3.356 | 3.357 | 3643.908 | 3727.8075 | 39.269 | 41.383 | 28.295 | 0.049 | 20 | -0.2 | 1.2 | 0.02 | 100 |  | 2 |  | 45897
batch 43 | 43S004 | 43S004B3 | c | 1 | 0.192 | 1 | 0.192 | R | No | Yes | No | 0.062 | 0.382 | 10.358 |  | 60.827 |  | 17.49 |  | 0.974 |  | 10.358 |  | 731.848 |  | 8.351 |  | 0.72 |  | 2.761 |  | 1.989 |  | 3.358 |  | 3811.707 |  | 43.497 |  | 28.295 | 0.049 | 20 | 1.2 | -0.2 | 0.02 | 100 |  | 2 |  | 45897
batch 43 | 43S004 | 43S004B3 | d | 1 | 0.192 | 1 | 0.192 | F | No | Yes | No | 0.061 | 0.382 | 11.436 | 11.0855 | 66.806 | 65.5345 | 16.95 | 16.972 | 1.01 | 0.9965 | 11.436 | 11.0855 | 1453.144 | 1873.53 | 6.832 | 7.629 | 0.79 | 0.7635 | 2.778 | 2.788 | 2.196 | 2.1285 | 3.254 | 3.2585 | 7568.458 | 9757.968 | 35.582 | 39.7325 | 28.297 | 0.049 | 20 | -0.2 | 1.2 | 0.02 | 100 |  | 2 |  | 45897
batch 43 | 43S004 | 43S004B3 | d | 1 | 0.192 | 1 | 0.192 | R | No | Yes | No | 0.061 | 0.382 | 10.735 |  | 64.263 |  | 16.994 |  | 0.983 |  | 10.735 |  | 2293.916 |  | 8.426 |  | 0.737 |  | 2.798 |  | 2.061 |  | 3.263 |  | 11947.478 |  | 43.883 |  | 28.297 | 0.049 | 20 | 1.2 | -0.2 | 0.02 | 100 |  | 2 |  | 45897
batch 43 | 43S004 | 43S004C3 | a | 1 | 0.192 | 1 | 0.192 | F | Yes | Yes | Yes | 0.063 | 0.382 | 10.617 | 10.284 | 62.733 | 61.628 | 17.177 | 17.21 | 1.008 | 0.992 | 10.862 | 10.521 | 1114.946 | 1527.4615 | 7.349 | 8.1545 | 0.763 | 0.7305 | 2.734 | 2.767 | 2.085 | 2.02 | 3.298 | 3.3045 | 5807.01 | 7955.529 | 38.278 | 42.472 | 28.302 | 0.049 | 20 | -0.2 | 1.2 | 0.02 | 102.3 |  | 2 |  | 45897
batch 43 | 43S004 | 43S004C3 | a | 1 | 0.192 | 1 | 0.192 | R | Yes | Yes | Yes | 0.063 | 0.382 | 9.951 |  | 60.523 |  | 17.243 |  | 0.976 |  | 10.18 |  | 1939.977 |  | 8.96 |  | 0.698 |  | 2.8 |  | 1.955 |  | 3.311 |  | 10104.048 |  | 46.666 |  | 28.302 | 0.049 | 20 | 1.2 | -0.2 | 0.02 | 102.3 |  | 2 |  | 45897
batch 43 | 43S004 | 43S004C3 | b | 1 | 0.192 | 1 | 0.192 | F | No | Yes | No | 0.059 | 0.382 | 10.691 | 10.3755 | 63.263 | 62.2555 | 17.214 | 17.2425 | 1.004 | 0.9885 | 10.937 | 10.614 | 953.251 | 1198.653 | 7.987 | 8.149 | 0.767 | 0.7365 | 2.738 | 2.7675 | 2.1 | 2.038 | 3.305 | 3.3105 | 4964.847 | 6242.9845 | 41.601 | 42.444 | 28.295 | 0.049 | 20 | -0.2 | 1.2 | 0.02 | 102.3 |  | 2 |  | 45897
batch 43 | 43S004 | 43S004C3 | b | 1 | 0.192 | 1 | 0.192 | R | No | Yes | No | 0.059 | 0.382 | 10.06 |  | 61.248 |  | 17.271 |  | 0.973 |  | 10.291 |  | 1444.055 |  | 8.311 |  | 0.706 |  | 2.797 |  | 1.976 |  | 3.316 |  | 7521.122 |  | 43.287 |  | 28.295 | 0.049 | 20 | 1.2 | -0.2 | 0.02 | 102.3 |  | 2 |  | 45897
batch 43 | 43S004 | 43S004C3 | c | 1 | 0.192 | 1 | 0.192 | F | No | Yes | No | 0.063 | 0.382 | 10.866 | 10.5215 | 63.444 | 62.275 | 17.389 | 17.421 | 1.008 | 0.992 | 11.116 | 10.7635 | 948.043 | 1160.0275 | 6.807 | 7.5805 | 0.773 | 0.7425 | 2.762 | 2.7855 | 2.134 | 2.0665 | 3.339 | 3.345 | 4937.724 | 6041.809 | 35.451 | 39.48 | 28.294 | 0.049 | 20 | -0.2 | 1.2 | 0.02 | 102.3 |  | 2 |  | 45897
batch 43 | 43S004 | 43S004C3 | c | 1 | 0.192 | 1 | 0.192 | R | No | Yes | No | 0.063 | 0.382 | 10.177 |  | 61.106 |  | 17.453 |  | 0.976 |  | 10.411 |  | 1372.012 |  | 8.354 |  | 0.712 |  | 2.809 |  | 1.999 |  | 3.351 |  | 7145.894 |  | 43.509 |  | 28.294 | 0.049 | 20 | 1.2 | -0.2 | 0.02 | 102.3 |  | 2 |  | 45897
batch 43 | 43S004 | 43S004C3 | d | 1 | 0.192 | 1 | 0.192 | F | Yes | Yes | Yes | 0.067 | 0.382 | 10.503 | 10.15 | 61.312 | 60.0585 | 17.421 | 17.451 | 1.006 | 0.9905 | 10.744 | 10.383 | 802.072 | 957.303 | 7.565 | 8.4725 | 0.758 | 0.7265 | 2.721 | 2.746 | 2.063 | 1.9935 | 3.345 | 3.3505 | 4177.458 | 4985.9535 | 39.403 | 44.129 | 28.302 | 0.049 | 20 | -0.2 | 1.2 | 0.02 | 102.3 |  | 2 |  | 45897
batch 43 | 43S004 | 43S004C3 | d | 1 | 0.192 | 1 | 0.192 | R | Yes | Yes | Yes | 0.067 | 0.382 | 9.797 |  | 58.805 |  | 17.481 |  | 0.975 |  | 10.022 |  | 1112.534 |  | 9.38 |  | 0.695 |  | 2.771 |  | 1.924 |  | 3.356 |  | 5794.449 |  | 48.855 |  | 28.302 | 0.049 | 20 | 1.2 | -0.2 | 0.02 | 102.3 |  | 2 |  | 45897
batch 43 | 43S004 | 43S004D4 | a | 1 | 0.192 | 1 | 0.192 | F | No | No | No | 0.119 | 0.382 | 11.749 | 11.0505 | 66.707 | 63.5565 | 16.993 | 17.018 | 1.036 | 1.021 | 11.749 | 11.0505 | 1704.59 | 2155.1595 | 7.246 | 8.011 | 0.813 | 0.769 | 2.775 | 2.759 | 2.256 | 2.122 | 3.263 | 3.2675 | 8878.075 | 11224.791 | 37.738 | 41.7225 | 28.298 | 0.049 | 20 | -0.2 | 1.2 | 0.02 | 100 |  | 2 |  | 45897
batch 43 | 43S004 | 43S004D4 | a | 1 | 0.192 | 1 | 0.192 | R | No | No | No | 0.119 | 0.382 | 10.352 |  | 60.406 |  | 17.043 |  | 1.006 |  | 10.352 |  | 2605.729 |  | 8.776 |  | 0.725 |  | 2.743 |  | 1.988 |  | 3.272 |  | 13571.507 |  | 45.707 |  | 28.298 | 0.049 | 20 | 1.2 | -0.2 | 0.02 | 100 |  | 2 |  | 45897
batch 43 | 43S004 | 43S004D4 | b | 1 | 0.192 | 1 | 0.192 | F | No | Yes | No | 0.094 | 0.382 | 10.207 | 9.729 | 58.711 | 56.8185 | 17.053 | 17.0785 | 1.019 | 1.002 | 10.207 | 9.729 | 408.282 | 427.1635 | 8.385 | 9.074 | 0.787 | 0.7465 | 2.491 | 2.5045 | 1.96 | 1.868 | 3.274 | 3.279 | 2126.47 | 2224.8105 | 43.672 | 47.2615 | 28.301 | 0.049 | 20 | -0.2 | 1.2 | 0.02 | 100 |  | 2 |  | 45897
batch 43 | 43S004 | 43S004D4 | b | 1 | 0.192 | 1 | 0.192 | R | No | Yes | No | 0.094 | 0.382 | 9.251 |  | 54.926 |  | 17.104 |  | 0.985 |  | 9.251 |  | 446.045 |  | 9.763 |  | 0.706 |  | 2.518 |  | 1.776 |  | 3.284 |  | 2323.151 |  | 50.851 |  | 28.301 | 0.049 | 20 | 1.2 | -0.2 | 0.02 | 100 |  | 2 |  | 45897
batch 43 | 43S004 | 43S004D4 | c | 1 | 0.192 | 1 | 0.192 | F | No | No | No | 0.123 | 0.382 | 12.027 | 11.2845 | 67.46 | 64.1865 | 17.164 | 17.182 | 1.039 | 1.0225 | 12.027 | 11.2845 | 1614.4 | 1748.2035 | 6.755 | 7.463 | 0.823 | 0.779 | 2.807 | 2.781 | 2.309 | 2.1665 | 3.295 | 3.2985 | 8408.334 | 9105.227 | 35.184 | 38.8695 | 28.294 | 0.049 | 20 | -0.2 | 1.2 | 0.02 | 100 |  | 2 |  | 45897
batch 43 | 43S004 | 43S004D4 | c | 1 | 0.192 | 1 | 0.192 | R | No | No | No | 0.123 | 0.382 | 10.542 |  | 60.913 |  | 17.2 |  | 1.006 |  | 10.542 |  | 1882.007 |  | 8.171 |  | 0.735 |  | 2.755 |  | 2.024 |  | 3.302 |  | 9802.12 |  | 42.555 |  | 28.294 | 0.049 | 20 | 1.2 | -0.2 | 0.02 | 100 |  | 2 |  | 45897
batch 43 | 43S004 | 43S004D4 | d | 1 | 0.192 | 1 | 0.192 | F | No | No | No | 0.101 | 0.382 | 11.015 | 10.457 | 62.28 | 60.0155 | 17.189 | 17.213 | 1.029 | 1.0115 | 11.015 | 10.457 | 575.972 | 600.004 | 6.839 | 7.9675 | 0.806 | 0.767 | 2.624 | 2.6175 | 2.115 | 2.008 | 3.3 | 3.305 | 2999.855 | 3125.0225 | 35.618 | 41.496 | 28.296 | 0.049 | 20 | -0.2 | 1.2 | 0.02 | 100 |  | 2 |  | 45897
batch 43 | 43S004 | 43S004D4 | d | 1 | 0.192 | 1 | 0.192 | R | No | No | No | 0.101 | 0.382 | 9.899 |  | 57.751 |  | 17.237 |  | 0.994 |  | 9.899 |  | 624.036 |  | 9.096 |  | 0.728 |  | 2.611 |  | 1.901 |  | 3.31 |  | 3250.19 |  | 47.374 |  | 28.296 | 0.049 | 20 | 1.2 | -0.2 | 0.02 | 100 |  | 2 |  | 45897
batch 43 | 43S005 | 43S005B4 | a | 1 | 0.192 | 1 | 0.192 | F | No | Yes | No | -0.01 | 0.382 | 10.11 | 10.0615 | 60.016 | 59.9685 | 17.652 | 17.746 | 0.976 | 0.967 | 10.342 | 10.293 | 729.932 | 1876.025 | 8.366 | 8.368 | 0.725 | 0.7145 | 2.737 | 2.7655 | 1.986 | 1.9765 | 3.389 | 3.407 | 3801.731 | 9770.964 | 43.573 | 43.5825 | 28.289 | 0.049 | 20 | -0.2 | 1.2 | 0.02 | 102.3 |  | 2 |  | 45897
batch 43 | 43S005 | 43S005B4 | a | 1 | 0.192 | 1 | 0.192 | R | No | Yes | No | -0.01 | 0.382 | 10.013 |  | 59.921 |  | 17.84 |  | 0.958 |  | 10.244 |  | 3022.118 |  | 8.37 |  | 0.704 |  | 2.794 |  | 1.967 |  | 3.425 |  | 15740.197 |  | 43.592 |  | 28.289 | 0.049 | 20 | 1.2 | -0.2 | 0.02 | 102.3 |  | 2 |  | 45897
batch 43 | 43S005 | 43S005B4 | b | 1 | 0.192 | 1 | 0.192 | F | No | Yes | No | 0.004 | 0.382 | 10.306 | 10.2875 | 60.828 | 60.874 | 17.793 | 17.894 | 0.974 | 0.966 | 10.544 | 10.525 | 851.317 | 4979.3655 | 8.01 | 8.053 | 0.727 | 0.718 | 2.784 | 2.8155 | 2.024 | 2.0205 | 3.416 | 3.4355 | 4433.941 | 25934.194 | 41.718 | 41.9435 | 28.303 | 0.049 | 20 | -0.2 | 1.2 | 0.02 | 102.3 |  | 2 |  | 45897
batch 43 | 43S005 | 43S005B4 | b | 1 | 0.192 | 1 | 0.192 | R | No | Yes | No | 0.004 | 0.382 | 10.269 |  | 60.92 |  | 17.995 |  | 0.958 |  | 10.506 |  | 9107.414 |  | 8.096 |  | 0.709 |  | 2.847 |  | 2.017 |  | 3.455 |  | 47434.447 |  | 42.169 |  | 28.303 | 0.049 | 20 | 1.2 | -0.2 | 0.02 | 102.3 |  | 2 |  | 45897
batch 43 | 43S005 | 43S005B4 | c | 1 | 0.192 | 1 | 0.192 | F | No | Yes | No | -0.005 | 0.382 | 9.848 | 9.8735 | 60.77 | 61.007 | 17.128 | 17.2625 | 0.968 | 0.959 | 10.075 | 10.101 | 728.377 | -20766.2665 | 7.609 | 7.6225 | 0.727 | 0.7165 | 2.66 | 2.7065 | 1.934 | 1.939 | 3.289 | 3.3145 | 3793.631 | -108157.639 | 39.632 | 39.702 | 28.293 | 0.049 | 20 | -0.2 | 1.2 | 0.02 | 102.3 |  | 2 |  | 45897
batch 43 | 43S005 | 43S005B4 | c | 1 | 0.192 | 1 | 0.192 | R | No | Yes | No | -0.005 | 0.382 | 9.899 |  | 61.244 |  | 17.397 |  | 0.95 |  | 10.127 |  | -42260.91 |  | 7.636 |  | 0.706 |  | 2.753 |  | 1.944 |  | 3.34 |  | -220108.909 |  | 39.772 |  | 28.293 | 0.049 | 20 | 1.2 | -0.2 | 0.02 | 102.3 |  | 2 |  | 45897
batch 43 | 43S005 | 43S005B4 | d | 1 | 0.192 | 1 | 0.192 | F | No | Yes | No | 0.006 | 0.382 | 10.334 | 10.3645 | 62.179 | 62.4925 | 17.48 | 17.599 | 0.973 | 0.9645 | 10.572 | 10.603 | 796.741 | -43026.9595 | 7.383 | 7.4165 | 0.741 | 0.7305 | 2.741 | 2.788 | 2.03 | 2.036 | 3.356 | 3.379 | 4149.69 | -224098.749 | 38.455 | 38.6285 | 28.3 | 0.049 | 20 | -0.2 | 1.2 | 0.02 | 102.3 |  | 2 |  | 45897
batch 43 | 43S005 | 43S005B4 | d | 1 | 0.192 | 1 | 0.192 | R | No | Yes | No | 0.006 | 0.382 | 10.395 |  | 62.806 |  | 17.718 |  | 0.956 |  | 10.634 |  | -86850.66 |  | 7.45 |  | 0.72 |  | 2.835 |  | 2.042 |  | 3.402 |  | -452347.188 |  | 38.802 |  | 28.3 | 0.049 | 20 | 1.2 | -0.2 | 0.02 | 102.3 |  | 2 |  | 45897
batch 43 | 43S005 | 43S005C2 | a | 1 | 0.192 | 1 | 0.192 | F | No | Yes | No | -0.043 | 0.382 | 8.664 | 8.852 | 51.05 | 52.6725 | 17.78 | 17.8 | 0.977 | 0.9665 | 8.864 | 9.056 | 1178.359 | 1350.226 | 11.061 | 10.611 | 0.68 | 0.6745 | 2.503 | 2.578 | 1.702 | 1.739 | 3.414 | 3.418 | 6137.287 | 7032.428 | 57.608 | 55.264 | 28.3 | 0.049 | 20 | -0.2 | 1.2 | 0.02 | 102.3 |  | 2 |  | 45897
batch 43 | 43S005 | 43S005C2 | a | 1 | 0.192 | 1 | 0.192 | R | No | Yes | No | -0.043 | 0.382 | 9.04 |  | 54.295 |  | 17.82 |  | 0.956 |  | 9.248 |  | 1522.093 |  | 10.161 |  | 0.669 |  | 2.653 |  | 1.776 |  | 3.422 |  | 7927.569 |  | 52.92 |  | 28.3 | 0.049 | 20 | 1.2 | -0.2 | 0.02 | 102.3 |  | 2 |  | 45897
batch 43 | 43S005 | 43S005C2 | b | 1 | 0.192 | 1 | 0.192 | F | No | Yes | No | -0.045 | 0.382 | 8.596 | 8.7885 | 50.305 | 51.848 | 18.145 | 18.1965 | 0.963 | 0.953 | 8.794 | 8.991 | 887.756 | 1087.3425 | 11.367 | 10.905 | 0.66 | 0.66 | 2.558 | 2.6155 | 1.688 | 1.726 | 3.484 | 3.494 | 4623.728 | 5663.242 | 59.201 | 56.7955 | 28.297 | 0.049 | 20 | -0.2 | 1.2 | 0.02 | 102.3 |  | 2 |  | 45897
batch 43 | 43S005 | 43S005C2 | b | 1 | 0.192 | 1 | 0.192 | R | No | Yes | No | -0.045 | 0.382 | 8.981 |  | 53.391 |  | 18.248 |  | 0.943 |  | 9.188 |  | 1286.929 |  | 10.443 |  | 0.66 |  | 2.673 |  | 1.764 |  | 3.504 |  | 6702.756 |  | 54.39 |  | 28.297 | 0.049 | 20 | 1.2 | -0.2 | 0.02 | 102.3 |  | 2 |  | 45897
batch 43 | 43S005 | 43S005C2 | c | 1 | 0.192 | 1 | 0.192 | F | No | Yes | No | -0.025 | 0.382 | 8.51 | 8.617 | 52.148 | 53.05 | 17.504 | 17.613 | 0.954 | 0.9435 | 8.706 | 8.8155 | 701.817 | 896.6095 | 10.52 | 10.168 | 0.66 | 0.66 | 2.533 | 2.5645 | 1.671 | 1.6925 | 3.361 | 3.382 | 3655.299 | 4669.842 | 54.79 | 52.958 | 28.293 | 0.049 | 20 | -0.2 | 1.2 | 0.02 | 102.3 |  | 2 |  | 45897
batch 43 | 43S005 | 43S005C2 | c | 1 | 0.192 | 1 | 0.192 | R | No | Yes | No | -0.025 | 0.382 | 8.724 |  | 53.952 |  | 17.722 |  | 0.933 |  | 8.925 |  | 1091.402 |  | 9.816 |  | 0.66 |  | 2.596 |  | 1.714 |  | 3.403 |  | 5684.385 |  | 51.126 |  | 28.293 | 0.049 | 20 | 1.2 | -0.2 | 0.02 | 102.3 |  | 2 |  | 45897
batch 43 | 43S005 | 43S005C2 | d | 1 | 0.192 | 1 | 0.192 | F | No | Yes | No | 0.018 | 0.382 | 8.965 | 9.0465 | 52.846 | 53.732 | 17.912 | 17.9705 | 0.969 | 0.9585 | 9.172 | 9.255 | 946.699 | 1088.205 | 9.982 | 9.6495 | 0.675 | 0.6675 | 2.608 | 2.662 | 1.761 | 1.777 | 3.439 | 3.4505 | 4930.725 | 5667.7345 | 51.988 | 50.256 | 28.299 | 0.049 | 20 | -0.2 | 1.2 | 0.02 | 102.3 |  | 2 |  | 45897
batch 43 | 43S005 | 43S005C2 | d | 1 | 0.192 | 1 | 0.192 | R | No | Yes | No | 0.018 | 0.382 | 9.128 |  | 54.618 |  | 18.029 |  | 0.948 |  | 9.338 |  | 1229.711 |  | 9.317 |  | 0.66 |  | 2.716 |  | 1.793 |  | 3.462 |  | 6404.744 |  | 48.524 |  | 28.299 | 0.049 | 20 | 1.2 | -0.2 | 0.02 | 102.3 |  | 2 |  | 45897
batch 43 | 43S005 | 43S005C3 | a | 1 | 0.192 | 1 | 0.192 | F | No | Yes | No | 0.006 | 0.382 | 9.831 | 9.802 | 58.368 | 58.41 | 17.348 | 17.418 | 0.971 | 0.9635 | 9.831 | 9.802 | 1387.981 | 11574.434 | 8.911 | 8.931 | 0.702 | 0.6935 | 2.689 | 2.7145 | 1.888 | 1.882 | 3.331 | 3.3445 | 7229.068 | 60283.5115 | 46.412 | 46.5165 | 28.293 | 0.049 | 20 | -0.2 | 1.2 | 0.02 | 100 |  | 2 |  | 45897
batch 43 | 43S005 | 43S005C3 | a | 1 | 0.192 | 1 | 0.192 | R | No | Yes | No | 0.006 | 0.382 | 9.773 |  | 58.452 |  | 17.488 |  | 0.956 |  | 9.773 |  | 21760.887 |  | 8.951 |  | 0.685 |  | 2.74 |  | 1.876 |  | 3.358 |  | 113337.955 |  | 46.621 |  | 28.293 | 0.049 | 20 | 1.2 | -0.2 | 0.02 | 100 |  | 2 |  | 45897
batch 43 | 43S005 | 43S005C3 | b | 1 | 0.192 | 1 | 0.192 | F | No | Yes | No | 0.009 | 0.382 | 10.271 | 10.226 | 59.639 | 59.6495 | 17.691 | 17.762 | 0.973 | 0.965 | 10.271 | 10.226 | 1448.72 | -9932.734 | 8.439 | 8.4035 | 0.711 | 0.7025 | 2.772 | 2.7945 | 1.972 | 1.9635 | 3.397 | 3.4105 | 7545.418 | -51732.988 | 43.952 | 43.7665 | 28.294 | 0.049 | 20 | -0.2 | 1.2 | 0.02 | 100 |  | 2 |  | 45897
batch 43 | 43S005 | 43S005C3 | b | 1 | 0.192 | 1 | 0.192 | R | No | Yes | No | 0.009 | 0.382 | 10.181 |  | 59.66 |  | 17.833 |  | 0.957 |  | 10.181 |  | -21314.188 |  | 8.368 |  | 0.694 |  | 2.817 |  | 1.955 |  | 3.424 |  | -111011.394 |  | 43.581 |  | 28.294 | 0.049 | 20 | 1.2 | -0.2 | 0.02 | 100 |  | 2 |  | 45897
batch 43 | 43S005 | 43S005C3 | c | 1 | 0.192 | 1 | 0.192 | F | No | Yes | No | -0.005 | 0.382 | 9.533 | 9.5075 | 57.408 | 57.447 | 17.256 | 17.33 | 0.962 | 0.955 | 9.533 | 9.5075 | 582.987 | 843.703 | 9.838 | 9.2125 | 0.697 | 0.6895 | 2.624 | 2.6475 | 1.83 | 1.825 | 3.313 | 3.3275 | 3036.393 | 4394.287 | 51.241 | 47.982 | 28.302 | 0.049 | 20 | -0.2 | 1.2 | 0.02 | 100 |  | 2 |  | 45897
batch 43 | 43S005 | 43S005C3 | c | 1 | 0.192 | 1 | 0.192 | R | No | Yes | No | -0.005 | 0.382 | 9.482 |  | 57.486 |  | 17.404 |  | 0.948 |  | 9.482 |  | 1104.419 |  | 8.587 |  | 0.682 |  | 2.671 |  | 1.82 |  | 3.342 |  | 5752.181 |  | 44.723 |  | 28.302 | 0.049 | 20 | 1.2 | -0.2 | 0.02 | 100 |  | 2 |  | 45897
batch 43 | 43S005 | 43S005C3 | d | 1 | 0.192 | 1 | 0.192 | F | No | Yes | No | -0.012 | 0.382 | 10.873 | 10.8085 | 62.928 | 62.8805 | 17.592 | 17.656 | 0.982 | 0.9735 | 10.873 | 10.8085 | 1740.856 | -2740.9455 | 8.248 | 7.7475 | 0.737 | 0.7275 | 2.833 | 2.854 | 2.088 | 2.0755 | 3.378 | 3.39 | 9066.958 | -14275.758 | 42.959 | 40.3505 | 28.287 | 0.049 | 20 | -0.2 | 1.2 | 0.02 | 100 |  | 2 |  | 45897
batch 43 | 43S005 | 43S005C3 | d | 1 | 0.192 | 1 | 0.192 | R | No | Yes | No | -0.012 | 0.382 | 10.744 |  | 62.833 |  | 17.72 |  | 0.965 |  | 10.744 |  | -7222.747 |  | 7.247 |  | 0.718 |  | 2.875 |  | 2.063 |  | 3.402 |  | -37618.474 |  | 37.742 |  | 28.287 | 0.049 | 20 | 1.2 | -0.2 | 0.02 | 100 |  | 2 |  | 45897
batch 43 | 43S005 | 43S005C4 | a | 1 | 0.192 | 1 | 0.192 | F | No | Yes | No | 0.027 | 0.382 | 11.018 | 10.8675 | 65.323 | 64.8255 | 16.939 | 17.002 | 0.996 | 0.986 | 11.018 | 10.8675 | 1612.25 | -5626.525 | 7.229 | 7.299 | 0.768 | 0.7545 | 2.755 | 2.7665 | 2.116 | 2.087 | 3.252 | 3.264 | 8397.137 | -29304.8165 | 37.653 | 38.017 | 28.302 | 0.049 | 20 | -0.2 | 1.2 | 0.02 | 100 |  | 2 |  | 45897
batch 43 | 43S005 | 43S005C4 | a | 1 | 0.192 | 1 | 0.192 | R | No | Yes | No | 0.027 | 0.382 | 10.717 |  | 64.328 |  | 17.065 |  | 0.976 |  | 10.717 |  | -12865.3 |  | 7.369 |  | 0.741 |  | 2.778 |  | 2.058 |  | 3.276 |  | -67006.77 |  | 38.381 |  | 28.302 | 0.049 | 20 | 1.2 | -0.2 | 0.02 | 100 |  | 2 |  | 45897
batch 43 | 43S005 | 43S005C4 | b | 1 | 0.192 | 1 | 0.192 | F | No | Yes | No | -0.026 | 0.382 | 10.733 | 10.5955 | 64.38 | 63.8265 | 16.828 | 16.8955 | 0.991 | 0.9825 | 10.733 | 10.5955 | 1369.079 | 9478.551 | 7.239 | 7.3775 | 0.758 | 0.746 | 2.719 | 2.728 | 2.061 | 2.0345 | 3.231 | 3.244 | 7130.62 | 49367.4525 | 37.705 | 38.4265 | 28.302 | 0.049 | 20 | -0.2 | 1.2 | 0.02 | 100 |  | 2 |  | 45897
batch 43 | 43S005 | 43S005C4 | b | 1 | 0.192 | 1 | 0.192 | R | No | Yes | No | -0.026 | 0.382 | 10.458 |  | 63.273 |  | 16.963 |  | 0.974 |  | 10.458 |  | 17588.023 |  | 7.516 |  | 0.734 |  | 2.737 |  | 2.008 |  | 3.257 |  | 91604.285 |  | 39.148 |  | 28.302 | 0.049 | 20 | 1.2 | -0.2 | 0.02 | 100 |  | 2 |  | 45897
batch 43 | 43S005 | 43S005C4 | c | 1 | 0.192 | 1 | 0.192 | F | No | Yes | No | -0.03 | 0.382 | 11.441 | 11.2755 | 65.731 | 65.1615 | 17.332 | 17.373 | 1.004 | 0.996 | 11.441 | 11.2755 | 2272.043 | 31760.175 | 7.014 | 7.042 | 0.77 | 0.7595 | 2.853 | 2.8495 | 2.197 | 2.165 | 3.328 | 3.3355 | 11833.559 | 165417.579 | 36.532 | 36.6765 | 28.3 | 0.049 | 20 | -0.2 | 1.2 | 0.02 | 100 |  | 2 |  | 45897
batch 43 | 43S005 | 43S005C4 | c | 1 | 0.192 | 1 | 0.192 | R | No | Yes | No | -0.03 | 0.382 | 11.11 |  | 64.592 |  | 17.414 |  | 0.988 |  | 11.11 |  | 61248.307 |  | 7.07 |  | 0.749 |  | 2.846 |  | 2.133 |  | 3.343 |  | 319001.599 |  | 36.821 |  | 28.3 | 0.049 | 20 | 1.2 | -0.2 | 0.02 | 100 |  | 2 |  | 45897
batch 43 | 43S005 | 43S005C4 | d | 1 | 0.192 | 1 | 0.192 | F | No | Yes | No | -0.032 | 0.382 | 10.977 | 10.804 | 63.9 | 63.22 | 17.206 | 17.2555 | 0.998 | 0.99 | 10.977 | 10.804 | 1126.467 | 1856.8415 | 7.989 | 8.117 | 0.762 | 0.75 | 2.765 | 2.765 | 2.108 | 2.0745 | 3.304 | 3.3135 | 5867.015 | 9671.048 | 41.612 | 42.277 | 28.297 | 0.049 | 20 | -0.2 | 1.2 | 0.02 | 100 |  | 2 |  | 45897
batch 43 | 43S005 | 43S005C4 | d | 1 | 0.192 | 1 | 0.192 | R | No | Yes | No | -0.032 | 0.382 | 10.631 |  | 62.54 |  | 17.305 |  | 0.982 |  | 10.631 |  | 2587.216 |  | 8.245 |  | 0.738 |  | 2.765 |  | 2.041 |  | 3.323 |  | 13475.081 |  | 42.942 |  | 28.297 | 0.049 | 20 | 1.2 | -0.2 | 0.02 | 100 |  | 2 |  | 45897
batch 43 | 43S006 | 43S006B3 | a | 1 | 0.192 | 1 | 0.192 | F | No | Yes | No | 0.058 | 0.382 | 6.706 | 6.9115 | 47.8 | 49.166 | 15.295 | 15.5355 | 0.917 | 0.905 | 6.706 | 6.9115 | 375.164 | 685.701 | 14.091 | 13.0645 | 0.62 | 0.61 | 2.077 | 2.177 | 1.288 | 1.327 | 2.937 | 2.983 | 1953.982 | 3571.3615 | 73.39 | 68.043 | 28.296 | 0.049 | 20 | -0.2 | 1.2 | 0.02 | 100 |  | 2 |  | 45897
batch 43 | 43S006 | 43S006B3 | a | 1 | 0.192 | 1 | 0.192 | R | No | Yes | No | 0.058 | 0.382 | 7.117 |  | 50.532 |  | 15.776 |  | 0.893 |  | 7.117 |  | 996.238 |  | 12.038 |  | 0.6 |  | 2.277 |  | 1.366 |  | 3.029 |  | 5188.741 |  | 62.696 |  | 28.296 | 0.049 | 20 | 1.2 | -0.2 | 0.02 | 100 |  | 2 |  | 45897
batch 43 | 43S006 | 43S006B3 | b | 1 | 0.192 | 1 | 0.192 | F | No | Yes | No | 0.062 | 0.382 | 6.011 | 6.21 | 44.71 | 45.941 | 14.989 | 15.231 | 0.897 | 0.8875 | 6.011 | 6.21 | 249.962 | 340.459 | 16.701 | 15.908 | 0.58 | 0.58 | 1.99 | 2.056 | 1.154 | 1.1925 | 2.878 | 2.9245 | 1301.887 | 1773.2255 | 86.985 | 82.855 | 28.293 | 0.049 | 20 | -0.2 | 1.2 | 0.02 | 100 |  | 2 |  | 45897
batch 43 | 43S006 | 43S006B3 | b | 1 | 0.192 | 1 | 0.192 | R | No | Yes | No | 0.062 | 0.382 | 6.409 |  | 47.172 |  | 15.473 |  | 0.878 |  | 6.409 |  | 430.956 |  | 15.115 |  | 0.58 |  | 2.122 |  | 1.231 |  | 2.971 |  | 2244.564 |  | 78.725 |  | 28.293 | 0.049 | 20 | 1.2 | -0.2 | 0.02 | 100 |  | 2 |  | 45897
batch 43 | 43S006 | 43S006B3 | c | 1 | 0.192 | 1 | 0.192 | F | No | Yes | No | 0.02 | 0.382 | 8.028 | 8.1105 | 52.101 | 52.835 | 16.253 | 16.412 | 0.948 | 0.9355 | 8.028 | 8.1105 | 601.21 | 1033.4355 | 11.225 | 11.3735 | 0.648 | 0.644 | 2.378 | 2.418 | 1.541 | 1.557 | 3.121 | 3.1515 | 3131.304 | 5382.4785 | 58.461 | 59.237 | 28.301 | 0.049 | 20 | -0.2 | 1.2 | 0.02 | 100 |  | 2 |  | 45897
batch 43 | 43S006 | 43S006B3 | c | 1 | 0.192 | 1 | 0.192 | R | No | Yes | No | 0.02 | 0.382 | 8.193 |  | 53.569 |  | 16.571 |  | 0.923 |  | 8.193 |  | 1465.661 |  | 11.522 |  | 0.64 |  | 2.458 |  | 1.573 |  | 3.182 |  | 7633.653 |  | 60.013 |  | 28.301 | 0.049 | 20 | 1.2 | -0.2 | 0.02 | 100 |  | 2 |  | 45897
batch 43 | 43S006 | 43S006B3 | d | 1 | 0.192 | 1 | 0.192 | F | No | Yes | No | -0.046 | 0.382 | 5.925 | 6.06 | 43.556 | 44.341 | 15.524 | 15.707 | 0.876 | 0.87 | 5.925 | 6.06 | 208.638 | 248.795 | 18.114 | 17.716 | 0.58 | 0.57 | 1.961 | 2.0425 | 1.138 | 1.1635 | 2.981 | 3.016 | 1086.655 | 1295.806 | 94.346 | 92.271 | 28.299 | 0.049 | 20 | -0.2 | 1.2 | 0.02 | 100 |  | 2 |  | 45897
batch 43 | 43S006 | 43S006B3 | d | 1 | 0.192 | 1 | 0.192 | R | No | Yes | No | -0.046 | 0.382 | 6.195 |  | 45.126 |  | 15.89 |  | 0.864 |  | 6.195 |  | 288.952 |  | 17.318 |  | 0.56 |  | 2.124 |  | 1.189 |  | 3.051 |  | 1504.957 |  | 90.196 |  | 28.299 | 0.049 | 20 | 1.2 | -0.2 | 0.02 | 100 |  | 2 |  | 45897
batch 43 | 43S006 | 43S006B4 | a | 1 | 0.192 | 1 | 0.192 | F | No | Yes | No | -0.027 | 0.382 | 5.977 | 6.0575 | 43.104 | 43.855 | 15.943 | 16.071 | 0.87 | 0.8595 | 5.977 | 6.0575 | 177.799 | 203.4475 | 16.587 | 16.5785 | 0.56 | 0.55 | 2.049 | 2.1155 | 1.148 | 1.1635 | 3.061 | 3.0855 | 926.037 | 1059.624 | 86.389 | 86.3465 | 28.294 | 0.049 | 20 | -0.2 | 1.2 | 0.02 | 100 |  | 2 |  | 45897
batch 43 | 43S006 | 43S006B4 | a | 1 | 0.192 | 1 | 0.192 | R | No | Yes | No | -0.027 | 0.382 | 6.138 |  | 44.606 |  | 16.199 |  | 0.849 |  | 6.138 |  | 229.096 |  | 16.57 |  | 0.54 |  | 2.182 |  | 1.179 |  | 3.11 |  | 1193.211 |  | 86.304 |  | 28.294 | 0.049 | 20 | 1.2 | -0.2 | 0.02 | 100 |  | 2 |  | 45897
batch 43 | 43S006 | 43S006B4 | b | 1 | 0.192 | 1 | 0.192 | F | No | Yes | No | -0.003 | 0.382 | 8.484 | 8.497 | 55.063 | 55.2695 | 16.061 | 16.2075 | 0.959 | 0.9485 | 8.484 | 8.497 | 687.04 | 2826.962 | 11.211 | 10.937 | 0.675 | 0.6635 | 2.411 | 2.4595 | 1.629 | 1.6315 | 3.084 | 3.112 | 3578.331 | 14723.759 | 58.39 | 56.9645 | 28.301 | 0.049 | 20 | -0.2 | 1.2 | 0.02 | 100 |  | 2 |  | 45897
batch 43 | 43S006 | 43S006B4 | b | 1 | 0.192 | 1 | 0.192 | R | No | Yes | No | -0.003 | 0.382 | 8.51 |  | 55.476 |  | 16.354 |  | 0.938 |  | 8.51 |  | 4966.884 |  | 10.663 |  | 0.652 |  | 2.508 |  | 1.634 |  | 3.14 |  | 25869.187 |  | 55.539 |  | 28.301 | 0.049 | 20 | 1.2 | -0.2 | 0.02 | 100 |  | 2 |  | 45897
batch 43 | 43S006 | 43S006B4 | c | 1 | 0.192 | 1 | 0.192 | F | Yes | Yes | Yes | -0.083 | 0.382 | 7.455 | 7.764 | 53.87 | 55.5745 | 15.098 | 15.386 | 0.917 | 0.908 | 7.455 | 7.764 | 388.175 | 5394.214 | 10.671 | 10.1785 | 0.662 | 0.653 | 2.162 | 2.2845 | 1.431 | 1.4905 | 2.899 | 2.954 | 2021.744 | 28094.863 | 55.577 | 53.0115 | 28.298 | 0.049 | 20 | -0.2 | 1.2 | 0.02 | 100 |  | 2 |  | 45897
batch 43 | 43S006 | 43S006B4 | c | 1 | 0.192 | 1 | 0.192 | R | Yes | Yes | Yes | -0.083 | 0.382 | 8.073 |  | 57.279 |  | 15.674 |  | 0.899 |  | 8.073 |  | 10400.253 |  | 9.686 |  | 0.644 |  | 2.407 |  | 1.55 |  | 3.009 |  | 54167.982 |  | 50.446 |  | 28.298 | 0.049 | 20 | 1.2 | -0.2 | 0.02 | 100 |  | 2 |  | 45897
batch 43 | 43S006 | 43S006B4 | d | 1 | 0.192 | 1 | 0.192 | F | Yes | Yes | Yes | 0.04 | 0.382 | 8.215 | 8.385 | 56.645 | 57.636 | 15.371 | 15.5735 | 0.944 | 0.9345 | 8.215 | 8.385 | 538.908 | -4852.206 | 10.534 | 9.622 | 0.69 | 0.679 | 2.286 | 2.3725 | 1.577 | 1.6095 | 2.951 | 2.99 | 2806.815 | -25271.906 | 54.867 | 50.115 | 28.283 | 0.05 | 20 | -0.2 | 1.2 | 0.02 | 100 |  | 2 |  | 45897
batch 43 | 43S006 | 43S006B4 | d | 1 | 0.192 | 1 | 0.192 | R | Yes | Yes | Yes | 0.04 | 0.382 | 8.555 |  | 58.627 |  | 15.776 |  | 0.925 |  | 8.555 |  | -10243.32 |  | 8.71 |  | 0.668 |  | 2.459 |  | 1.642 |  | 3.029 |  | -53350.627 |  | 45.363 |  | 28.283 | 0.05 | 20 | 1.2 | -0.2 | 0.02 | 100 |  | 2 |  | 45897
batch 43 | 43S006 | 43S006C3 | a | 1 | 0.192 | 1 | 0.192 | F | No | Yes | No | -0.01 | 0.382 | 9.117 | 9.071 | 54.928 | 55.048 | 17.437 | 17.515 | 0.974 | 0.9625 | 9.327 | 9.2795 | 1024.239 | 1596.228 | 10.068 | 9.8325 | 0.681 | 0.6705 | 2.63 | 2.658 | 1.791 | 1.782 | 3.348 | 3.363 | 5334.579 | 8313.6875 | 52.438 | 51.211 | 28.3 | 0.049 | 20 | -0.2 | 1.2 | 0.02 | 102.3 |  | 2 |  | 45897
batch 43 | 43S006 | 43S006C3 | a | 1 | 0.192 | 1 | 0.192 | R | No | Yes | No | -0.01 | 0.382 | 9.025 |  | 55.168 |  | 17.593 |  | 0.951 |  | 9.232 |  | 2168.217 |  | 9.597 |  | 0.66 |  | 2.686 |  | 1.773 |  | 3.378 |  | 11292.796 |  | 49.984 |  | 28.3 | 0.049 | 20 | 1.2 | -0.2 | 0.02 | 102.3 |  | 2 |  | 45897
batch 43 | 43S006 | 43S006C3 | b | 1 | 0.192 | 1 | 0.192 | F | No | Yes | No | -0.001 | 0.382 | 8.645 | 8.6495 | 54.235 | 54.555 | 16.837 | 16.933 | 0.969 | 0.958 | 8.844 | 8.8485 | 956.215 | 1865.61 | 10.418 | 10.1205 | 0.673 | 0.6665 | 2.522 | 2.5485 | 1.698 | 1.699 | 3.233 | 3.2515 | 4980.284 | 9716.718 | 54.261 | 52.711 | 28.294 | 0.049 | 20 | -0.2 | 1.2 | 0.02 | 102.3 |  | 2 |  | 45897
batch 43 | 43S006 | 43S006C3 | b | 1 | 0.192 | 1 | 0.192 | R | No | Yes | No | -0.001 | 0.382 | 8.654 |  | 54.875 |  | 17.029 |  | 0.947 |  | 8.853 |  | 2775.005 |  | 9.823 |  | 0.66 |  | 2.575 |  | 1.7 |  | 3.27 |  | 14453.152 |  | 51.161 |  | 28.294 | 0.049 | 20 | 1.2 | -0.2 | 0.02 | 102.3 |  | 2 |  | 45897
batch 43 | 43S006 | 43S006C3 | c | 1 | 0.192 | 1 | 0.192 | F | No | Yes | No | 0.002 | 0.382 | 9.365 | 9.356 | 56.804 | 57.0035 | 17.2 | 17.2825 | 0.981 | 0.972 | 9.58 | 9.571 | 1182.377 | 7827.195 | 10.36 | 10.1605 | 0.693 | 0.683 | 2.656 | 2.692 | 1.839 | 1.8375 | 3.302 | 3.318 | 6158.212 | 40766.6385 | 53.957 | 52.9195 | 28.301 | 0.049 | 20 | -0.2 | 1.2 | 0.02 | 102.3 |  | 2 |  | 45897
batch 43 | 43S006 | 43S006C3 | c | 1 | 0.192 | 1 | 0.192 | R | No | Yes | No | 0.002 | 0.382 | 9.347 |  | 57.203 |  | 17.365 |  | 0.963 |  | 9.562 |  | 14472.013 |  | 9.961 |  | 0.673 |  | 2.728 |  | 1.836 |  | 3.334 |  | 75375.065 |  | 51.882 |  | 28.301 | 0.049 | 20 | 1.2 | -0.2 | 0.02 | 102.3 |  | 2 |  | 45897
batch 43 | 43S006 | 43S006C3 | d | 1 | 0.192 | 1 | 0.192 | F | No | Yes | No | -0.01 | 0.382 | 9.388 | 9.3425 | 56.446 | 56.516 | 17.408 | 17.494 | 0.977 | 0.9665 | 9.604 | 9.5575 | 1125.124 | 3330.0735 | 9.976 | 9.765 | 0.69 | 0.6775 | 2.674 | 2.709 | 1.844 | 1.835 | 3.342 | 3.3585 | 5860.02 | 17344.1325 | 51.959 | 50.86 | 28.302 | 0.049 | 20 | -0.2 | 1.2 | 0.02 | 102.3 |  | 2 |  | 45897
batch 43 | 43S006 | 43S006C3 | d | 1 | 0.192 | 1 | 0.192 | R | No | Yes | No | -0.01 | 0.382 | 9.297 |  | 56.586 |  | 17.58 |  | 0.956 |  | 9.511 |  | 5535.023 |  | 9.554 |  | 0.665 |  | 2.744 |  | 1.826 |  | 3.375 |  | 28828.245 |  | 49.761 |  | 28.302 | 0.049 | 20 | 1.2 | -0.2 | 0.02 | 102.3 |  | 2 |  | 45897
batch 43 | 43S006 | 43S006C4 | a | 1 | 0.192 | 1 | 0.192 | F | No | Yes | No | 0.015 | 0.382 | 9.389 | 9.3175 | 56.718 | 56.628 | 17.28 | 17.379 | 0.98 | 0.9685 | 9.605 | 9.532 | 978.451 | 14784.8545 | 9.963 | 9.896 | 0.69 | 0.674 | 2.673 | 2.7155 | 1.844 | 1.83 | 3.318 | 3.337 | 5096.1 | 77004.4515 | 51.889 | 51.5395 | 28.3 | 0.049 | 20 | -0.2 | 1.2 | 0.02 | 102.3 |  | 2 |  | 45897
batch 43 | 43S006 | 43S006C4 | a | 1 | 0.192 | 1 | 0.192 | R | No | Yes | No | 0.015 | 0.382 | 9.246 |  | 56.538 |  | 17.478 |  | 0.957 |  | 9.459 |  | 28591.258 |  | 9.829 |  | 0.658 |  | 2.758 |  | 1.816 |  | 3.356 |  | 148912.803 |  | 51.19 |  | 28.3 | 0.049 | 20 | 1.2 | -0.2 | 0.02 | 102.3 |  | 2 |  | 45897
batch 43 | 43S006 | 43S006C4 | b | 1 | 0.192 | 1 | 0.192 | F | No | Yes | No | 0.01 | 0.382 | 8.669 | 8.6245 | 54.508 | 54.4145 | 16.694 | 16.8175 | 0.975 | 0.9645 | 8.869 | 8.823 | 801.3 | 4133.0735 | 10.863 | 10.6425 | 0.675 | 0.66 | 2.524 | 2.5675 | 1.703 | 1.694 | 3.205 | 3.229 | 4173.435 | 21526.4225 | 56.581 | 55.43 | 28.299 | 0.049 | 20 | -0.2 | 1.2 | 0.02 | 102.3 |  | 2 |  | 45897
batch 43 | 43S006 | 43S006C4 | b | 1 | 0.192 | 1 | 0.192 | R | No | Yes | No | 0.01 | 0.382 | 8.58 |  | 54.321 |  | 16.941 |  | 0.954 |  | 8.777 |  | 7464.847 |  | 10.422 |  | 0.645 |  | 2.611 |  | 1.685 |  | 3.253 |  | 38879.41 |  | 54.279 |  | 28.299 | 0.049 | 20 | 1.2 | -0.2 | 0.02 | 102.3 |  | 2 |  | 45897
batch 43 | 43S006 | 43S006C4 | c | 1 | 0.192 | 1 | 0.192 | F | No | Yes | No | 0.004 | 0.382 | 9.14 | 9.12 | 57.904 | 57.9975 | 16.765 | 16.866 | 0.963 | 0.9535 | 9.351 | 9.33 | 719.558 | 1621.318 | 9.535 | 9.5165 | 0.698 | 0.6845 | 2.574 | 2.6195 | 1.795 | 1.791 | 3.219 | 3.2385 | 3747.698 | 8444.3635 | 49.663 | 49.5655 | 28.295 | 0.049 | 20 | -0.2 | 1.2 | 0.02 | 102.3 |  | 2 |  | 45897
batch 43 | 43S006 | 43S006C4 | c | 1 | 0.192 | 1 | 0.192 | R | No | Yes | No | 0.004 | 0.382 | 9.1 |  | 58.091 |  | 16.967 |  | 0.944 |  | 9.309 |  | 2523.078 |  | 9.498 |  | 0.671 |  | 2.665 |  | 1.787 |  | 3.258 |  | 13141.029 |  | 49.468 |  | 28.295 | 0.049 | 20 | 1.2 | -0.2 | 0.02 | 102.3 |  | 2 |  | 45897
batch 43 | 43S006 | 43S006C4 | d | 1 | 0.192 | 1 | 0.192 | F | No | Yes | No | -0.009 | 0.382 | 8.874 | 8.9145 | 56.596 | 56.932 | 16.709 | 16.8575 | 0.96 | 0.9505 | 9.078 | 9.1195 | 584.947 | 1698.7705 | 9.601 | 9.461 | 0.692 | 0.6805 | 2.52 | 2.5745 | 1.743 | 1.751 | 3.208 | 3.2365 | 3046.601 | 8847.7645 | 50.005 | 49.2765 | 28.298 | 0.049 | 20 | -0.2 | 1.2 | 0.02 | 102.3 |  | 2 |  | 45897
batch 43 | 43S006 | 43S006C4 | d | 1 | 0.192 | 1 | 0.192 | R | No | Yes | No | -0.009 | 0.382 | 8.955 |  | 57.268 |  | 17.006 |  | 0.941 |  | 9.161 |  | 2812.594 |  | 9.321 |  | 0.669 |  | 2.629 |  | 1.759 |  | 3.265 |  | 14648.928 |  | 48.548 |  | 28.298 | 0.049 | 20 | 1.2 | -0.2 | 0.02 | 102.3 |  | 2 |  | 45897
batch 43 | 43S007 | 43S007B2-1 | a | 1 | 0.192 | 1 | 0.192 | F | No | No | No | -0.136 | 0.382 | 5.211 | 5.5645 | 36.885 | 39.7675 | 15.467 | 15.576 | 0.913 | 0.899 | 5.211 | 5.5645 | 163.39 | 196.1765 | 19.893 | 17.848 | 0.58 | 0.58 | 1.725 | 1.842 | 1 | 1.068 | 2.97 | 2.9905 | 850.992 | 1021.754 | 103.607 | 92.958 | 28.296 | 0.049 | 20 | -0.2 | 1.2 | 0.02 | 100 |  | 2 |  | 45897
batch 43 | 43S007 | 43S007B2-1 | a | 1 | 0.192 | 1 | 0.192 | R | No | No | No | -0.136 | 0.382 | 5.918 |  | 42.65 |  | 15.685 |  | 0.885 |  | 5.918 |  | 228.963 |  | 15.803 |  | 0.58 |  | 1.959 |  | 1.136 |  | 3.011 |  | 1192.516 |  | 82.309 |  | 28.296 | 0.049 | 20 | 1.2 | -0.2 | 0.02 | 100 |  | 2 |  | 45897
batch 43 | 43S007 | 43S007B2-1 | b | 1 | 0.192 | 1 | 0.192 | F | No | No | No | -0.121 | 0.382 | 6.655 | 7.057 | 41.536 | 44.696 | 16.949 | 16.975 | 0.945 | 0.931 | 6.655 | 7.057 | 361.822 | 435.57 | 15.149 | 14.3145 | 0.6 | 0.61 | 2.13 | 2.22 | 1.278 | 1.355 | 3.254 | 3.259 | 1884.488 | 2268.5935 | 78.902 | 74.5555 | 28.297 | 0.049 | 20 | -0.2 | 1.2 | 0.02 | 100 |  | 2 |  | 45897
batch 43 | 43S007 | 43S007B2-1 | b | 1 | 0.192 | 1 | 0.192 | R | No | No | No | -0.121 | 0.382 | 7.459 |  | 47.856 |  | 17.001 |  | 0.917 |  | 7.459 |  | 509.318 |  | 13.48 |  | 0.62 |  | 2.31 |  | 1.432 |  | 3.264 |  | 2652.699 |  | 70.209 |  | 28.297 | 0.049 | 20 | 1.2 | -0.2 | 0.02 | 100 |  | 2 |  | 45897
batch 43 | 43S007 | 43S007B2-1 | c | 1 | 0.192 | 1 | 0.192 | F | No | No | No | 0.121 | 0.382 | 5.915 | 6.322 | 39.188 | 42.262 | 16.198 | 16.3035 | 0.932 | 0.9185 | 5.915 | 6.322 | 199.851 | 256.4095 | 17.004 | 15.327 | 0.6 | 0.61 | 1.893 | 1.9885 | 1.136 | 1.214 | 3.11 | 3.13 | 1040.893 | 1335.4675 | 88.56 | 79.826 | 28.3 | 0.049 | 20 | -0.2 | 1.2 | 0.02 | 100 |  | 2 |  | 45897
batch 43 | 43S007 | 43S007B2-1 | c | 1 | 0.192 | 1 | 0.192 | R | No | No | No | 0.121 | 0.382 | 6.729 |  | 45.336 |  | 16.409 |  | 0.905 |  | 6.729 |  | 312.968 |  | 13.65 |  | 0.62 |  | 2.084 |  | 1.292 |  | 3.15 |  | 1630.042 |  | 71.092 |  | 28.3 | 0.049 | 20 | 1.2 | -0.2 | 0.02 | 100 |  | 2 |  | 45897
batch 43 | 43S007 | 43S007B2-1 | d | 1 | 0.192 | 1 | 0.192 | F | No | No | No | -0.132 | 0.382 | 6.455 | 6.8805 | 41.331 | 44.5065 | 16.775 | 16.8425 | 0.931 | 0.9185 | 6.455 | 6.8805 | 298.466 | 392.7505 | 15.463 | 14.0585 | 0.6 | 0.61 | 2.066 | 2.1645 | 1.239 | 1.321 | 3.221 | 3.234 | 1554.511 | 2045.575 | 80.536 | 73.221 | 28.301 | 0.049 | 20 | -0.2 | 1.2 | 0.02 | 100 |  | 2 |  | 45897
batch 43 | 43S007 | 43S007B2-1 | d | 1 | 0.192 | 1 | 0.192 | R | No | No | No | -0.132 | 0.382 | 7.306 |  | 47.682 |  | 16.91 |  | 0.906 |  | 7.306 |  | 487.035 |  | 12.654 |  | 0.62 |  | 2.263 |  | 1.403 |  | 3.247 |  | 2536.639 |  | 65.906 |  | 28.301 | 0.049 | 20 | 1.2 | -0.2 | 0.02 | 100 |  | 2 |  | 45897
batch 43 | 43S007 | 43S007B2-2 | a | 1 | 0.192 | 1 | 0.192 | F | No | No | Yes | 0.125 | 0.555 | 5.036 | 5.397 | 37.705 | 39.9295 | 15.046 | 15.3775 | 0.888 | 0.8785 | 5.036 | 5.397 | 156.652 | 202.856 | 18.029 | 16.7035 | 0.56 | 0.57 | 1.726 | 1.816 | 0.967 | 1.036 | 2.889 | 2.9525 | 815.897 | 1056.5425 | 93.902 | 86.9985 | 40.584 | 0.034 | 20 | -0.2 | 1.2 | 0.02 | 100 |  | 2 |  | 45902
batch 43 | 43S007 | 43S007B2-2 | a | 1 | 0.192 | 1 | 0.192 | R | No | No | Yes | 0.125 | 0.555 | 5.758 |  | 42.154 |  | 15.709 |  | 0.869 |  | 5.758 |  | 249.06 |  | 15.378 |  | 0.58 |  | 1.906 |  | 1.105 |  | 3.016 |  | 1297.188 |  | 80.095 |  | 40.584 | 0.034 | 20 | 1.2 | -0.2 | 0.02 | 100 |  | 2 |  | 45902
batch 43 | 43S007 | 43S007B2-2 | b | 1 | 0.192 | 1 | 0.192 | F | No | No | Yes | 0.11 | 0.555 | 5.345 | 5.6755 | 38.569 | 40.6295 | 15.348 | 15.626 | 0.903 | 0.894 | 5.345 | 5.6755 | 176.621 | 228.4085 | 18.545 | 16.527 | 0.58 | 0.58 | 1.769 | 1.8785 | 1.026 | 1.0895 | 2.947 | 3.0005 | 919.903 | 1189.628 | 96.591 | 86.08 | 40.585 | 0.034 | 20 | -0.2 | 1.2 | 0.02 | 100 |  | 2 |  | 45902
batch 43 | 43S007 | 43S007B2-2 | b | 1 | 0.192 | 1 | 0.192 | R | No | No | Yes | 0.11 | 0.555 | 6.006 |  | 42.69 |  | 15.904 |  | 0.885 |  | 6.006 |  | 280.196 |  | 14.509 |  | 0.58 |  | 1.988 |  | 1.153 |  | 3.054 |  | 1459.353 |  | 75.569 |  | 40.585 | 0.034 | 20 | 1.2 | -0.2 | 0.02 | 100 |  | 2 |  | 45902
batch 43 | 43S007 | 43S007B2-2 | c | 1 | 0.192 | 1 | 0.192 | F | No | No | Yes | -0.15 | 0.555 | 6.365 | 6.842 | 42.062 | 44.772 | 16.482 | 16.782 | 0.918 | 0.91 | 6.365 | 6.842 | 304.883 | 692.3975 | 15.728 | 14.5645 | 0.6 | 0.61 | 2.037 | 2.1515 | 1.222 | 1.3135 | 3.164 | 3.222 | 1587.933 | 3606.2375 | 81.915 | 75.857 | 40.582 | 0.034 | 20 | -0.2 | 1.2 | 0.02 | 100 |  | 2 |  | 45902
batch 43 | 43S007 | 43S007B2-2 | c | 1 | 0.192 | 1 | 0.192 | R | No | No | Yes | -0.15 | 0.555 | 7.319 |  | 47.482 |  | 17.082 |  | 0.902 |  | 7.319 |  | 1079.912 |  | 13.401 |  | 0.62 |  | 2.266 |  | 1.405 |  | 3.28 |  | 5624.542 |  | 69.799 |  | 40.582 | 0.034 | 20 | 1.2 | -0.2 | 0.02 | 100 |  | 2 |  | 45902
batch 43 | 43S007 | 43S007B2-2 | d | 1 | 0.192 | 1 | 0.192 | F | No | No | Yes | -0.124 | 0.555 | 5.876 | 6.24 | 42.158 | 44.3885 | 15.41 | 15.689 | 0.905 | 0.896 | 5.876 | 6.24 | 327.133 | 996.4365 | 15.302 | 14.461 | 0.58 | 0.59 | 1.945 | 2.029 | 1.128 | 1.198 | 2.959 | 3.0125 | 1703.82 | 5189.775 | 79.697 | 75.316 | 40.581 | 0.034 | 20 | -0.2 | 1.2 | 0.02 | 100 |  | 2 |  | 45902
batch 43 | 43S007 | 43S007B2-2 | d | 1 | 0.192 | 1 | 0.192 | R | No | No | Yes | -0.124 | 0.555 | 6.604 |  | 46.619 |  | 15.968 |  | 0.887 |  | 6.604 |  | 1665.74 |  | 13.62 |  | 0.6 |  | 2.113 |  | 1.268 |  | 3.066 |  | 8675.73 |  | 70.935 |  | 40.581 | 0.034 | 20 | 1.2 | -0.2 | 0.02 | 100 |  | 2 |  | 45902
batch 43 | 43S007 | 43S007B3-1 | a | 1 | 0.192 | 1 | 0.192 | F | No | Yes | No | -0.078 | 0.382 | 7.327 | 7.613 | 45.986 | 48.2 | 16.771 | 16.796 | 0.95 | 0.941 | 7.327 | 7.613 | 528.182 | 587.859 | 13.772 | 12.9035 | 0.62 | 0.63 | 2.269 | 2.3195 | 1.407 | 1.462 | 3.22 | 3.225 | 2750.948 | 3061.765 | 71.729 | 67.206 | 28.301 | 0.049 | 20 | -0.2 | 1.2 | 0.02 | 100 |  | 2 |  | 45897
batch 43 | 43S007 | 43S007B3-1 | a | 1 | 0.192 | 1 | 0.192 | R | No | Yes | No | -0.078 | 0.382 | 7.899 |  | 50.414 |  | 16.821 |  | 0.932 |  | 7.899 |  | 647.536 |  | 12.035 |  | 0.64 |  | 2.37 |  | 1.517 |  | 3.23 |  | 3372.582 |  | 62.683 |  | 28.301 | 0.049 | 20 | 1.2 | -0.2 | 0.02 | 100 |  | 2 |  | 45897
batch 43 | 43S007 | 43S007B3-1 | b | 1 | 0.192 | 1 | 0.192 | F | No | Yes | No | -0.083 | 0.382 | 7.782 | 8.1065 | 47.679 | 50.135 | 16.939 | 16.948 | 0.964 | 0.9545 | 7.782 | 8.1065 | 720.486 | 773.695 | 13.664 | 12.1235 | 0.64 | 0.65 | 2.335 | 2.394 | 1.494 | 1.5565 | 3.252 | 3.254 | 3752.533 | 4029.6625 | 71.167 | 63.1425 | 28.301 | 0.049 | 20 | -0.2 | 1.2 | 0.02 | 100 |  | 2 |  | 45897
batch 43 | 43S007 | 43S007B3-1 | b | 1 | 0.192 | 1 | 0.192 | R | No | Yes | No | -0.083 | 0.382 | 8.431 |  | 52.591 |  | 16.957 |  | 0.945 |  | 8.431 |  | 826.904 |  | 10.583 |  | 0.66 |  | 2.453 |  | 1.619 |  | 3.256 |  | 4306.792 |  | 55.118 |  | 28.301 | 0.049 | 20 | 1.2 | -0.2 | 0.02 | 100 |  | 2 |  | 45897
batch 43 | 43S007 | 43S007B3-1 | c | 1 | 0.192 | 1 | 0.192 | F | No | Yes | No | 0.048 | 0.382 | 9.031 | 9.258 | 52.742 | 54.675 | 17.34 | 17.3375 | 0.987 | 0.977 | 9.031 | 9.258 | 1551.262 | 1650.414 | 10.802 | 10.069 | 0.679 | 0.6825 | 2.553 | 2.6035 | 1.734 | 1.7775 | 3.329 | 3.3285 | 8079.489 | 8595.906 | 56.258 | 52.441 | 28.297 | 0.049 | 20 | -0.2 | 1.2 | 0.02 | 100 |  | 2 |  | 45897
batch 43 | 43S007 | 43S007B3-1 | c | 1 | 0.192 | 1 | 0.192 | R | No | Yes | No | 0.048 | 0.382 | 9.485 |  | 56.608 |  | 17.335 |  | 0.967 |  | 9.485 |  | 1749.566 |  | 9.336 |  | 0.686 |  | 2.654 |  | 1.821 |  | 3.328 |  | 9112.323 |  | 48.624 |  | 28.297 | 0.049 | 20 | 1.2 | -0.2 | 0.02 | 100 |  | 2 |  | 45897
batch 43 | 43S007 | 43S007B3-1 | d | 1 | 0.192 | 1 | 0.192 | F | No | Yes | No | -0.051 | 0.382 | 9.119 | 9.35 | 53.701 | 55.722 | 17.202 | 17.201 | 0.987 | 0.976 | 9.119 | 9.35 | 1695.253 | 1774.6545 | 10.143 | 9.4795 | 0.688 | 0.692 | 2.544 | 2.593 | 1.751 | 1.7955 | 3.303 | 3.3025 | 8829.441 | 9242.992 | 52.827 | 49.373 | 28.3 | 0.049 | 20 | -0.2 | 1.2 | 0.02 | 100 |  | 2 |  | 45897
batch 43 | 43S007 | 43S007B3-1 | d | 1 | 0.192 | 1 | 0.192 | R | No | Yes | No | -0.051 | 0.382 | 9.581 |  | 57.743 |  | 17.2 |  | 0.965 |  | 9.581 |  | 1854.056 |  | 8.816 |  | 0.696 |  | 2.642 |  | 1.84 |  | 3.302 |  | 9656.543 |  | 45.919 |  | 28.3 | 0.049 | 20 | 1.2 | -0.2 | 0.02 | 100 |  | 2 |  | 45897
batch 43 | 43S007 | 43S007B3-2 | a | 1 | 0.192 | 1 | 0.192 | F | Yes | Yes | Yes | 0.078 | 0.555 | 7.074 | 7.3745 | 47.183 | 49.1845 | 16.219 | 16.338 | 0.924 | 0.9175 | 7.074 | 7.3745 | 501.182 | 1001.8995 | 13.002 | 12.512 | 0.62 | 0.62 | 2.191 | 2.284 | 1.358 | 1.416 | 3.114 | 3.137 | 2610.324 | 5218.228 | 67.721 | 65.169 | 40.579 | 0.035 | 20 | -0.2 | 1.2 | 0.02 | 100 |  | 2 |  | 45902
batch 43 | 43S007 | 43S007B3-2 | a | 1 | 0.192 | 1 | 0.192 | R | Yes | Yes | Yes | 0.078 | 0.555 | 7.675 |  | 51.186 |  | 16.457 |  | 0.911 |  | 7.675 |  | 1502.617 |  | 12.022 |  | 0.62 |  | 2.377 |  | 1.474 |  | 3.16 |  | 7826.132 |  | 62.617 |  | 40.579 | 0.035 | 20 | 1.2 | -0.2 | 0.02 | 100 |  | 2 |  | 45902
batch 43 | 43S007 | 43S007B3-2 | b | 1 | 0.192 | 1 | 0.192 | F | Yes | Yes | Yes | -0.087 | 0.555 | 8.013 | 8.363 | 50.083 | 52.285 | 16.853 | 16.96 | 0.949 | 0.943 | 8.013 | 8.363 | 798.246 | 9445.111 | 11.585 | 11.1755 | 0.64 | 0.65 | 2.404 | 2.4695 | 1.539 | 1.606 | 3.236 | 3.2565 | 4157.531 | 49193.2865 | 60.337 | 58.206 | 40.582 | 0.034 | 20 | -0.2 | 1.2 | 0.02 | 100 |  | 2 |  | 45902
batch 43 | 43S007 | 43S007B3-2 | b | 1 | 0.192 | 1 | 0.192 | R | Yes | Yes | Yes | -0.087 | 0.555 | 8.713 |  | 54.487 |  | 17.067 |  | 0.937 |  | 8.713 |  | 18091.976 |  | 10.766 |  | 0.66 |  | 2.535 |  | 1.673 |  | 3.277 |  | 94229.042 |  | 56.075 |  | 40.582 | 0.034 | 20 | 1.2 | -0.2 | 0.02 | 100 |  | 2 |  | 45902
batch 43 | 43S007 | 43S007B3-2 | c | 1 | 0.192 | 1 | 0.192 | F | Yes | Yes | Yes | -0.079 | 0.555 | 9.057 | 9.415 | 55.666 | 57.809 | 16.73 | 16.8325 | 0.973 | 0.968 | 9.057 | 9.415 | 1203.14 | -1286.328 | 10.426 | 10.0355 | 0.681 | 0.6875 | 2.555 | 2.629 | 1.739 | 1.8075 | 3.212 | 3.2315 | 6266.355 | -6699.625 | 54.304 | 52.2705 | 40.581 | 0.034 | 20 | -0.2 | 1.2 | 0.02 | 100 |  | 2 |  | 45902
batch 43 | 43S007 | 43S007B3-2 | c | 1 | 0.192 | 1 | 0.192 | R | Yes | Yes | Yes | -0.079 | 0.555 | 9.773 |  | 59.952 |  | 16.935 |  | 0.963 |  | 9.773 |  | -3775.796 |  | 9.645 |  | 0.694 |  | 2.703 |  | 1.876 |  | 3.251 |  | -19665.605 |  | 50.237 |  | 40.581 | 0.034 | 20 | 1.2 | -0.2 | 0.02 | 100 |  | 2 |  | 45902
batch 43 | 43S007 | 43S007B3-2 | d | 1 | 0.192 | 1 | 0.192 | F | Yes | Yes | Yes | -0.08 | 0.555 | 9.088 | 9.452 | 55.932 | 58.1755 | 16.791 | 16.8915 | 0.968 | 0.962 | 9.088 | 9.452 | 1265.132 | -1071.4835 | 9.675 | 9.3465 | 0.681 | 0.6875 | 2.562 | 2.639 | 1.745 | 1.815 | 3.224 | 3.2435 | 6589.229 | -5580.6445 | 50.389 | 48.6785 | 40.581 | 0.034 | 20 | -0.2 | 1.2 | 0.02 | 100 |  | 2 |  | 45902
batch 43 | 43S007 | 43S007B3-2 | d | 1 | 0.192 | 1 | 0.192 | R | Yes | Yes | Yes | -0.08 | 0.555 | 9.816 |  | 60.419 |  | 16.992 |  | 0.956 |  | 9.816 |  | -3408.099 |  | 9.018 |  | 0.694 |  | 2.716 |  | 1.885 |  | 3.263 |  | -17750.518 |  | 46.968 |  | 40.581 | 0.034 | 20 | 1.2 | -0.2 | 0.02 | 100 |  | 2 |  | 45902
batch 43 | 43S007 | 43S007B4-1 | a | 1 | 0.192 | 1 | 0.192 | F | No | Yes | No | -0.07 | 0.382 | 6.53 | 6.7575 | 45.421 | 46.9215 | 16.09 | 16.247 | 0.894 | 0.8865 | 6.53 | 6.7575 | 253.678 | 334.6545 | 15.119 | 14.437 | 0.58 | 0.58 | 2.162 | 2.237 | 1.254 | 1.2975 | 3.089 | 3.119 | 1321.242 | 1742.993 | 78.743 | 75.1915 | 28.289 | 0.049 | 20 | -0.2 | 1.2 | 0.02 | 100 |  | 2 |  | 45897
batch 43 | 43S007 | 43S007B4-1 | a | 1 | 0.192 | 1 | 0.192 | R | No | Yes | No | -0.07 | 0.382 | 6.985 |  | 48.422 |  | 16.404 |  | 0.879 |  | 6.985 |  | 415.631 |  | 13.755 |  | 0.58 |  | 2.312 |  | 1.341 |  | 3.149 |  | 2164.744 |  | 71.64 |  | 28.289 | 0.049 | 20 | 1.2 | -0.2 | 0.02 | 100 |  | 2 |  | 45897
batch 43 | 43S007 | 43S007B4-1 | b | 1 | 0.192 | 1 | 0.192 | F | No | Yes | No | 0.051 | 0.382 | 8.878 | 9.116 | 53.935 | 55.6015 | 17.136 | 17.226 | 0.961 | 0.952 | 8.878 | 9.116 | 1056.021 | 3415.248 | 11.239 | 10.6525 | 0.667 | 0.669 | 2.557 | 2.617 | 1.705 | 1.7505 | 3.29 | 3.3075 | 5500.11 | 17787.7515 | 58.537 | 55.482 | 28.294 | 0.049 | 20 | -0.2 | 1.2 | 0.02 | 100 |  | 2 |  | 45897
batch 43 | 43S007 | 43S007B4-1 | b | 1 | 0.192 | 1 | 0.192 | R | No | Yes | No | 0.051 | 0.382 | 9.354 |  | 57.268 |  | 17.316 |  | 0.943 |  | 9.354 |  | 5774.475 |  | 10.066 |  | 0.671 |  | 2.677 |  | 1.796 |  | 3.325 |  | 30075.393 |  | 52.427 |  | 28.294 | 0.049 | 20 | 1.2 | -0.2 | 0.02 | 100 |  | 2 |  | 45897
batch 43 | 43S007 | 43S007B4-1 | c | 1 | 0.192 | 1 | 0.192 | F | No | Yes | No | -0.06 | 0.382 | 8.364 | 8.6145 | 55.588 | 57.4385 | 16.066 | 16.195 | 0.937 | 0.9265 | 8.364 | 8.6145 | 700.536 | 87177.0735 | 10.929 | 10.457 | 0.661 | 0.6605 | 2.429 | 2.504 | 1.606 | 1.654 | 3.085 | 3.1095 | 3648.624 | 454047.258 | 56.92 | 54.4615 | 28.296 | 0.049 | 20 | -0.2 | 1.2 | 0.02 | 100 |  | 2 |  | 45897
batch 43 | 43S007 | 43S007B4-1 | c | 1 | 0.192 | 1 | 0.192 | R | No | Yes | No | -0.06 | 0.382 | 8.865 |  | 59.289 |  | 16.324 |  | 0.916 |  | 8.865 |  | 173653.611 |  | 9.985 |  | 0.66 |  | 2.579 |  | 1.702 |  | 3.134 |  | 904445.892 |  | 52.003 |  | 28.296 | 0.049 | 20 | 1.2 | -0.2 | 0.02 | 100 |  | 2 |  | 45897
batch 43 | 43S007 | 43S007B4-1 | d | 1 | 0.192 | 1 | 0.192 | F | No | Yes | No | -0.066 | 0.382 | 8.175 | 8.4465 | 54.53 | 56.4385 | 15.978 | 16.1365 | 0.938 | 0.9275 | 8.175 | 8.4465 | 589.699 | 77846.5605 | 11.426 | 10.8525 | 0.662 | 0.656 | 2.371 | 2.474 | 1.57 | 1.622 | 3.068 | 3.0985 | 3071.347 | 405450.834 | 59.508 | 56.523 | 28.295 | 0.049 | 20 | -0.2 | 1.2 | 0.02 | 100 |  | 2 |  | 45897
batch 43 | 43S007 | 43S007B4-1 | d | 1 | 0.192 | 1 | 0.192 | R | No | Yes | No | -0.066 | 0.382 | 8.718 |  | 58.347 |  | 16.295 |  | 0.917 |  | 8.718 |  | 155103.422 |  | 10.279 |  | 0.65 |  | 2.577 |  | 1.674 |  | 3.129 |  | 807830.321 |  | 53.538 |  | 28.295 | 0.049 | 20 | 1.2 | -0.2 | 0.02 | 100 |  | 2 |  | 45897
batch 43 | 43S007 | 43S007B4-2 | a | 1 | 0.192 | 1 | 0.192 | F | No | No | Yes | 0.101 | 0.555 | 6.769 | 7.149 | 48.08 | 50.577 | 15.507 | 15.662 | 0.908 | 0.9025 | 6.769 | 7.149 | 312.225 | 491.333 | 13.515 | 12.844 | 0.6 | 0.61 | 2.166 | 2.2485 | 1.3 | 1.3725 | 2.977 | 3.007 | 1626.173 | 2559.026 | 70.392 | 66.896 | 40.584 | 0.034 | 20 | -0.2 | 1.2 | 0.02 | 100 |  | 2 |  | 45902
batch 43 | 43S007 | 43S007B4-2 | a | 1 | 0.192 | 1 | 0.192 | R | No | No | Yes | 0.101 | 0.555 | 7.529 |  | 53.074 |  | 15.817 |  | 0.897 |  | 7.529 |  | 670.441 |  | 12.173 |  | 0.62 |  | 2.331 |  | 1.445 |  | 3.037 |  | 3491.879 |  | 63.4 |  | 40.584 | 0.034 | 20 | 1.2 | -0.2 | 0.02 | 100 |  | 2 |  | 45902
batch 43 | 43S007 | 43S007B4-2 | b | 1 | 0.192 | 1 | 0.192 | F | Yes | Yes | Yes | 0.084 | 0.555 | 8.278 | 8.6585 | 56.138 | 58.765 | 15.725 | 15.8465 | 0.938 | 0.93 | 8.278 | 8.6585 | 714.485 | 4364.024 | 10.95 | 10.5255 | 0.668 | 0.665 | 2.381 | 2.5015 | 1.589 | 1.6625 | 3.019 | 3.0425 | 3721.277 | 22729.291 | 57.03 | 54.8185 | 40.571 | 0.035 | 20 | -0.2 | 1.2 | 0.02 | 100 |  | 2 |  | 45902
batch 43 | 43S007 | 43S007B4-2 | b | 1 | 0.192 | 1 | 0.192 | R | Yes | Yes | Yes | 0.084 | 0.555 | 9.039 |  | 61.392 |  | 15.968 |  | 0.922 |  | 9.039 |  | 8013.563 |  | 10.101 |  | 0.662 |  | 2.622 |  | 1.736 |  | 3.066 |  | 41737.305 |  | 52.607 |  | 40.571 | 0.035 | 20 | 1.2 | -0.2 | 0.02 | 100 |  | 2 |  | 45902
batch 43 | 43S007 | 43S007B4-2 | c | 1 | 0.192 | 1 | 0.192 | F | Yes | Yes | Yes | 0.073 | 0.555 | 8.617 | 8.958 | 54.12 | 56.294 | 16.648 | 16.7645 | 0.956 | 0.949 | 8.617 | 8.958 | 668.045 | 2515.636 | 10.963 | 10.515 | 0.666 | 0.6685 | 2.486 | 2.573 | 1.655 | 1.72 | 3.196 | 3.2185 | 3479.402 | 13102.272 | 57.101 | 54.767 | 40.583 | 0.034 | 20 | -0.2 | 1.2 | 0.02 | 100 |  | 2 |  | 45902
batch 43 | 43S007 | 43S007B4-2 | c | 1 | 0.192 | 1 | 0.192 | R | Yes | Yes | Yes | 0.073 | 0.555 | 9.299 |  | 58.468 |  | 16.881 |  | 0.942 |  | 9.299 |  | 4363.227 |  | 10.067 |  | 0.671 |  | 2.66 |  | 1.785 |  | 3.241 |  | 22725.142 |  | 52.433 |  | 40.583 | 0.034 | 20 | 1.2 | -0.2 | 0.02 | 100 |  | 2 |  | 45902
batch 43 | 43S007 | 43S007B4-2 | d | 1 | 0.192 | 1 | 0.192 | F | Yes | Yes | Yes | -0.091 | 0.555 | 8.039 | 8.4045 | 55.297 | 58 | 15.591 | 15.6875 | 0.932 | 0.9235 | 8.039 | 8.4045 | 606.147 | 1147.385 | 10.938 | 10.5065 | 0.663 | 0.66 | 2.33 | 2.447 | 1.543 | 1.6135 | 2.994 | 3.0125 | 3157.016 | 5975.9635 | 56.969 | 54.7225 | 40.583 | 0.034 | 20 | -0.2 | 1.2 | 0.02 | 100 |  | 2 |  | 45902
batch 43 | 43S007 | 43S007B4-2 | d | 1 | 0.192 | 1 | 0.192 | R | Yes | Yes | Yes | -0.091 | 0.555 | 8.77 |  | 60.703 |  | 15.784 |  | 0.915 |  | 8.77 |  | 1688.623 |  | 10.075 |  | 0.657 |  | 2.564 |  | 1.684 |  | 3.031 |  | 8794.911 |  | 52.476 |  | 40.583 | 0.034 | 20 | 1.2 | -0.2 | 0.02 | 100 |  | 2 |  | 45902
batch 43 | 43S007 | 43S007C4-1 | a | 1 | 0.192 | 1 | 0.192 | F | No | Yes | No | 0 | 0.382 | 8.923 | 8.923 | 52.231 | 53.0515 | 17.234 | 17.211 | 0.991 | 0.9775 | 8.923 | 8.923 | 732.618 | 691.4575 | 11.206 | 10.63 | 0.682 | 0.677 | 2.514 | 2.532 | 1.713 | 1.713 | 3.309 | 3.3045 | 3815.72 | 3601.342 | 58.366 | 55.365 | 28.295 | 0.049 | 20 | -0.2 | 1.2 | 0.02 | 100 |  | 2 |  | 45897
batch 43 | 43S007 | 43S007C4-1 | a | 1 | 0.192 | 1 | 0.192 | R | No | Yes | No | 0 | 0.382 | 8.923 |  | 53.872 |  | 17.188 |  | 0.964 |  | 8.923 |  | 650.297 |  | 10.054 |  | 0.672 |  | 2.55 |  | 1.713 |  | 3.3 |  | 3386.964 |  | 52.364 |  | 28.295 | 0.049 | 20 | 1.2 | -0.2 | 0.02 | 100 |  | 2 |  | 45897
batch 43 | 43S007 | 43S007C4-1 | b | 1 | 0.192 | 1 | 0.192 | F | No | Yes | No | 0.003 | 0.382 | 9.461 | 9.475 | 54.682 | 55.573 | 17.286 | 17.2695 | 1.001 | 0.9875 | 9.461 | 9.475 | 1510.332 | 1394.299 | 11.001 | 10.4365 | 0.699 | 0.695 | 2.6 | 2.6185 | 1.817 | 1.8195 | 3.319 | 3.3155 | 7866.311 | 7261.9735 | 57.297 | 54.356 | 28.298 | 0.049 | 20 | -0.2 | 1.2 | 0.02 | 100 |  | 2 |  | 45897
batch 43 | 43S007 | 43S007C4-1 | b | 1 | 0.192 | 1 | 0.192 | R | No | Yes | No | 0.003 | 0.382 | 9.489 |  | 56.464 |  | 17.253 |  | 0.974 |  | 9.489 |  | 1278.266 |  | 9.872 |  | 0.691 |  | 2.637 |  | 1.822 |  | 3.312 |  | 6657.636 |  | 51.415 |  | 28.298 | 0.049 | 20 | 1.2 | -0.2 | 0.02 | 100 |  | 2 |  | 45897
batch 43 | 43S007 | 43S007C4-1 | c | 1 | 0.192 | 1 | 0.192 | F | No | Yes | No | -0.036 | 0.382 | 10.251 | 10.0715 | 58.059 | 58.0165 | 17.302 | 17.278 | 1.02 | 1.0045 | 10.251 | 10.0715 | 1936.031 | 1644.2785 | 10.108 | 9.741 | 0.732 | 0.7205 | 2.689 | 2.6845 | 1.968 | 1.9335 | 3.322 | 3.3175 | 10083.492 | 8563.948 | 52.644 | 50.733 | 28.296 | 0.049 | 20 | -0.2 | 1.2 | 0.02 | 100 |  | 2 |  | 45897
batch 43 | 43S007 | 43S007C4-1 | c | 1 | 0.192 | 1 | 0.192 | R | No | Yes | No | -0.036 | 0.382 | 9.892 |  | 57.974 |  | 17.254 |  | 0.989 |  | 9.892 |  | 1352.526 |  | 9.374 |  | 0.709 |  | 2.68 |  | 1.899 |  | 3.313 |  | 7044.404 |  | 48.822 |  | 28.296 | 0.049 | 20 | 1.2 | -0.2 | 0.02 | 100 |  | 2 |  | 45897
batch 43 | 43S007 | 43S007C4-1 | d | 1 | 0.192 | 1 | 0.192 | F | No | Yes | No | 0.027 | 0.382 | 10.32 | 10.178 | 58.22 | 58.2745 | 17.477 | 17.46 | 1.014 | 1 | 10.32 | 10.178 | 1605.902 | 1455.021 | 9.484 | 9.1465 | 0.729 | 0.72 | 2.718 | 2.714 | 1.981 | 1.954 | 3.356 | 3.3525 | 8364.075 | 7578.235 | 49.394 | 47.636 | 28.3 | 0.049 | 20 | -0.2 | 1.2 | 0.02 | 100 |  | 2 |  | 45897
batch 43 | 43S007 | 43S007C4-1 | d | 1 | 0.192 | 1 | 0.192 | R | No | Yes | No | 0.027 | 0.382 | 10.036 |  | 58.329 |  | 17.443 |  | 0.986 |  | 10.036 |  | 1304.14 |  | 8.809 |  | 0.711 |  | 2.71 |  | 1.927 |  | 3.349 |  | 6792.395 |  | 45.878 |  | 28.3 | 0.049 | 20 | 1.2 | -0.2 | 0.02 | 100 |  | 2 |  | 45897
batch 43 | 43S007 | 43S007C4-2 | a | 1 | 0.192 | 1 | 0.192 | F | Yes | Yes | Yes | -0.07 | 0.555 | 8.816 | 9.123 | 53.275 | 54.9855 | 17.062 | 17.224 | 0.97 | 0.9635 | 8.816 | 9.123 | 596.775 | 9348.319 | 10.466 | 9.985 | 0.673 | 0.6765 | 2.516 | 2.59 | 1.693 | 1.752 | 3.276 | 3.307 | 3108.205 | 48689.1625 | 54.511 | 52.0065 | 40.576 | 0.035 | 20 | -0.2 | 1.2 | 0.02 | 100 |  | 2 |  | 45902
batch 43 | 43S007 | 43S007C4-2 | a | 1 | 0.192 | 1 | 0.192 | R | Yes | Yes | Yes | -0.07 | 0.555 | 9.43 |  | 56.696 |  | 17.386 |  | 0.957 |  | 9.43 |  | 18099.863 |  | 9.504 |  | 0.68 |  | 2.664 |  | 1.811 |  | 3.338 |  | 94270.12 |  | 49.502 |  | 40.576 | 0.035 | 20 | 1.2 | -0.2 | 0.02 | 100 |  | 2 |  | 45902
batch 43 | 43S007 | 43S007C4-2 | b | 1 | 0.192 | 1 | 0.192 | F | Yes | Yes | Yes | 0.062 | 0.555 | 7.707 | 7.963 | 47.667 | 49.0765 | 16.805 | 16.9395 | 0.962 | 0.958 | 7.707 | 7.963 | 448.17 | 655.014 | 15.742 | 14.664 | 0.62 | 0.63 | 2.387 | 2.4265 | 1.48 | 1.529 | 3.227 | 3.2525 | 2334.217 | 3411.5315 | 81.991 | 76.3755 | 40.579 | 0.035 | 20 | -0.2 | 1.2 | 0.02 | 100 |  | 2 |  | 45902
batch 43 | 43S007 | 43S007C4-2 | b | 1 | 0.192 | 1 | 0.192 | R | Yes | Yes | Yes | 0.062 | 0.555 | 8.219 |  | 50.486 |  | 17.074 |  | 0.954 |  | 8.219 |  | 861.858 |  | 13.586 |  | 0.64 |  | 2.466 |  | 1.578 |  | 3.278 |  | 4488.846 |  | 70.76 |  | 40.579 | 0.035 | 20 | 1.2 | -0.2 | 0.02 | 100 |  | 2 |  | 45902
batch 43 | 43S007 | 43S007C4-2 | c | 1 | 0.192 | 1 | 0.192 | F | Yes | Yes | Yes | -0.033 | 0.555 | 9.934 | 10.096 | 57.134 | 58.332 | 17.344 | 17.408 | 1.002 | 0.994 | 9.934 | 10.096 | 1243.801 | 1864.1635 | 10.303 | 9.25 | 0.711 | 0.715 | 2.681 | 2.7105 | 1.907 | 1.9385 | 3.33 | 3.3425 | 6478.131 | 9709.185 | 53.661 | 48.178 | 40.577 | 0.035 | 20 | -0.2 | 1.2 | 0.02 | 100 |  | 2 |  | 45902
batch 43 | 43S007 | 43S007C4-2 | c | 1 | 0.192 | 1 | 0.192 | R | Yes | Yes | Yes | -0.033 | 0.555 | 10.258 |  | 59.53 |  | 17.472 |  | 0.986 |  | 10.258 |  | 2484.526 |  | 8.197 |  | 0.719 |  | 2.74 |  | 1.97 |  | 3.355 |  | 12940.239 |  | 42.695 |  | 40.577 | 0.035 | 20 | 1.2 | -0.2 | 0.02 | 100 |  | 2 |  | 45902
batch 43 | 43S007 | 43S007C4-2 | d | 1 | 0.192 | 1 | 0.192 | F | Yes | Yes | Yes | 0.032 | 0.555 | 9.837 | 10.002 | 56.695 | 57.887 | 17.313 | 17.366 | 1.002 | 0.995 | 9.837 | 10.002 | 1131.92 | 1457.569 | 10.379 | 9.364 | 0.711 | 0.715 | 2.658 | 2.686 | 1.889 | 1.9205 | 3.324 | 3.334 | 5895.418 | 7591.5065 | 54.059 | 48.771 | 40.585 | 0.034 | 20 | -0.2 | 1.2 | 0.02 | 100 |  | 2 |  | 45902
batch 43 | 43S007 | 43S007C4-2 | d | 1 | 0.192 | 1 | 0.192 | R | Yes | Yes | Yes | 0.032 | 0.555 | 10.167 |  | 59.079 |  | 17.419 |  | 0.988 |  | 10.167 |  | 1783.218 |  | 8.349 |  | 0.719 |  | 2.714 |  | 1.952 |  | 3.344 |  | 9287.595 |  | 43.483 |  | 40.585 | 0.034 | 20 | 1.2 | -0.2 | 0.02 | 100 |  | 2 |  | 45902
batch 43 | 43S008 | 43S008B2-1 | a | 1 | 0.192 | 1 | 0.192 | F | No | Yes | No | -0.093 | 0.382 | 4.912 | 5.1415 | 35.901 | 37.639 | 15.51 | 15.565 | 0.882 | 0.8775 | 4.912 | 5.1415 | 147.675 | 160.1495 | 21.18 | 19.5375 | 0.54 | 0.55 | 1.746 | 1.794 | 0.943 | 0.987 | 2.978 | 2.9885 | 769.139 | 834.1105 | 110.312 | 101.758 | 28.294 | 0.049 | 20 | -0.2 | 1.2 | 0.02 | 100 |  | 2 |  | 45897
batch 43 | 43S008 | 43S008B2-1 | a | 1 | 0.192 | 1 | 0.192 | R | No | Yes | No | -0.093 | 0.382 | 5.371 |  | 39.377 |  | 15.62 |  | 0.873 |  | 5.371 |  | 172.624 |  | 17.895 |  | 0.56 |  | 1.842 |  | 1.031 |  | 2.999 |  | 899.082 |  | 93.204 |  | 28.294 | 0.049 | 20 | 1.2 | -0.2 | 0.02 | 100 |  | 2 |  | 45897
batch 43 | 43S008 | 43S008B2-1 | b | 1 | 0.192 | 1 | 0.192 | F | No | No | No | 0.102 | 0.382 | 5.65 | 5.9695 | 39.601 | 41.9295 | 15.424 | 15.4865 | 0.925 | 0.9195 | 5.65 | 5.9695 | 194.659 | 224.124 | 16.8 | 16.0325 | 0.6 | 0.61 | 1.808 | 1.878 | 1.085 | 1.1465 | 2.961 | 2.973 | 1013.848 | 1167.313 | 87.501 | 83.503 | 28.296 | 0.049 | 20 | -0.2 | 1.2 | 0.02 | 100 |  | 2 |  | 45897
batch 43 | 43S008 | 43S008B2-1 | b | 1 | 0.192 | 1 | 0.192 | R | No | No | No | 0.102 | 0.382 | 6.289 |  | 44.258 |  | 15.549 |  | 0.914 |  | 6.289 |  | 253.589 |  | 15.265 |  | 0.62 |  | 1.948 |  | 1.208 |  | 2.985 |  | 1320.778 |  | 79.505 |  | 28.296 | 0.049 | 20 | 1.2 | -0.2 | 0.02 | 100 |  | 2 |  | 45897
batch 43 | 43S008 | 43S008B2-1 | c | 1 | 0.192 | 1 | 0.192 | F | No | Yes | No | 0.085 | 0.382 | 6.538 | 6.842 | 42.054 | 44.2415 | 16.647 | 16.6435 | 0.934 | 0.9295 | 6.538 | 6.842 | 315.815 | 337.2955 | 15.952 | 14.7225 | 0.6 | 0.61 | 2.092 | 2.1525 | 1.255 | 1.3135 | 3.196 | 3.1955 | 1644.868 | 1756.746 | 83.086 | 76.682 | 28.298 | 0.049 | 20 | -0.2 | 1.2 | 0.02 | 100 |  | 2 |  | 45897
batch 43 | 43S008 | 43S008B2-1 | c | 1 | 0.192 | 1 | 0.192 | R | No | Yes | No | 0.085 | 0.382 | 7.146 |  | 46.429 |  | 16.64 |  | 0.925 |  | 7.146 |  | 358.776 |  | 13.493 |  | 0.62 |  | 2.213 |  | 1.372 |  | 3.195 |  | 1868.624 |  | 70.278 |  | 28.298 | 0.049 | 20 | 1.2 | -0.2 | 0.02 | 100 |  | 2 |  | 45897
batch 43 | 43S008 | 43S008B2-1 | d | 1 | 0.192 | 1 | 0.192 | F | No | No | No | 0.114 | 0.382 | 5.056 | 5.3815 | 40.229 | 42.546 | 14.035 | 14.223 | 0.895 | 0.889 | 5.056 | 5.3815 | 182.384 | 217.992 | 18.833 | 17.652 | 0.58 | 0.59 | 1.674 | 1.75 | 0.971 | 1.0335 | 2.695 | 2.731 | 949.916 | 1135.375 | 98.09 | 91.9375 | 28.299 | 0.049 | 20 | -0.2 | 1.2 | 0.02 | 100 |  | 2 |  | 45897
batch 43 | 43S008 | 43S008B2-1 | d | 1 | 0.192 | 1 | 0.192 | R | No | No | No | 0.114 | 0.382 | 5.707 |  | 44.863 |  | 14.411 |  | 0.883 |  | 5.707 |  | 253.6 |  | 16.471 |  | 0.6 |  | 1.826 |  | 1.096 |  | 2.767 |  | 1320.834 |  | 85.785 |  | 28.299 | 0.049 | 20 | 1.2 | -0.2 | 0.02 | 100 |  | 2 |  | 45897
batch 43 | 43S008 | 43S008B2-2 | a | 1 | 0.192 | 1 | 0.192 | F | No | No | Yes | -0.11 | 0.555 | 5.571 | 5.8775 | 38.288 | 40.44 | 16.103 | 16.177 | 0.904 | 0.8985 | 5.571 | 5.8775 | 178.491 | 203.087 | 18.072 | 16.684 | 0.56 | 0.58 | 1.91 | 1.9445 | 1.07 | 1.1285 | 3.092 | 3.106 | 929.639 | 1057.744 | 94.123 | 86.894 | 40.578 | 0.035 | 20 | -0.2 | 1.2 | 0.02 | 100 |  | 2 |  | 45902
batch 43 | 43S008 | 43S008B2-2 | a | 1 | 0.192 | 1 | 0.192 | R | No | No | Yes | -0.11 | 0.555 | 6.184 |  | 42.592 |  | 16.251 |  | 0.893 |  | 6.184 |  | 227.683 |  | 15.296 |  | 0.6 |  | 1.979 |  | 1.187 |  | 3.12 |  | 1185.849 |  | 79.665 |  | 40.578 | 0.035 | 20 | 1.2 | -0.2 | 0.02 | 100 |  | 2 |  | 45902
batch 43 | 43S008 | 43S008B2-2 | b | 1 | 0.192 | 1 | 0.192 | F | Yes | Yes | Yes | 0.099 | 0.555 | 7.023 | 7.4095 | 42.857 | 45.313 | 17.342 | 17.352 | 0.945 | 0.9425 | 7.023 | 7.4095 | 341.415 | 379.497 | 14.791 | 14.214 | 0.62 | 0.63 | 2.175 | 2.257 | 1.348 | 1.4225 | 3.33 | 3.332 | 1778.201 | 1976.5445 | 77.037 | 74.0315 | 40.577 | 0.035 | 20 | -0.2 | 1.2 | 0.02 | 100 |  | 2 |  | 45902
batch 43 | 43S008 | 43S008B2-2 | b | 1 | 0.192 | 1 | 0.192 | R | Yes | Yes | Yes | 0.099 | 0.555 | 7.796 |  | 47.769 |  | 17.362 |  | 0.94 |  | 7.796 |  | 417.579 |  | 13.637 |  | 0.64 |  | 2.339 |  | 1.497 |  | 3.334 |  | 2174.888 |  | 71.026 |  | 40.577 | 0.035 | 20 | 1.2 | -0.2 | 0.02 | 100 |  | 2 |  | 45902
batch 43 | 43S008 | 43S008B2-2 | c | 1 | 0.192 | 1 | 0.192 | F | No | No | Yes | -0.136 | 0.555 | 5.875 | 6.275 | 39.878 | 42.5065 | 15.802 | 15.9 | 0.932 | 0.928 | 5.875 | 6.275 | 194.696 | 230.942 | 17.496 | 15.909 | 0.6 | 0.61 | 1.88 | 1.9735 | 1.128 | 1.205 | 3.034 | 3.053 | 1014.041 | 1202.8225 | 91.124 | 82.859 | 40.58 | 0.035 | 20 | -0.2 | 1.2 | 0.02 | 100 |  | 2 |  | 45902
batch 43 | 43S008 | 43S008B2-2 | c | 1 | 0.192 | 1 | 0.192 | R | No | No | Yes | -0.136 | 0.555 | 6.675 |  | 45.135 |  | 15.998 |  | 0.924 |  | 6.675 |  | 267.188 |  | 14.322 |  | 0.62 |  | 2.067 |  | 1.282 |  | 3.072 |  | 1391.604 |  | 74.594 |  | 40.58 | 0.035 | 20 | 1.2 | -0.2 | 0.02 | 100 |  | 2 |  | 45902
batch 43 | 43S008 | 43S008B2-2 | d | 1 | 0.192 | 1 | 0.192 | F | No | No | Yes | -0.141 | 0.555 | 5.36 | 5.738 | 40.092 | 42.553 | 14.81 | 14.999 | 0.903 | 0.899 | 5.36 | 5.738 | 178.437 | 216.87 | 19.83 | 17.8165 | 0.58 | 0.59 | 1.774 | 1.8655 | 1.029 | 1.1015 | 2.844 | 2.88 | 929.359 | 1129.53 | 103.282 | 92.796 | 40.577 | 0.035 | 20 | -0.2 | 1.2 | 0.02 | 100 |  | 2 |  | 45902
batch 43 | 43S008 | 43S008B2-2 | d | 1 | 0.192 | 1 | 0.192 | R | No | No | Yes | -0.141 | 0.555 | 6.116 |  | 45.014 |  | 15.188 |  | 0.895 |  | 6.116 |  | 255.303 |  | 15.803 |  | 0.6 |  | 1.957 |  | 1.174 |  | 2.916 |  | 1329.701 |  | 82.31 |  | 40.577 | 0.035 | 20 | 1.2 | -0.2 | 0.02 | 100 |  | 2 |  | 45902
batch 43 | 43S008 | 43S008B3-1 | a | 1 | 0.192 | 1 | 0.192 | F | No | Yes | No | -0.096 | 0.382 | 6.511 | 6.8225 | 43.842 | 45.953 | 16.454 | 16.551 | 0.923 | 0.9175 | 6.661 | 6.9795 | 272.392 | 320.121 | 14.763 | 13.4955 | 0.6 | 0.61 | 2.131 | 2.1955 | 1.279 | 1.34 | 3.159 | 3.1775 | 1418.708 | 1667.2965 | 76.889 | 70.287 | 28.294 | 0.049 | 20 | -0.2 | 1.2 | 0.02 | 102.3 |  | 2 |  | 45897
batch 43 | 43S008 | 43S008B3-1 | a | 1 | 0.192 | 1 | 0.192 | R | No | Yes | No | -0.096 | 0.382 | 7.134 |  | 48.064 |  | 16.648 |  | 0.912 |  | 7.298 |  | 367.85 |  | 12.228 |  | 0.62 |  | 2.26 |  | 1.401 |  | 3.196 |  | 1915.885 |  | 63.685 |  | 28.294 | 0.049 | 20 | 1.2 | -0.2 | 0.02 | 102.3 |  | 2 |  | 45897
batch 43 | 43S008 | 43S008B3-1 | b | 1 | 0.192 | 1 | 0.192 | F | No | Yes | No | 0.09 | 0.382 | 6.479 | 6.8 | 43.729 | 45.822 | 16.419 | 16.5395 | 0.923 | 0.918 | 6.628 | 6.956 | 250.215 | 295.3755 | 13.572 | 13.0965 | 0.6 | 0.61 | 2.121 | 2.1885 | 1.273 | 1.336 | 3.152 | 3.1755 | 1303.205 | 1538.4155 | 70.687 | 68.2115 | 28.3 | 0.049 | 20 | -0.2 | 1.2 | 0.02 | 102.3 |  | 2 |  | 45897
batch 43 | 43S008 | 43S008B3-1 | b | 1 | 0.192 | 1 | 0.192 | R | No | Yes | No | 0.09 | 0.382 | 7.121 |  | 47.915 |  | 16.66 |  | 0.913 |  | 7.284 |  | 340.536 |  | 12.621 |  | 0.62 |  | 2.256 |  | 1.399 |  | 3.199 |  | 1773.626 |  | 65.736 |  | 28.3 | 0.049 | 20 | 1.2 | -0.2 | 0.02 | 102.3 |  | 2 |  | 45897
batch 43 | 43S008 | 43S008B3-1 | c | 1 | 0.192 | 1 | 0.192 | F | No | No | No | -0.104 | 0.382 | 5.504 | 5.7895 | 40.773 | 42.3915 | 15.693 | 15.933 | 0.88 | 0.8765 | 5.631 | 5.923 | 158.638 | 187.9905 | 17.335 | 15.8055 | 0.56 | 0.57 | 1.931 | 1.994 | 1.081 | 1.137 | 3.013 | 3.059 | 826.24 | 979.117 | 90.286 | 82.321 | 28.295 | 0.049 | 20 | -0.2 | 1.2 | 0.02 | 102.3 |  | 2 |  | 45897
batch 43 | 43S008 | 43S008B3-1 | c | 1 | 0.192 | 1 | 0.192 | R | No | No | No | -0.104 | 0.382 | 6.075 |  | 44.01 |  | 16.173 |  | 0.873 |  | 6.215 |  | 217.343 |  | 14.276 |  | 0.58 |  | 2.057 |  | 1.193 |  | 3.105 |  | 1131.994 |  | 74.356 |  | 28.295 | 0.049 | 20 | 1.2 | -0.2 | 0.02 | 102.3 |  | 2 |  | 45897
batch 43 | 43S008 | 43S008B3-1 | d | 1 | 0.192 | 1 | 0.192 | F | No | No | No | 0.103 | 0.382 | 6.108 | 6.458 | 45.253 | 47.1835 | 15.215 | 15.5 | 0.908 | 0.903 | 6.249 | 6.6065 | 228.185 | 327.2465 | 13.943 | 13.46 | 0.62 | 0.62 | 1.935 | 2.046 | 1.2 | 1.2685 | 2.921 | 2.976 | 1188.466 | 1704.409 | 72.617 | 70.104 | 28.293 | 0.049 | 20 | -0.2 | 1.2 | 0.02 | 102.3 |  | 2 |  | 45897
batch 43 | 43S008 | 43S008B3-1 | d | 1 | 0.192 | 1 | 0.192 | R | No | No | No | 0.103 | 0.382 | 6.808 |  | 49.114 |  | 15.785 |  | 0.898 |  | 6.964 |  | 426.308 |  | 12.977 |  | 0.62 |  | 2.157 |  | 1.337 |  | 3.031 |  | 2220.352 |  | 67.591 |  | 28.293 | 0.049 | 20 | 1.2 | -0.2 | 0.02 | 102.3 |  | 2 |  | 45897
batch 43 | 43S008 | 43S008B3-2 | a | 1 | 0.192 | 1 | 0.192 | F | Yes | Yes | Yes | 0.098 | 0.555 | 6.826 | 7.195 | 45.431 | 47.618 | 16.289 | 16.4665 | 0.922 | 0.917 | 6.826 | 7.195 | 313.007 | 420.1275 | 14.381 | 13.2185 | 0.62 | 0.62 | 2.114 | 2.228 | 1.311 | 1.3815 | 3.127 | 3.1615 | 1630.245 | 2188.1645 | 74.899 | 68.8465 | 40.575 | 0.035 | 20 | -0.2 | 1.2 | 0.02 | 100 |  | 2 |  | 45902
batch 43 | 43S008 | 43S008B3-2 | a | 1 | 0.192 | 1 | 0.192 | R | Yes | Yes | Yes | 0.098 | 0.555 | 7.564 |  | 49.805 |  | 16.644 |  | 0.912 |  | 7.564 |  | 527.248 |  | 12.056 |  | 0.62 |  | 2.342 |  | 1.452 |  | 3.196 |  | 2746.084 |  | 62.794 |  | 40.575 | 0.035 | 20 | 1.2 | -0.2 | 0.02 | 100 |  | 2 |  | 45902
batch 43 | 43S008 | 43S008B3-2 | b | 1 | 0.192 | 1 | 0.192 | F | Yes | Yes | Yes | 0.093 | 0.555 | 6.884 | 7.237 | 45.553 | 47.5795 | 16.369 | 16.568 | 0.923 | 0.918 | 6.884 | 7.237 | 302.442 | 406.833 | 14.532 | 13.459 | 0.62 | 0.62 | 2.132 | 2.2415 | 1.322 | 1.3895 | 3.143 | 3.181 | 1575.218 | 2118.921 | 75.69 | 70.099 | 40.585 | 0.034 | 20 | -0.2 | 1.2 | 0.02 | 100 |  | 2 |  | 45902
batch 43 | 43S008 | 43S008B3-2 | b | 1 | 0.192 | 1 | 0.192 | R | Yes | Yes | Yes | 0.093 | 0.555 | 7.59 |  | 49.606 |  | 16.767 |  | 0.913 |  | 7.59 |  | 511.224 |  | 12.386 |  | 0.62 |  | 2.351 |  | 1.457 |  | 3.219 |  | 2662.624 |  | 64.508 |  | 40.585 | 0.034 | 20 | 1.2 | -0.2 | 0.02 | 100 |  | 2 |  | 45902
batch 43 | 43S008 | 43S008B3-2 | c | 1 | 0.192 | 1 | 0.192 | F | No | No | Yes | 0.108 | 0.555 | 5.718 | 6.0635 | 42.796 | 44.681 | 15.215 | 15.4905 | 0.878 | 0.8755 | 5.718 | 6.0635 | 197.533 | 266.2005 | 16.213 | 14.8475 | 0.58 | 0.59 | 1.893 | 1.972 | 1.098 | 1.1645 | 2.921 | 2.974 | 1028.817 | 1386.4595 | 84.441 | 77.33 | 40.585 | 0.034 | 20 | -0.2 | 1.2 | 0.02 | 100 |  | 2 |  | 45902
batch 43 | 43S008 | 43S008B3-2 | c | 1 | 0.192 | 1 | 0.192 | R | No | No | Yes | 0.108 | 0.555 | 6.409 |  | 46.566 |  | 15.766 |  | 0.873 |  | 6.409 |  | 334.868 |  | 13.482 |  | 0.6 |  | 2.051 |  | 1.231 |  | 3.027 |  | 1744.102 |  | 70.219 |  | 40.585 | 0.034 | 20 | 1.2 | -0.2 | 0.02 | 100 |  | 2 |  | 45902
batch 43 | 43S008 | 43S008B3-2 | d | 1 | 0.192 | 1 | 0.192 | F | No | No | Yes | -0.105 | 0.555 | 6.428 | 6.765 | 47.415 | 49.3225 | 14.956 | 15.216 | 0.906 | 0.901 | 6.428 | 6.765 | 321.045 | 641.2175 | 13.518 | 13.178 | 0.62 | 0.62 | 1.991 | 2.095 | 1.234 | 1.299 | 2.872 | 2.9215 | 1672.111 | 3339.6755 | 70.405 | 68.6355 | 40.58 | 0.035 | 20 | -0.2 | 1.2 | 0.02 | 100 |  | 2 |  | 45902
batch 43 | 43S008 | 43S008B3-2 | d | 1 | 0.192 | 1 | 0.192 | R | No | No | Yes | -0.105 | 0.555 | 7.102 |  | 51.23 |  | 15.476 |  | 0.896 |  | 7.102 |  | 961.39 |  | 12.838 |  | 0.62 |  | 2.199 |  | 1.364 |  | 2.971 |  | 5007.24 |  | 66.866 |  | 40.58 | 0.035 | 20 | 1.2 | -0.2 | 0.02 | 100 |  | 2 |  | 45902
batch 43 | 43S008 | 43S008C2-1 | a | 1 | 0.192 | 1 | 0.192 | F | No | No | No | -0.11 | 0.382 | 5.86 | 6.1815 | 39.108 | 41.3715 | 16.714 | 16.803 | 0.917 | 0.91 | 5.995 | 6.324 | 187.464 | 225.9375 | 16.825 | 15.993 | 0.58 | 0.59 | 1.985 | 2.057 | 1.151 | 1.214 | 3.209 | 3.226 | 976.377 | 1176.758 | 87.629 | 83.2965 | 28.298 | 0.049 | 20 | -0.2 | 1.2 | 0.02 | 102.3 |  | 2 |  | 45897
batch 43 | 43S008 | 43S008C2-1 | a | 1 | 0.192 | 1 | 0.192 | R | No | No | No | -0.11 | 0.382 | 6.503 |  | 43.635 |  | 16.892 |  | 0.903 |  | 6.653 |  | 264.411 |  | 15.161 |  | 0.6 |  | 2.129 |  | 1.277 |  | 3.243 |  | 1377.139 |  | 78.964 |  | 28.298 | 0.049 | 20 | 1.2 | -0.2 | 0.02 | 102.3 |  | 2 |  | 45897
batch 43 | 43S008 | 43S008C2-1 | b | 1 | 0.192 | 1 | 0.192 | F | No | No | No | 0.101 | 0.382 | 5.732 | 6.0555 | 38.4 | 40.671 | 16.68 | 16.7635 | 0.915 | 0.9085 | 5.863 | 6.194 | 177.675 | 211.2955 | 17.335 | 16.39 | 0.58 | 0.59 | 1.941 | 2.0145 | 1.126 | 1.1895 | 3.202 | 3.2185 | 925.389 | 1100.496 | 90.285 | 85.363 | 28.302 | 0.049 | 20 | -0.2 | 1.2 | 0.02 | 102.3 |  | 2 |  | 45897
batch 43 | 43S008 | 43S008C2-1 | b | 1 | 0.192 | 1 | 0.192 | R | No | No | No | 0.101 | 0.382 | 6.379 |  | 42.942 |  | 16.847 |  | 0.902 |  | 6.525 |  | 244.916 |  | 15.445 |  | 0.6 |  | 2.088 |  | 1.253 |  | 3.235 |  | 1275.603 |  | 80.441 |  | 28.302 | 0.049 | 20 | 1.2 | -0.2 | 0.02 | 102.3 |  | 2 |  | 45897
batch 43 | 43S008 | 43S008C2-1 | c | 1 | 0.192 | 1 | 0.192 | F | No | Yes | No | 0.094 | 0.382 | 5.847 | 6.1495 | 39.735 | 41.893 | 16.443 | 16.5265 | 0.915 | 0.9085 | 5.981 | 6.2905 | 212.452 | 247.533 | 16.812 | 15.9865 | 0.58 | 0.59 | 1.98 | 2.046 | 1.148 | 1.2075 | 3.157 | 3.173 | 1106.523 | 1289.235 | 87.565 | 83.264 | 28.3 | 0.049 | 20 | -0.2 | 1.2 | 0.02 | 102.3 |  | 2 |  | 45897
batch 43 | 43S008 | 43S008C2-1 | c | 1 | 0.192 | 1 | 0.192 | R | No | Yes | No | 0.094 | 0.382 | 6.452 |  | 44.051 |  | 16.61 |  | 0.902 |  | 6.6 |  | 282.614 |  | 15.161 |  | 0.6 |  | 2.112 |  | 1.267 |  | 3.189 |  | 1471.947 |  | 78.963 |  | 28.3 | 0.049 | 20 | 1.2 | -0.2 | 0.02 | 102.3 |  | 2 |  | 45897
batch 43 | 43S008 | 43S008C2-1 | d | 1 | 0.192 | 1 | 0.192 | F | No | Yes | No | 0.095 | 0.382 | 5.974 | 6.2865 | 40.232 | 42.482 | 16.626 | 16.7015 | 0.914 | 0.907 | 6.111 | 6.431 | 226.161 | 263.143 | 16.242 | 15.422 | 0.58 | 0.59 | 2.023 | 2.0915 | 1.173 | 1.2345 | 3.192 | 3.2065 | 1177.922 | 1370.537 | 84.593 | 80.323 | 28.294 | 0.049 | 20 | -0.2 | 1.2 | 0.02 | 102.3 |  | 2 |  | 45897
batch 43 | 43S008 | 43S008C2-1 | d | 1 | 0.192 | 1 | 0.192 | R | No | Yes | No | 0.095 | 0.382 | 6.599 |  | 44.732 |  | 16.777 |  | 0.9 |  | 6.751 |  | 300.125 |  | 14.602 |  | 0.6 |  | 2.16 |  | 1.296 |  | 3.221 |  | 1563.152 |  | 76.053 |  | 28.294 | 0.049 | 20 | 1.2 | -0.2 | 0.02 | 102.3 |  | 2 |  | 45897
batch 43 | 43S008 | 43S008C2-2 | a | 1 | 0.192 | 1 | 0.192 | F | No | No | Yes | -0.119 | 0.555 | 5.944 | 6.297 | 38.81 | 40.967 | 17.183 | 17.356 | 0.912 | 0.906 | 6.081 | 6.442 | 173.927 | 215.376 | 16.278 | 15.5815 | 0.58 | 0.59 | 2.013 | 2.095 | 1.168 | 1.237 | 3.299 | 3.332 | 905.867 | 1121.7495 | 84.78 | 81.1525 | 40.573 | 0.035 | 20 | -0.2 | 1.2 | 0.02 | 102.3 |  | 2 |  | 45902
batch 43 | 43S008 | 43S008C2-2 | a | 1 | 0.192 | 1 | 0.192 | R | No | No | Yes | -0.119 | 0.555 | 6.65 |  | 43.124 |  | 17.529 |  | 0.9 |  | 6.803 |  | 256.825 |  | 14.885 |  | 0.6 |  | 2.177 |  | 1.306 |  | 3.365 |  | 1337.632 |  | 77.525 |  | 40.573 | 0.035 | 20 | 1.2 | -0.2 | 0.02 | 102.3 |  | 2 |  | 45902
batch 43 | 43S008 | 43S008C2-2 | b | 1 | 0.192 | 1 | 0.192 | F | No | No | Yes | 0.106 | 0.555 | 5.901 | 6.2515 | 38.229 | 40.409 | 17.235 | 17.376 | 0.916 | 0.9105 | 6.037 | 6.3955 | 169.398 | 206.5805 | 17.264 | 15.8315 | 0.58 | 0.59 | 1.998 | 2.0795 | 1.159 | 1.228 | 3.309 | 3.336 | 882.282 | 1075.9415 | 89.919 | 82.4555 | 40.583 | 0.034 | 20 | -0.2 | 1.2 | 0.02 | 102.3 |  | 2 |  | 45902
batch 43 | 43S008 | 43S008C2-2 | b | 1 | 0.192 | 1 | 0.192 | R | No | No | Yes | 0.106 | 0.555 | 6.602 |  | 42.589 |  | 17.517 |  | 0.905 |  | 6.754 |  | 243.763 |  | 14.399 |  | 0.6 |  | 2.161 |  | 1.297 |  | 3.363 |  | 1269.601 |  | 74.992 |  | 40.583 | 0.034 | 20 | 1.2 | -0.2 | 0.02 | 102.3 |  | 2 |  | 45902
batch 43 | 43S008 | 43S008C2-2 | c | 1 | 0.192 | 1 | 0.192 | F | No | No | Yes | 0.107 | 0.555 | 6.131 | 6.4965 | 40.676 | 42.9395 | 16.888 | 17.057 | 0.913 | 0.9075 | 6.272 | 6.646 | 222.679 | 286.1925 | 15.706 | 14.961 | 0.58 | 0.59 | 2.076 | 2.161 | 1.204 | 1.276 | 3.243 | 3.275 | 1159.785 | 1490.585 | 81.8 | 77.922 | 40.582 | 0.034 | 20 | -0.2 | 1.2 | 0.02 | 102.3 |  | 2 |  | 45902
batch 43 | 43S008 | 43S008C2-2 | c | 1 | 0.192 | 1 | 0.192 | R | No | No | Yes | 0.107 | 0.555 | 6.862 |  | 45.203 |  | 17.226 |  | 0.902 |  | 7.02 |  | 349.706 |  | 14.216 |  | 0.6 |  | 2.246 |  | 1.348 |  | 3.307 |  | 1821.385 |  | 74.044 |  | 40.582 | 0.034 | 20 | 1.2 | -0.2 | 0.02 | 102.3 |  | 2 |  | 45902
batch 43 | 43S008 | 43S008C2-2 | d | 1 | 0.192 | 1 | 0.192 | F | No | No | Yes | -0.122 | 0.555 | 5.987 | 6.3525 | 39.842 | 42.11 | 16.812 | 16.9725 | 0.914 | 0.909 | 6.125 | 6.499 | 205.039 | 257.266 | 16.547 | 15.1095 | 0.58 | 0.59 | 2.027 | 2.113 | 1.176 | 1.248 | 3.228 | 3.2585 | 1067.911 | 1339.927 | 86.183 | 78.6965 | 40.581 | 0.034 | 20 | -0.2 | 1.2 | 0.02 | 102.3 |  | 2 |  | 45902
batch 43 | 43S008 | 43S008C2-2 | d | 1 | 0.192 | 1 | 0.192 | R | No | No | Yes | -0.122 | 0.555 | 6.718 |  | 44.378 |  | 17.133 |  | 0.904 |  | 6.873 |  | 309.493 |  | 13.672 |  | 0.6 |  | 2.199 |  | 1.32 |  | 3.289 |  | 1611.943 |  | 71.21 |  | 40.581 | 0.034 | 20 | 1.2 | -0.2 | 0.02 | 102.3 |  | 2 |  | 45902
batch 43 | 43S008 | 43S008C3-1 | a | 1 | 0.192 | 1 | 0.192 | F | No | No | No | -0.101 | 0.382 | 5.414 | 5.6865 | 41.073 | 42.947 | 14.775 | 14.945 | 0.892 | 0.886 | 5.414 | 5.6865 | 218.232 | 264.41 | 17.033 | 16.236 | 0.58 | 0.58 | 1.792 | 1.8825 | 1.039 | 1.0915 | 2.837 | 2.8695 | 1136.622 | 1377.1345 | 88.712 | 84.561 | 28.291 | 0.049 | 20 | -0.2 | 1.2 | 0.02 | 100 |  | 2 |  | 45897
batch 43 | 43S008 | 43S008C3-1 | a | 1 | 0.192 | 1 | 0.192 | R | No | No | No | -0.101 | 0.382 | 5.959 |  | 44.821 |  | 15.115 |  | 0.88 |  | 5.959 |  | 310.588 |  | 15.439 |  | 0.58 |  | 1.973 |  | 1.144 |  | 2.902 |  | 1617.647 |  | 80.41 |  | 28.291 | 0.049 | 20 | 1.2 | -0.2 | 0.02 | 100 |  | 2 |  | 45897
batch 43 | 43S008 | 43S008C3-1 | b | 1 | 0.192 | 1 | 0.192 | F | No | Yes | No | -0.088 | 0.382 | 6.091 | 6.358 | 43.301 | 44.914 | 15.629 | 15.8285 | 0.9 | 0.894 | 6.091 | 6.358 | 241.159 | 302.596 | 16.128 | 14.7985 | 0.58 | 0.59 | 2.016 | 2.068 | 1.169 | 1.2205 | 3.001 | 3.039 | 1256.035 | 1576.0205 | 84.001 | 77.0755 | 28.294 | 0.049 | 20 | -0.2 | 1.2 | 0.02 | 100 |  | 2 |  | 45897
batch 43 | 43S008 | 43S008C3-1 | b | 1 | 0.192 | 1 | 0.192 | R | No | Yes | No | -0.088 | 0.382 | 6.625 |  | 46.527 |  | 16.028 |  | 0.888 |  | 6.625 |  | 364.033 |  | 13.469 |  | 0.6 |  | 2.12 |  | 1.272 |  | 3.077 |  | 1896.006 |  | 70.15 |  | 28.294 | 0.049 | 20 | 1.2 | -0.2 | 0.02 | 100 |  | 2 |  | 45897
batch 43 | 43S008 | 43S008C3-1 | c | 1 | 0.192 | 1 | 0.192 | F | No | No | No | -0.116 | 0.382 | 5.023 | 5.313 | 40.476 | 42.204 | 14.184 | 14.4845 | 0.875 | 0.869 | 5.023 | 5.313 | 180.589 | 229.0165 | 18.514 | 17.513 | 0.56 | 0.56 | 1.722 | 1.8215 | 0.964 | 1.02 | 2.723 | 2.781 | 940.568 | 1192.7945 | 96.429 | 91.213 | 28.285 | 0.049 | 20 | -0.2 | 1.2 | 0.02 | 100 |  | 2 |  | 45897
batch 43 | 43S008 | 43S008C3-1 | c | 1 | 0.192 | 1 | 0.192 | R | No | No | No | -0.116 | 0.382 | 5.603 |  | 43.932 |  | 14.785 |  | 0.863 |  | 5.603 |  | 277.444 |  | 16.512 |  | 0.56 |  | 1.921 |  | 1.076 |  | 2.839 |  | 1445.021 |  | 85.997 |  | 28.285 | 0.049 | 20 | 1.2 | -0.2 | 0.02 | 100 |  | 2 |  | 45897
batch 43 | 43S008 | 43S008C3-1 | d | 1 | 0.192 | 1 | 0.192 | F | No | Yes | No | -0.099 | 0.382 | 6.505 | 6.8275 | 45.167 | 46.9715 | 15.893 | 16.151 | 0.906 | 0.8995 | 6.505 | 6.8275 | 287.353 | 442.7145 | 13.485 | 12.98 | 0.6 | 0.6 | 2.082 | 2.185 | 1.249 | 1.311 | 3.051 | 3.1005 | 1496.628 | 2305.803 | 70.233 | 67.6045 | 28.293 | 0.049 | 20 | -0.2 | 1.2 | 0.02 | 100 |  | 2 |  | 45897
batch 43 | 43S008 | 43S008C3-1 | d | 1 | 0.192 | 1 | 0.192 | R | No | Yes | No | -0.099 | 0.382 | 7.15 |  | 48.776 |  | 16.409 |  | 0.893 |  | 7.15 |  | 598.076 |  | 12.475 |  | 0.6 |  | 2.288 |  | 1.373 |  | 3.15 |  | 3114.978 |  | 64.976 |  | 28.293 | 0.049 | 20 | 1.2 | -0.2 | 0.02 | 100 |  | 2 |  | 45897
batch 43 | 43S008 | 43S008C3-2 | a | 1 | 0.192 | 1 | 0.192 | F | No | No | Yes | -0.111 | 0.555 | 5.737 | 6.055 | 41.808 | 43.6 | 15.807 | 16.093 | 0.888 | 0.8825 | 5.869 | 6.1945 | 217.305 | 291.0915 | 15.656 | 15.037 | 0.58 | 0.58 | 1.943 | 2.0505 | 1.127 | 1.1895 | 3.035 | 3.09 | 1131.798 | 1516.1025 | 81.542 | 78.3175 | 40.585 | 0.034 | 20 | -0.2 | 1.2 | 0.02 | 102.3 |  | 2 |  | 45902
batch 43 | 43S008 | 43S008C3-2 | a | 1 | 0.192 | 1 | 0.192 | R | No | No | Yes | -0.111 | 0.555 | 6.373 |  | 45.392 |  | 16.379 |  | 0.877 |  | 6.52 |  | 364.878 |  | 14.418 |  | 0.58 |  | 2.158 |  | 1.252 |  | 3.145 |  | 1900.407 |  | 75.093 |  | 40.585 | 0.034 | 20 | 1.2 | -0.2 | 0.02 | 102.3 |  | 2 |  | 45902
batch 43 | 43S008 | 43S008C3-2 | b | 1 | 0.192 | 1 | 0.192 | F | No | No | Yes | 0.115 | 0.555 | 5.183 | 5.5205 | 40.629 | 42.448 | 14.941 | 15.312 | 0.874 | 0.8685 | 5.303 | 5.648 | 180.214 | 247.8585 | 17.552 | 15.9175 | 0.56 | 0.56 | 1.818 | 1.9365 | 1.018 | 1.0845 | 2.869 | 2.94 | 938.613 | 1290.928 | 91.418 | 82.904 | 40.577 | 0.035 | 20 | -0.2 | 1.2 | 0.02 | 102.3 |  | 2 |  | 45902
batch 43 | 43S008 | 43S008C3-2 | b | 1 | 0.192 | 1 | 0.192 | R | No | No | Yes | 0.115 | 0.555 | 5.858 |  | 44.267 |  | 15.683 |  | 0.863 |  | 5.993 |  | 315.503 |  | 14.283 |  | 0.56 |  | 2.055 |  | 1.151 |  | 3.011 |  | 1643.243 |  | 74.39 |  | 40.577 | 0.035 | 20 | 1.2 | -0.2 | 0.02 | 102.3 |  | 2 |  | 45902
batch 43 | 43S008 | 43S008C3-2 | c | 1 | 0.192 | 1 | 0.192 | F | Yes | Yes | Yes | 0.1 | 0.555 | 6.643 | 7.013 | 45.674 | 47.644 | 16.379 | 16.6655 | 0.908 | 0.903 | 6.796 | 7.1745 | 315.945 | 664.889 | 13.497 | 12.989 | 0.6 | 0.61 | 2.175 | 2.257 | 1.305 | 1.3775 | 3.145 | 3.2 | 1645.545 | 3462.9625 | 70.297 | 67.651 | 40.577 | 0.035 | 20 | -0.2 | 1.2 | 0.02 | 102.3 |  | 2 |  | 45902
batch 43 | 43S008 | 43S008C3-2 | c | 1 | 0.192 | 1 | 0.192 | R | Yes | Yes | Yes | 0.1 | 0.555 | 7.383 |  | 49.614 |  | 16.952 |  | 0.898 |  | 7.553 |  | 1013.833 |  | 12.481 |  | 0.62 |  | 2.339 |  | 1.45 |  | 3.255 |  | 5280.38 |  | 65.005 |  | 40.577 | 0.035 | 20 | 1.2 | -0.2 | 0.02 | 102.3 |  | 2 |  | 45902
batch 43 | 43S008 | 43S008C3-2 | d | 1 | 0.192 | 1 | 0.192 | F | No | No | Yes | -0.114 | 0.555 | 6.182 | 6.5335 | 44.28 | 46.171 | 16.016 | 16.321 | 0.892 | 0.887 | 6.324 | 6.684 | 274.181 | 535.744 | 14.805 | 14.2075 | 0.58 | 0.59 | 2.093 | 2.1735 | 1.214 | 1.283 | 3.075 | 3.1335 | 1428.024 | 2790.3325 | 77.11 | 73.999 | 40.579 | 0.035 | 20 | -0.2 | 1.2 | 0.02 | 102.3 |  | 2 |  | 45902
batch 43 | 43S008 | 43S008C3-2 | d | 1 | 0.192 | 1 | 0.192 | R | No | No | Yes | -0.114 | 0.555 | 6.885 |  | 48.062 |  | 16.626 |  | 0.882 |  | 7.044 |  | 797.307 |  | 13.61 |  | 0.6 |  | 2.254 |  | 1.352 |  | 3.192 |  | 4152.641 |  | 70.888 |  | 40.579 | 0.035 | 20 | 1.2 | -0.2 | 0.02 | 102.3 |  | 2 |  | 45902
batch 43 | 43S009 | 43S009A3-1 | a | 1 | 0.192 | 1 | 0.192 | F | No | No | No | 0.237 | 0.382 | 2.813 | 3.2505 | 36.497 | 39.355 | 7.82 | 8.2915 | 1.008 | 1.014 | 2.878 | 3.3255 | 317.681 | -367.845 | 48.807 | 47.1515 | 0.58 | 0.58 | 0.953 | 1.101 | 0.553 | 0.6385 | 1.501 | 1.5915 | 1654.59 | -1915.8585 | 254.205 | 245.5815 | 28.303 | 0.049 | 20 | -0.2 | 1.2 | 0.02 | 102.3 |  | 2 |  | 45897
batch 43 | 43S009 | 43S009A3-1 | a | 1 | 0.192 | 1 | 0.192 | R | No | No | No | 0.237 | 0.382 | 3.688 |  | 42.213 |  | 8.763 |  | 1.02 |  | 3.773 |  | -1053.371 |  | 45.496 |  | 0.58 |  | 1.249 |  | 0.724 |  | 1.682 |  | -5486.307 |  | 236.958 |  | 28.303 | 0.049 | 20 | 1.2 | -0.2 | 0.02 | 102.3 |  | 2 |  | 45897
batch 43 | 43S009 | 43S009A3-1 | b | 1 | 0.192 | 1 | 0.192 | F | No | No | No | -0.361 | 0.382 | 2.597 | 3.0655 | 33.981 | 36.5095 | 7.904 | 8.5185 | 0.989 | 1.0015 | 2.657 | 3.136 | 250.288 | -371.1255 | 55.786 | 52.9825 | 0.56 | 0.55 | 0.911 | 1.098 | 0.51 | 0.602 | 1.518 | 1.636 | 1303.582 | -1932.945 | 290.553 | 275.951 | 28.303 | 0.049 | 20 | -0.2 | 1.2 | 0.02 | 102.3 |  | 2 |  | 45897
batch 43 | 43S009 | 43S009A3-1 | b | 1 | 0.192 | 1 | 0.192 | R | No | No | No | -0.361 | 0.382 | 3.534 |  | 39.038 |  | 9.133 |  | 1.014 |  | 3.615 |  | -992.539 |  | 50.179 |  | 0.54 |  | 1.285 |  | 0.694 |  | 1.754 |  | -5169.472 |  | 261.349 |  | 28.303 | 0.049 | 20 | 1.2 | -0.2 | 0.02 | 102.3 |  | 2 |  | 45897
batch 43 | 43S009 | 43S009A3-1 | c | 1 | 0.192 | 1 | 0.192 | F | No | No | No | 0.224 | 0.382 | 3.061 | 3.503 | 37.044 | 39.964 | 8.474 | 8.9305 | 0.998 | 1 | 3.131 | 3.583 | 306.763 | -498.808 | 45.861 | 43.0105 | 0.58 | 0.58 | 1.037 | 1.1865 | 0.601 | 0.688 | 1.627 | 1.7145 | 1597.726 | -2597.9575 | 238.858 | 224.012 | 28.297 | 0.049 | 20 | -0.2 | 1.2 | 0.02 | 102.3 |  | 2 |  | 45897
batch 43 | 43S009 | 43S009A3-1 | c | 1 | 0.192 | 1 | 0.192 | R | No | No | No | 0.224 | 0.382 | 3.945 |  | 42.884 |  | 9.387 |  | 1.002 |  | 4.035 |  | -1304.379 |  | 40.16 |  | 0.58 |  | 1.336 |  | 0.775 |  | 1.802 |  | -6793.641 |  | 209.166 |  | 28.297 | 0.049 | 20 | 1.2 | -0.2 | 0.02 | 102.3 |  | 2 |  | 45897
batch 43 | 43S009 | 43S009A3-1 | d | 1 | 0.192 | 1 | 0.192 | F | No | No | No | -0.278 | 0.382 | 3.329 | 3.792 | 36.53 | 39.183 | 9.311 | 9.8355 | 1.001 | 1.0025 | 3.406 | 3.8795 | 268.181 | -516.808 | 44.096 | 39.203 | 0.58 | 0.58 | 1.127 | 1.284 | 0.654 | 0.745 | 1.788 | 1.8885 | 1396.777 | -2691.7075 | 229.665 | 204.1825 | 28.3 | 0.049 | 20 | -0.2 | 1.2 | 0.02 | 102.3 |  | 2 |  | 45897
batch 43 | 43S009 | 43S009A3-1 | d | 1 | 0.192 | 1 | 0.192 | R | No | No | No | -0.278 | 0.382 | 4.255 |  | 41.836 |  | 10.36 |  | 1.004 |  | 4.353 |  | -1301.797 |  | 34.31 |  | 0.58 |  | 1.441 |  | 0.836 |  | 1.989 |  | -6780.192 |  | 178.7 |  | 28.3 | 0.049 | 20 | 1.2 | -0.2 | 0.02 | 102.3 |  | 2 |  | 45897
batch 43 | 43S009 | 43S009A3-2 | a | 1 | 0.192 | 1 | 0.192 | F | No | No | No | 0.302 | 0.555 | 2.966 | 3.606 | 41.039 | 46.703 | 7.432 | 7.804 | 0.995 | 1.005 | 3.034 | 3.689 | 430.644 | -188.0865 | 49.166 | 41.552 | 0.6 | 0.61 | 0.971 | 1.158 | 0.583 | 0.7085 | 1.427 | 1.4985 | 2242.938 | -979.618 | 256.075 | 216.4185 | 40.586 | 0.034 | 20 | -0.2 | 1.2 | 0.02 | 102.3 |  | 2 |  | 45902
batch 43 | 43S009 | 43S009A3-2 | a | 1 | 0.192 | 1 | 0.192 | R | No | No | No | 0.302 | 0.555 | 4.246 |  | 52.367 |  | 8.176 |  | 1.015 |  | 4.344 |  | -806.817 |  | 33.938 |  | 0.62 |  | 1.345 |  | 0.834 |  | 1.57 |  | -4202.174 |  | 176.762 |  | 40.586 | 0.034 | 20 | 1.2 | -0.2 | 0.02 | 102.3 |  | 2 |  | 45902
batch 43 | 43S009 | 43S009A3-2 | b | 1 | 0.192 | 1 | 0.192 | F | No | No | No | 0.334 | 0.555 | 2.681 | 3.353 | 39.555 | 45.5695 | 7.056 | 7.475 | 0.983 | 0.997 | 2.742 | 3.43 | 402.75 | -119.505 | 58.939 | 47.7375 | 0.58 | 0.59 | 0.908 | 1.113 | 0.527 | 0.659 | 1.355 | 1.4355 | 2097.655 | -622.4235 | 306.975 | 248.632 | 40.577 | 0.035 | 20 | -0.2 | 1.2 | 0.02 | 102.3 |  | 2 |  | 45902
batch 43 | 43S009 | 43S009A3-2 | b | 1 | 0.192 | 1 | 0.192 | R | No | No | No | 0.334 | 0.555 | 4.025 |  | 51.584 |  | 7.894 |  | 1.011 |  | 4.118 |  | -641.76 |  | 36.536 |  | 0.6 |  | 1.318 |  | 0.791 |  | 1.516 |  | -3342.502 |  | 190.289 |  | 40.577 | 0.035 | 20 | 1.2 | -0.2 | 0.02 | 102.3 |  | 2 |  | 45902
batch 43 | 43S009 | 43S009A3-2 | c | 1 | 0.192 | 1 | 0.192 | F | No | No | No | -0.352 | 0.555 | 3.406 | 4.0055 | 40.67 | 45.268 | 8.674 | 9.0595 | 0.988 | 0.994 | 3.484 | 4.0975 | 371.007 | -343.855 | 39.989 | 35.885 | 0.6 | 0.6 | 1.115 | 1.311 | 0.669 | 0.7865 | 1.665 | 1.739 | 1932.326 | -1790.9115 | 208.274 | 186.901 | 40.584 | 0.034 | 20 | -0.2 | 1.2 | 0.02 | 102.3 |  | 2 |  | 45902
batch 43 | 43S009 | 43S009A3-2 | c | 1 | 0.192 | 1 | 0.192 | R | No | No | No | -0.352 | 0.555 | 4.605 |  | 49.866 |  | 9.445 |  | 1 |  | 4.711 |  | -1058.717 |  | 31.781 |  | 0.6 |  | 1.507 |  | 0.904 |  | 1.813 |  | -5514.149 |  | 165.528 |  | 40.584 | 0.034 | 20 | 1.2 | -0.2 | 0.02 | 102.3 |  | 2 |  | 45902
batch 43 | 43S009 | 43S009A3-2 | d | 1 | 0.192 | 1 | 0.192 | F | No | No | No | 0.27 | 0.555 | 3.284 | 3.89 | 40.273 | 44.9845 | 8.454 | 8.846 | 0.987 | 0.9945 | 3.359 | 3.979 | 365.755 | -314.4315 | 41.205 | 37.0095 | 0.6 | 0.6 | 1.075 | 1.2735 | 0.645 | 0.764 | 1.623 | 1.6985 | 1904.973 | -1637.666 | 214.608 | 192.7565 | 40.579 | 0.035 | 20 | -0.2 | 1.2 | 0.02 | 102.3 |  | 2 |  | 45902
batch 43 | 43S009 | 43S009A3-2 | d | 1 | 0.192 | 1 | 0.192 | R | No | No | No | 0.27 | 0.555 | 4.496 |  | 49.696 |  | 9.238 |  | 1.002 |  | 4.599 |  | -994.618 |  | 32.814 |  | 0.6 |  | 1.472 |  | 0.883 |  | 1.774 |  | -5180.305 |  | 170.905 |  | 40.579 | 0.035 | 20 | 1.2 | -0.2 | 0.02 | 102.3 |  | 2 |  | 45902
batch 43 | 43S009 | 43S009B3-1 | a | 1 | 0.192 | 1 | 0.192 | F | No | No | No | 0.173 | 0.382 | 2.922 | 3.2275 | 30.647 | 31.955 | 9.974 | 10.461 | 0.956 | 0.963 | 2.922 | 3.2275 | 153.299 | 219.24 | 54.97 | 52.4075 | 0.52 | 0.53 | 1.079 | 1.1675 | 0.561 | 0.6195 | 1.915 | 2.0085 | 798.43 | 1141.875 | 286.303 | 272.9565 | 28.297 | 0.049 | 20 | -0.2 | 1.2 | 0.02 | 100 |  | 2 |  | 45897
batch 43 | 43S009 | 43S009B3-1 | a | 1 | 0.192 | 1 | 0.192 | R | No | No | No | 0.173 | 0.382 | 3.533 |  | 33.263 |  | 10.948 |  | 0.97 |  | 3.533 |  | 285.181 |  | 49.845 |  | 0.54 |  | 1.256 |  | 0.678 |  | 2.102 |  | 1485.32 |  | 259.61 |  | 28.297 | 0.049 | 20 | 1.2 | -0.2 | 0.02 | 100 |  | 2 |  | 45897
batch 43 | 43S009 | 43S009B3-1 | b | 1 | 0.192 | 1 | 0.192 | F | No | No | No | -0.384 | 0.382 | 3.498 | 4.17 | 36.612 | 39.8685 | 9.5 | 10.217 | 1.006 | 1.0165 | 3.498 | 4.17 | 244.403 | -97.3415 | 41.194 | 36.427 | 0.58 | 0.58 | 1.158 | 1.3805 | 0.672 | 0.801 | 1.824 | 1.9615 | 1272.934 | -506.987 | 214.55 | 189.724 | 28.293 | 0.049 | 20 | -0.2 | 1.2 | 0.02 | 100 |  | 2 |  | 45897
batch 43 | 43S009 | 43S009B3-1 | b | 1 | 0.192 | 1 | 0.192 | R | No | No | No | -0.384 | 0.382 | 4.842 |  | 43.125 |  | 10.934 |  | 1.027 |  | 4.842 |  | -439.086 |  | 31.66 |  | 0.58 |  | 1.603 |  | 0.93 |  | 2.099 |  | -2286.908 |  | 164.898 |  | 28.293 | 0.049 | 20 | 1.2 | -0.2 | 0.02 | 100 |  | 2 |  | 45897
batch 43 | 43S009 | 43S009B3-1 | c | 1 | 0.192 | 1 | 0.192 | F | No | No | No | 0.264 | 0.382 | 3.09 | 3.646 | 32.249 | 34.621 | 9.512 | 10.2685 | 1.007 | 1.0185 | 3.09 | 3.646 | 178.814 | 4251.8 | 46.212 | 42.151 | 0.56 | 0.57 | 1.06 | 1.2255 | 0.593 | 0.7 | 1.826 | 1.9715 | 931.322 | 22144.791 | 240.685 | 219.5345 | 28.301 | 0.049 | 20 | -0.2 | 1.2 | 0.02 | 100 |  | 2 |  | 45897
batch 43 | 43S009 | 43S009B3-1 | c | 1 | 0.192 | 1 | 0.192 | R | No | No | No | 0.264 | 0.382 | 4.202 |  | 36.993 |  | 11.025 |  | 1.03 |  | 4.202 |  | 8324.786 |  | 38.09 |  | 0.58 |  | 1.391 |  | 0.807 |  | 2.117 |  | 43358.26 |  | 198.384 |  | 28.301 | 0.049 | 20 | 1.2 | -0.2 | 0.02 | 100 |  | 2 |  | 45897
batch 43 | 43S009 | 43S009B3-1 | d | 1 | 0.192 | 1 | 0.192 | F | No | No | No | 0.293 | 0.382 | 3.544 | 4.2795 | 36.462 | 39.882 | 9.711 | 10.499 | 1.001 | 1.0135 | 3.544 | 4.2795 | 229.177 | -81.7105 | 43.218 | 36.972 | 0.58 | 0.58 | 1.173 | 1.4165 | 0.68 | 0.8215 | 1.865 | 2.016 | 1193.628 | -425.5775 | 225.093 | 192.561 | 28.295 | 0.049 | 20 | -0.2 | 1.2 | 0.02 | 100 |  | 2 |  | 45897
batch 43 | 43S009 | 43S009B3-1 | d | 1 | 0.192 | 1 | 0.192 | R | No | No | No | 0.293 | 0.382 | 5.015 |  | 43.302 |  | 11.287 |  | 1.026 |  | 5.015 |  | -392.598 |  | 30.726 |  | 0.58 |  | 1.66 |  | 0.963 |  | 2.167 |  | -2044.783 |  | 160.029 |  | 28.295 | 0.049 | 20 | 1.2 | -0.2 | 0.02 | 100 |  | 2 |  | 45897
batch 43 | 43S009 | 43S009B3-2 | a | 1 | 0.192 | 1 | 0.192 | F | No | No | No | -0.399 | 0.555 | 3.176 | 3.809 | 37.592 | 41.465 | 9.005 | 9.5585 | 0.96 | 0.9755 | 3.249 | 3.8965 | 281.096 | -213.161 | 50.113 | 41.1155 | 0.58 | 0.58 | 1.076 | 1.29 | 0.624 | 0.7485 | 1.729 | 1.835 | 1464.041 | -1110.2135 | 261.004 | 214.143 | 40.581 | 0.034 | 20 | -0.2 | 1.2 | 0.02 | 102.3 |  | 2 |  | 45902
batch 43 | 43S009 | 43S009B3-2 | a | 1 | 0.192 | 1 | 0.192 | R | No | No | No | -0.399 | 0.555 | 4.442 |  | 45.338 |  | 10.112 |  | 0.991 |  | 4.544 |  | -707.418 |  | 32.118 |  | 0.58 |  | 1.504 |  | 0.873 |  | 1.941 |  | -3684.468 |  | 167.282 |  | 40.581 | 0.034 | 20 | 1.2 | -0.2 | 0.02 | 102.3 |  | 2 |  | 45902
batch 43 | 43S009 | 43S009B3-2 | b | 1 | 0.192 | 1 | 0.192 | F | No | No | No | 0.334 | 0.555 | 3.035 | 3.797 | 40.297 | 46.3725 | 7.744 | 8.23 | 0.995 | 1.0075 | 3.105 | 3.8845 | 376.837 | -59.837 | 47.429 | 39.5255 | 0.6 | 0.61 | 0.994 | 1.219 | 0.596 | 0.7455 | 1.487 | 1.58 | 1962.692 | -311.652 | 247.025 | 205.8625 | 40.582 | 0.034 | 20 | -0.2 | 1.2 | 0.02 | 102.3 |  | 2 |  | 45902
batch 43 | 43S009 | 43S009B3-2 | b | 1 | 0.192 | 1 | 0.192 | R | No | No | No | 0.334 | 0.555 | 4.559 |  | 52.448 |  | 8.716 |  | 1.02 |  | 4.664 |  | -496.511 |  | 31.622 |  | 0.62 |  | 1.444 |  | 0.895 |  | 1.673 |  | -2585.996 |  | 164.7 |  | 40.582 | 0.034 | 20 | 1.2 | -0.2 | 0.02 | 102.3 |  | 2 |  | 45902
batch 43 | 43S009 | 43S009B3-2 | c | 1 | 0.192 | 1 | 0.192 | F | No | No | No | -0.536 | 0.555 | 3.123 | 3.959 | 42.698 | 50.108 | 7.541 | 7.9535 | 0.992 | 1.0055 | 3.195 | 4.0505 | 427.104 | -76.058 | 44.666 | 37.4185 | 0.62 | 0.62 | 0.989 | 1.2535 | 0.613 | 0.7775 | 1.448 | 1.527 | 2224.502 | -396.1345 | 232.634 | 194.887 | 40.58 | 0.034 | 20 | -0.2 | 1.2 | 0.02 | 102.3 |  | 2 |  | 45902
batch 43 | 43S009 | 43S009B3-2 | c | 1 | 0.192 | 1 | 0.192 | R | No | No | No | -0.536 | 0.555 | 4.795 |  | 57.518 |  | 8.366 |  | 1.019 |  | 4.906 |  | -579.22 |  | 30.171 |  | 0.62 |  | 1.518 |  | 0.942 |  | 1.606 |  | -3016.771 |  | 157.14 |  | 40.58 | 0.034 | 20 | 1.2 | -0.2 | 0.02 | 102.3 |  | 2 |  | 45902
batch 43 | 43S009 | 43S009B3-2 | d | 1 | 0.192 | 1 | 0.192 | F | No | No | No | -0.541 | 0.555 | 3.305 | 4.2 | 42.099 | 49.3495 | 8.05 | 8.517 | 0.998 | 1.0115 | 3.381 | 4.2965 | 374.342 | -71.6285 | 45.103 | 35.3465 | 0.62 | 0.62 | 1.047 | 1.3305 | 0.649 | 0.825 | 1.546 | 1.6355 | 1949.696 | -373.065 | 234.912 | 184.0965 | 40.576 | 0.035 | 20 | -0.2 | 1.2 | 0.02 | 102.3 |  | 2 |  | 45902
batch 43 | 43S009 | 43S009B3-2 | d | 1 | 0.192 | 1 | 0.192 | R | No | No | No | -0.541 | 0.555 | 5.095 |  | 56.6 |  | 8.984 |  | 1.025 |  | 5.212 |  | -517.599 |  | 25.59 |  | 0.62 |  | 1.614 |  | 1.001 |  | 1.725 |  | -2695.826 |  | 133.281 |  | 40.576 | 0.035 | 20 | 1.2 | -0.2 | 0.02 | 102.3 |  | 2 |  | 45902
batch 43 | 43S009 | 43S009C2-1 | a | 1 | 0.192 | 1 | 0.192 | F | No | No | No | -0.393 | 0.382 | 2.97 | 3.554 | 33.875 | 36.821 | 8.727 | 9.4215 | 1.005 | 1.017 | 2.97 | 3.554 | 215.487 | -539.313 | 52.626 | 47.3895 | 0.58 | 0.57 | 0.983 | 1.201 | 0.57 | 0.6825 | 1.676 | 1.809 | 1122.33 | -2808.9205 | 274.092 | 246.82 | 28.298 | 0.049 | 20 | -0.2 | 1.2 | 0.02 | 100 |  | 2 |  | 45897
batch 43 | 43S009 | 43S009C2-1 | a | 1 | 0.192 | 1 | 0.192 | R | No | No | No | -0.393 | 0.382 | 4.138 |  | 39.767 |  | 10.116 |  | 1.029 |  | 4.138 |  | -1294.113 |  | 42.153 |  | 0.56 |  | 1.419 |  | 0.795 |  | 1.942 |  | -6740.171 |  | 219.548 |  | 28.298 | 0.049 | 20 | 1.2 | -0.2 | 0.02 | 100 |  | 2 |  | 45897
batch 43 | 43S009 | 43S009C2-1 | b | 1 | 0.192 | 1 | 0.192 | F | No | No | No | 0.267 | 0.382 | 2.795 | 3.3035 | 30.754 | 33.149 | 9.124 | 9.7995 | 0.996 | 1.01 | 2.795 | 3.3035 | 156.862 | 343.983 | 57.143 | 53.4485 | 0.56 | 0.56 | 0.958 | 1.1325 | 0.537 | 0.6345 | 1.752 | 1.8815 | 816.989 | 1791.5775 | 297.621 | 278.378 | 28.297 | 0.049 | 20 | -0.2 | 1.2 | 0.02 | 100 |  | 2 |  | 45897
batch 43 | 43S009 | 43S009C2-1 | b | 1 | 0.192 | 1 | 0.192 | R | No | No | No | 0.267 | 0.382 | 3.812 |  | 35.544 |  | 10.475 |  | 1.024 |  | 3.812 |  | 531.104 |  | 49.754 |  | 0.56 |  | 1.307 |  | 0.732 |  | 2.011 |  | 2766.166 |  | 259.135 |  | 28.297 | 0.049 | 20 | 1.2 | -0.2 | 0.02 | 100 |  | 2 |  | 45897
batch 43 | 43S009 | 43S009C2-1 | c | 1 | 0.192 | 1 | 0.192 | F | No | No | No | -0.352 | 0.382 | 3.23 | 3.7995 | 37.23 | 40.539 | 8.569 | 9.1265 | 1.013 | 1.021 | 3.23 | 3.7995 | 290.681 | -188.21 | 44.893 | 38.4555 | 0.6 | 0.59 | 1.034 | 1.24 | 0.62 | 0.7295 | 1.645 | 1.752 | 1513.966 | -980.26 | 233.82 | 200.2915 | 28.294 | 0.049 | 20 | -0.2 | 1.2 | 0.02 | 100 |  | 2 |  | 45897
batch 43 | 43S009 | 43S009C2-1 | c | 1 | 0.192 | 1 | 0.192 | R | No | No | No | -0.352 | 0.382 | 4.369 |  | 43.848 |  | 9.684 |  | 1.029 |  | 4.369 |  | -667.101 |  | 32.018 |  | 0.58 |  | 1.446 |  | 0.839 |  | 1.859 |  | -3474.486 |  | 166.763 |  | 28.294 | 0.049 | 20 | 1.2 | -0.2 | 0.02 | 100 |  | 2 |  | 45897
batch 43 | 43S009 | 43S009C2-1 | d | 1 | 0.192 | 1 | 0.192 | F | No | No | No | -0.345 | 0.382 | 3.295 | 3.863 | 32.589 | 34.887 | 10.036 | 10.789 | 1.007 | 1.0195 | 3.295 | 3.863 | 175.864 | 2618.7635 | 45.14 | 40.415 | 0.56 | 0.57 | 1.13 | 1.2985 | 0.633 | 0.742 | 1.927 | 2.0715 | 915.956 | 13639.391 | 235.105 | 210.4945 | 28.3 | 0.049 | 20 | -0.2 | 1.2 | 0.02 | 100 |  | 2 |  | 45897
batch 43 | 43S009 | 43S009C2-1 | d | 1 | 0.192 | 1 | 0.192 | R | No | No | No | -0.345 | 0.382 | 4.431 |  | 37.185 |  | 11.542 |  | 1.032 |  | 4.431 |  | 5061.663 |  | 35.69 |  | 0.58 |  | 1.467 |  | 0.851 |  | 2.216 |  | 26362.826 |  | 185.884 |  | 28.3 | 0.049 | 20 | 1.2 | -0.2 | 0.02 | 100 |  | 2 |  | 45897
batch 43 | 43S009 | 43S009C2-2 | a | 1 | 0.192 | 1 | 0.192 | F | No | No | No | 0.359 | 0.555 | 2.82 | 3.6085 | 37.569 | 43.389 | 7.497 | 8.1025 | 1.001 | 1.0135 | 2.82 | 3.6085 | 316.835 | -48.9245 | 63.969 | 51.1075 | 0.58 | 0.59 | 0.933 | 1.17 | 0.541 | 0.6925 | 1.44 | 1.556 | 1650.182 | -254.814 | 333.173 | 266.1845 | 40.585 | 0.034 | 20 | -0.2 | 1.2 | 0.02 | 100 |  | 2 |  | 45902
batch 43 | 43S009 | 43S009C2-2 | a | 1 | 0.192 | 1 | 0.192 | R | No | No | No | 0.359 | 0.555 | 4.397 |  | 49.209 |  | 8.708 |  | 1.026 |  | 4.397 |  | -414.684 |  | 38.246 |  | 0.6 |  | 1.407 |  | 0.844 |  | 1.672 |  | -2159.81 |  | 199.196 |  | 40.585 | 0.034 | 20 | 1.2 | -0.2 | 0.02 | 100 |  | 2 |  | 45902
batch 43 | 43S009 | 43S009C2-2 | b | 1 | 0.192 | 1 | 0.192 | F | No | No | No | -0.54 | 0.555 | 2.652 | 3.3685 | 34.929 | 39.581 | 7.637 | 8.34 | 0.994 | 1.0075 | 2.652 | 3.3685 | 252.034 | -139.002 | 62.533 | 52.9625 | 0.58 | 0.58 | 0.878 | 1.115 | 0.509 | 0.6465 | 1.466 | 1.601 | 1312.678 | -723.9685 | 325.693 | 275.8465 | 40.583 | 0.034 | 20 | -0.2 | 1.2 | 0.02 | 100 |  | 2 |  | 45902
batch 43 | 43S009 | 43S009C2-2 | b | 1 | 0.192 | 1 | 0.192 | R | No | No | No | -0.54 | 0.555 | 4.085 |  | 44.233 |  | 9.043 |  | 1.021 |  | 4.085 |  | -530.038 |  | 43.392 |  | 0.58 |  | 1.352 |  | 0.784 |  | 1.736 |  | -2760.615 |  | 226 |  | 40.583 | 0.034 | 20 | 1.2 | -0.2 | 0.02 | 100 |  | 2 |  | 45902
batch 43 | 43S009 | 43S009C2-2 | c | 1 | 0.192 | 1 | 0.192 | F | No | No | No | -0.503 | 0.555 | 3.105 | 3.8865 | 40.451 | 46.6145 | 7.601 | 8.0845 | 1.01 | 1.021 | 3.105 | 3.8865 | 372.862 | -67.2925 | 46.472 | 38.2145 | 0.62 | 0.62 | 0.962 | 1.204 | 0.596 | 0.746 | 1.459 | 1.552 | 1941.989 | -350.482 | 242.039 | 199.0335 | 40.578 | 0.035 | 20 | -0.2 | 1.2 | 0.02 | 100 |  | 2 |  | 45902
batch 43 | 43S009 | 43S009C2-2 | c | 1 | 0.192 | 1 | 0.192 | R | No | No | No | -0.503 | 0.555 | 4.668 |  | 52.778 |  | 8.568 |  | 1.032 |  | 4.668 |  | -507.447 |  | 29.957 |  | 0.62 |  | 1.446 |  | 0.896 |  | 1.645 |  | -2642.953 |  | 156.028 |  | 40.578 | 0.035 | 20 | 1.2 | -0.2 | 0.02 | 100 |  | 2 |  | 45902
batch 43 | 43S009 | 43S009C2-2 | d | 1 | 0.192 | 1 | 0.192 | F | No | No | No | -0.521 | 0.555 | 3.103 | 3.912 | 37.379 | 42.445 | 8.27 | 8.9595 | 1.004 | 1.017 | 3.103 | 3.912 | 278.817 | -43.9915 | 47.158 | 39.1715 | 0.6 | 0.6 | 0.993 | 1.252 | 0.596 | 0.751 | 1.588 | 1.7205 | 1452.173 | -229.122 | 245.617 | 204.019 | 40.586 | 0.034 | 20 | -0.2 | 1.2 | 0.02 | 100 |  | 2 |  | 45902
batch 43 | 43S009 | 43S009C2-2 | d | 1 | 0.192 | 1 | 0.192 | R | No | No | No | -0.521 | 0.555 | 4.721 |  | 47.511 |  | 9.649 |  | 1.03 |  | 4.721 |  | -366.8 |  | 31.185 |  | 0.6 |  | 1.511 |  | 0.906 |  | 1.853 |  | -1910.417 |  | 162.421 |  | 40.586 | 0.034 | 20 | 1.2 | -0.2 | 0.02 | 100 |  | 2 |  | 45902
batch 43 | 43S009 | 43S009C3-1 | a | 1 | 0.192 | 1 | 0.192 | F | No | No | No | 0.29 | 0.382 | 3.287 | 3.9595 | 35.709 | 38.95 | 9.263 | 10.052 | 1.016 | 1.026 | 3.362 | 4.0505 | 229.472 | -78.618 | 49.872 | 44.4935 | 0.58 | 0.57 | 1.113 | 1.369 | 0.646 | 0.778 | 1.778 | 1.9295 | 1195.168 | -409.4675 | 259.752 | 231.737 | 28.293 | 0.049 | 20 | -0.2 | 1.2 | 0.02 | 102.3 |  | 2 |  | 45897
batch 43 | 43S009 | 43S009C3-1 | a | 1 | 0.192 | 1 | 0.192 | R | No | No | No | 0.29 | 0.382 | 4.632 |  | 42.191 |  | 10.841 |  | 1.036 |  | 4.739 |  | -386.708 |  | 39.115 |  | 0.56 |  | 1.625 |  | 0.91 |  | 2.081 |  | -2014.103 |  | 203.722 |  | 28.293 | 0.049 | 20 | 1.2 | -0.2 | 0.02 | 102.3 |  | 2 |  | 45897
batch 43 | 43S009 | 43S009C3-1 | b | 1 | 0.192 | 1 | 0.192 | F | No | No | No | -0.34 | 0.382 | 3.418 | 4 | 35.193 | 37.739 | 9.847 | 10.5775 | 1.009 | 1.019 | 3.497 | 4.092 | 220.257 | -202.842 | 43.097 | 38.1345 | 0.58 | 0.57 | 1.158 | 1.3825 | 0.671 | 0.7855 | 1.891 | 2.031 | 1147.171 | -1056.47 | 224.463 | 198.6165 | 28.295 | 0.049 | 20 | -0.2 | 1.2 | 0.02 | 102.3 |  | 2 |  | 45897
batch 43 | 43S009 | 43S009C3-1 | b | 1 | 0.192 | 1 | 0.192 | R | No | No | No | -0.34 | 0.382 | 4.582 |  | 40.285 |  | 11.308 |  | 1.029 |  | 4.687 |  | -625.941 |  | 33.172 |  | 0.56 |  | 1.607 |  | 0.9 |  | 2.171 |  | -3260.111 |  | 172.77 |  | 28.295 | 0.049 | 20 | 1.2 | -0.2 | 0.02 | 102.3 |  | 2 |  | 45897
batch 43 | 43S009 | 43S009C3-1 | c | 1 | 0.192 | 1 | 0.192 | F | No | No | No | 0.29 | 0.382 | 3.4 | 4.094 | 37.601 | 41.491 | 9.119 | 9.792 | 1.014 | 1.0225 | 3.478 | 4.188 | 256.935 | -90.685 | 45.981 | 39.7965 | 0.6 | 0.58 | 1.113 | 1.396 | 0.668 | 0.804 | 1.751 | 1.88 | 1338.203 | -472.3175 | 239.486 | 207.2735 | 28.301 | 0.049 | 20 | -0.2 | 1.2 | 0.02 | 102.3 |  | 2 |  | 45897
batch 43 | 43S009 | 43S009C3-1 | c | 1 | 0.192 | 1 | 0.192 | R | No | No | No | 0.29 | 0.382 | 4.788 |  | 45.381 |  | 10.465 |  | 1.031 |  | 4.898 |  | -438.305 |  | 33.612 |  | 0.56 |  | 1.679 |  | 0.94 |  | 2.009 |  | -2282.838 |  | 175.061 |  | 28.301 | 0.049 | 20 | 1.2 | -0.2 | 0.02 | 102.3 |  | 2 |  | 45897
batch 43 | 43S009 | 43S009C3-1 | d | 1 | 0.192 | 1 | 0.192 | F | No | No | No | 0.266 | 0.382 | 3.565 | 4.212 | 37.908 | 41.345 | 9.619 | 10.239 | 1 | 1.011 | 3.647 | 4.309 | 253.391 | -161.588 | 45.617 | 40.357 | 0.58 | 0.57 | 1.207 | 1.4555 | 0.7 | 0.827 | 1.847 | 1.966 | 1319.747 | -841.602 | 237.587 | 210.192 | 28.302 | 0.049 | 20 | -0.2 | 1.2 | 0.02 | 102.3 |  | 2 |  | 45897
batch 43 | 43S009 | 43S009C3-1 | d | 1 | 0.192 | 1 | 0.192 | R | No | No | No | 0.266 | 0.382 | 4.859 |  | 44.782 |  | 10.859 |  | 1.022 |  | 4.971 |  | -576.567 |  | 35.097 |  | 0.56 |  | 1.704 |  | 0.954 |  | 2.085 |  | -3002.951 |  | 182.797 |  | 28.302 | 0.049 | 20 | 1.2 | -0.2 | 0.02 | 102.3 |  | 2 |  | 45897
batch 43 | 43S009 | 43S009C3-2 | a | 1 | 0.192 | 1 | 0.192 | F | No | No | No | -0.59 | 0.555 | 2.994 | 3.878 | 42.213 | 50.321 | 7.064 | 7.4955 | 1.004 | 1.016 | 2.994 | 3.878 | 415.627 | -66.8065 | 48.857 | 40.0805 | 0.62 | 0.616 | 0.927 | 1.2105 | 0.575 | 0.7445 | 1.356 | 1.439 | 2164.725 | -347.951 | 254.461 | 208.7525 | 40.585 | 0.034 | 20 | -0.2 | 1.2 | 0.02 | 100 |  | 2 |  | 45902
batch 43 | 43S009 | 43S009C3-2 | a | 1 | 0.192 | 1 | 0.192 | R | No | No | No | -0.59 | 0.555 | 4.762 |  | 58.429 |  | 7.927 |  | 1.028 |  | 4.762 |  | -549.24 |  | 31.304 |  | 0.612 |  | 1.494 |  | 0.914 |  | 1.522 |  | -2860.627 |  | 163.044 |  | 40.585 | 0.034 | 20 | 1.2 | -0.2 | 0.02 | 100 |  | 2 |  | 45902
batch 43 | 43S009 | 43S009C3-2 | b | 1 | 0.192 | 1 | 0.192 | F | No | No | No | -0.506 | 0.555 | 3.186 | 3.9915 | 40.2 | 46.3165 | 7.939 | 8.442 | 0.998 | 1.0105 | 3.186 | 3.9915 | 347.439 | -80.04 | 49.486 | 41.236 | 0.6 | 0.6 | 1.019 | 1.277 | 0.612 | 0.7665 | 1.524 | 1.621 | 1809.578 | -416.874 | 257.739 | 214.7705 | 40.576 | 0.035 | 20 | -0.2 | 1.2 | 0.02 | 100 |  | 2 |  | 45902
batch 43 | 43S009 | 43S009C3-2 | b | 1 | 0.192 | 1 | 0.192 | R | No | No | No | -0.506 | 0.555 | 4.797 |  | 52.433 |  | 8.945 |  | 1.023 |  | 4.797 |  | -507.519 |  | 32.986 |  | 0.6 |  | 1.535 |  | 0.921 |  | 1.718 |  | -2643.326 |  | 171.802 |  | 40.576 | 0.035 | 20 | 1.2 | -0.2 | 0.02 | 100 |  | 2 |  | 45902
batch 43 | 43S009 | 43S009C3-2 | c | 1 | 0.192 | 1 | 0.192 | F | No | No | No | -0.577 | 0.555 | 2.982 | 3.842 | 41.501 | 49.318 | 7.189 | 7.6095 | 0.999 | 1.012 | 2.982 | 3.842 | 364.866 | -187.1975 | 53.5 | 43.9325 | 0.62 | 0.615 | 0.923 | 1.2015 | 0.572 | 0.7375 | 1.38 | 1.461 | 1900.344 | -974.988 | 278.646 | 228.8155 | 40.579 | 0.035 | 20 | -0.2 | 1.2 | 0.02 | 100 |  | 2 |  | 45902
batch 43 | 43S009 | 43S009C3-2 | c | 1 | 0.192 | 1 | 0.192 | R | No | No | No | -0.577 | 0.555 | 4.702 |  | 57.135 |  | 8.03 |  | 1.025 |  | 4.702 |  | -739.261 |  | 34.365 |  | 0.61 |  | 1.48 |  | 0.903 |  | 1.542 |  | -3850.32 |  | 178.985 |  | 40.579 | 0.035 | 20 | 1.2 | -0.2 | 0.02 | 100 |  | 2 |  | 45902
batch 43 | 43S009 | 43S009C3-2 | d | 1 | 0.192 | 1 | 0.192 | F | No | No | No | 0.342 | 0.555 | 3.15 | 3.9695 | 40.868 | 47.538 | 7.737 | 8.188 | 0.996 | 1.0095 | 3.15 | 3.9695 | 337.585 | -189.2775 | 50.294 | 41.577 | 0.6 | 0.6 | 1.008 | 1.2695 | 0.605 | 0.7625 | 1.485 | 1.572 | 1758.253 | -985.8225 | 261.948 | 216.546 | 40.577 | 0.035 | 20 | -0.2 | 1.2 | 0.02 | 100 |  | 2 |  | 45902
batch 43 | 43S009 | 43S009C3-2 | d | 1 | 0.192 | 1 | 0.192 | R | No | No | No | 0.342 | 0.555 | 4.789 |  | 54.208 |  | 8.639 |  | 1.023 |  | 4.789 |  | -716.14 |  | 32.86 |  | 0.6 |  | 1.531 |  | 0.92 |  | 1.659 |  | -3729.898 |  | 171.144 |  | 40.577 | 0.035 | 20 | 1.2 | -0.2 | 0.02 | 100 |  | 2 |  | 45902
batch 43 | 43S010 | 43S010C2-1 | a | 1 | 0.192 | 1 | 0.192 | F | No | No | No | 0.228 | 0.382 | 5.939 | 6.815 | 38.408 | 41.6635 | 15.905 | 16.294 | 0.972 | 0.999 | 5.939 | 6.815 | 205.08 | 618.0465 | 22.753 | 20.7825 | 0.6 | 0.61 | 1.9 | 2.141 | 1.14 | 1.3085 | 3.054 | 3.1285 | 1068.125 | 3218.9925 | 118.507 | 108.244 | 28.298 | 0.049 | 20 | -0.2 | 1.2 | 0.02 | 100 |  | 2 |  | 45897
batch 43 | 43S010 | 43S010C2-1 | a | 1 | 0.192 | 1 | 0.192 | R | No | No | No | 0.228 | 0.382 | 7.691 |  | 44.919 |  | 16.683 |  | 1.026 |  | 7.691 |  | 1031.013 |  | 18.812 |  | 0.62 |  | 2.382 |  | 1.477 |  | 3.203 |  | 5369.86 |  | 97.981 |  | 28.298 | 0.049 | 20 | 1.2 | -0.2 | 0.02 | 100 |  | 2 |  | 45897
batch 43 | 43S010 | 43S010C2-1 | b | 1 | 0.192 | 1 | 0.192 | F | No | No | No | 0.264 | 0.382 | 5.708 | 6.7335 | 37.212 | 41.237 | 15.626 | 16.079 | 0.982 | 1.0095 | 5.708 | 6.7335 | 182.228 | 605.8415 | 25.385 | 23.074 | 0.6 | 0.62 | 1.826 | 2.077 | 1.096 | 1.293 | 3 | 3.087 | 949.104 | 3155.425 | 132.212 | 120.177 | 28.297 | 0.049 | 20 | -0.2 | 1.2 | 0.02 | 100 |  | 2 |  | 45897
batch 43 | 43S010 | 43S010C2-1 | b | 1 | 0.192 | 1 | 0.192 | R | No | No | No | 0.264 | 0.382 | 7.759 |  | 45.262 |  | 16.532 |  | 1.037 |  | 7.759 |  | 1029.455 |  | 20.763 |  | 0.64 |  | 2.328 |  | 1.49 |  | 3.174 |  | 5361.746 |  | 108.142 |  | 28.297 | 0.049 | 20 | 1.2 | -0.2 | 0.02 | 100 |  | 2 |  | 45897
batch 43 | 43S010 | 43S010C2-1 | c | 1 | 0.192 | 1 | 0.192 | F | No | No | No | 0.29 | 0.382 | 5.29 | 6.3685 | 39.224 | 43.3945 | 13.838 | 14.5055 | 0.975 | 1.0035 | 5.29 | 6.3685 | 223.88 | -199.688 | 27.713 | 24.281 | 0.58 | 0.6 | 1.751 | 2.0285 | 1.016 | 1.223 | 2.657 | 2.785 | 1166.041 | -1040.043 | 144.34 | 126.465 | 28.301 | 0.049 | 20 | -0.2 | 1.2 | 0.02 | 100 |  | 2 |  | 45897
batch 43 | 43S010 | 43S010C2-1 | c | 1 | 0.192 | 1 | 0.192 | R | No | No | No | 0.29 | 0.382 | 7.447 |  | 47.565 |  | 15.173 |  | 1.032 |  | 7.447 |  | -623.256 |  | 20.849 |  | 0.62 |  | 2.306 |  | 1.43 |  | 2.913 |  | -3246.127 |  | 108.59 |  | 28.301 | 0.049 | 20 | 1.2 | -0.2 | 0.02 | 100 |  | 2 |  | 45897
batch 43 | 43S010 | 43S010C2-1 | d | 1 | 0.192 | 1 | 0.192 | F | No | No | No | -0.437 | 0.382 | 5.301 | 6.46 | 37.802 | 42.4095 | 14.246 | 14.8995 | 0.984 | 1.013 | 5.301 | 6.46 | 203.838 | -371.4455 | 29.099 | 25.5105 | 0.58 | 0.6 | 1.755 | 2.057 | 1.018 | 1.2405 | 2.735 | 2.8605 | 1061.657 | -1934.6125 | 151.556 | 132.8675 | 28.302 | 0.049 | 20 | -0.2 | 1.2 | 0.02 | 100 |  | 2 |  | 45897
batch 43 | 43S010 | 43S010C2-1 | d | 1 | 0.192 | 1 | 0.192 | R | No | No | No | -0.437 | 0.382 | 7.619 |  | 47.017 |  | 15.553 |  | 1.042 |  | 7.619 |  | -946.729 |  | 21.922 |  | 0.62 |  | 2.359 |  | 1.463 |  | 2.986 |  | -4930.882 |  | 114.179 |  | 28.302 | 0.049 | 20 | 1.2 | -0.2 | 0.02 | 100 |  | 2 |  | 45897
batch 43 | 43S010 | 43S010C2-2 | a | 1 | 0.192 | 1 | 0.192 | F | No | No | No | -0.477 | 0.555 | 5.389 | 6.6745 | 37.998 | 43.308 | 14.47 | 15.106 | 0.98 | 1.01 | 5.389 | 6.6745 | 190.925 | -913.016 | 28.647 | 23.248 | 0.6 | 0.63 | 1.725 | 2.0205 | 1.035 | 1.2815 | 2.778 | 2.9 | 994.401 | -4755.2915 | 149.202 | 121.084 | 40.583 | 0.034 | 20 | -0.2 | 1.2 | 0.02 | 100 |  | 2 |  | 45902
batch 43 | 43S010 | 43S010C2-2 | a | 1 | 0.192 | 1 | 0.192 | R | No | No | No | -0.477 | 0.555 | 7.96 |  | 48.618 |  | 15.742 |  | 1.04 |  | 7.96 |  | -2016.957 |  | 17.849 |  | 0.66 |  | 2.316 |  | 1.528 |  | 3.022 |  | -10504.984 |  | 92.966 |  | 40.583 | 0.034 | 20 | 1.2 | -0.2 | 0.02 | 100 |  | 2 |  | 45902
batch 43 | 43S010 | 43S010C2-2 | b | 1 | 0.192 | 1 | 0.192 | F | No | No | Yes | -0.623 | 0.555 | 4.175 | 5.475 | 41.426 | 48.9165 | 10.254 | 10.9015 | 0.983 | 1.0115 | 4.175 | 5.475 | 290.068 | -32.24 | 35.166 | 28.9205 | 0.6 | 0.62 | 1.336 | 1.6845 | 0.802 | 1.0515 | 1.969 | 2.093 | 1510.769 | -167.9165 | 183.154 | 150.6255 | 40.579 | 0.035 | 20 | -0.2 | 1.2 | 0.02 | 100 |  | 2 |  | 45902
batch 43 | 43S010 | 43S010C2-2 | b | 1 | 0.192 | 1 | 0.192 | R | No | No | Yes | -0.623 | 0.555 | 6.775 |  | 56.407 |  | 11.549 |  | 1.04 |  | 6.775 |  | -354.548 |  | 22.675 |  | 0.64 |  | 2.033 |  | 1.301 |  | 2.217 |  | -1846.602 |  | 118.097 |  | 40.579 | 0.035 | 20 | 1.2 | -0.2 | 0.02 | 100 |  | 2 |  | 45902
batch 43 | 43S010 | 43S010C2-2 | c | 1 | 0.192 | 1 | 0.192 | F | No | No | Yes | 0.342 | 0.555 | 5.231 | 6.5885 | 37.705 | 43.6215 | 14.029 | 14.699 | 0.989 | 1.0165 | 5.231 | 6.5885 | 183.32 | -837.77 | 30.028 | 23.3045 | 0.6 | 0.63 | 1.674 | 1.993 | 1.004 | 1.265 | 2.693 | 2.822 | 954.793 | -4363.385 | 156.396 | 121.3775 | 40.585 | 0.034 | 20 | -0.2 | 1.2 | 0.02 | 100 |  | 2 |  | 45902
batch 43 | 43S010 | 43S010C2-2 | c | 1 | 0.192 | 1 | 0.192 | R | No | No | Yes | 0.342 | 0.555 | 7.946 |  | 49.538 |  | 15.369 |  | 1.044 |  | 7.946 |  | -1858.86 |  | 16.581 |  | 0.66 |  | 2.312 |  | 1.526 |  | 2.951 |  | -9681.563 |  | 86.359 |  | 40.585 | 0.034 | 20 | 1.2 | -0.2 | 0.02 | 100 |  | 2 |  | 45902
batch 43 | 43S010 | 43S010C2-2 | d | 1 | 0.192 | 1 | 0.192 | F | No | No | Yes | 0.384 | 0.555 | 4.359 | 5.7195 | 40.248 | 47.827 | 10.92 | 11.5855 | 0.992 | 1.0175 | 4.359 | 5.7195 | 264.185 | -66.2405 | 36.738 | 29.2795 | 0.6 | 0.6225 | 1.395 | 1.752 | 0.837 | 1.098 | 2.097 | 2.2245 | 1375.962 | -345.003 | 191.344 | 152.4975 | 40.577 | 0.035 | 20 | -0.2 | 1.2 | 0.02 | 100 |  | 2 |  | 45902
batch 43 | 43S010 | 43S010C2-2 | d | 1 | 0.192 | 1 | 0.192 | R | No | No | Yes | 0.384 | 0.555 | 7.08 |  | 55.406 |  | 12.251 |  | 1.043 |  | 7.08 |  | -396.666 |  | 21.821 |  | 0.645 |  | 2.109 |  | 1.359 |  | 2.352 |  | -2065.968 |  | 113.651 |  | 40.577 | 0.035 | 20 | 1.2 | -0.2 | 0.02 | 100 |  | 2 |  | 45902
batch 43 | 43S010 | 43S010C3-1 | a | 1 | 0.192 | 1 | 0.192 | F | No | No | No | -0.152 | 0.382 | 6.885 | 7.407 | 40.974 | 42.3465 | 16.95 | 17.1945 | 0.991 | 1.0155 | 6.885 | 7.407 | 338.231 | 1348.815 | 18.942 | 22.357 | 0.6 | 0.6 | 2.203 | 2.37 | 1.322 | 1.422 | 3.254 | 3.301 | 1761.621 | 7025.0795 | 98.655 | 116.4415 | 28.302 | 0.049 | 20 | -0.2 | 1.2 | 0.02 | 100 |  | 2 |  | 45897
batch 43 | 43S010 | 43S010C3-1 | a | 1 | 0.192 | 1 | 0.192 | R | No | No | No | -0.152 | 0.382 | 7.929 |  | 43.719 |  | 17.439 |  | 1.04 |  | 7.929 |  | 2359.399 |  | 25.772 |  | 0.6 |  | 2.537 |  | 1.522 |  | 3.348 |  | 12288.538 |  | 134.228 |  | 28.302 | 0.049 | 20 | 1.2 | -0.2 | 0.02 | 100 |  | 2 |  | 45897
batch 43 | 43S010 | 43S010C3-1 | b | 1 | 0.192 | 1 | 0.192 | F | No | No | No | 0.238 | 0.382 | 5.631 | 6.51 | 38.113 | 41.069 | 14.847 | 15.4565 | 0.995 | 1.02 | 5.631 | 6.51 | 218.786 | -475.183 | 26.23 | 27.244 | 0.58 | 0.59 | 1.864 | 2.114 | 1.081 | 1.25 | 2.851 | 2.968 | 1139.513 | -2474.9105 | 136.613 | 141.8945 | 28.299 | 0.049 | 20 | -0.2 | 1.2 | 0.02 | 100 |  | 2 |  | 45897
batch 43 | 43S010 | 43S010C3-1 | b | 1 | 0.192 | 1 | 0.192 | R | No | No | No | 0.238 | 0.382 | 7.389 |  | 44.025 |  | 16.066 |  | 1.045 |  | 7.389 |  | -1169.152 |  | 28.258 |  | 0.6 |  | 2.364 |  | 1.419 |  | 3.085 |  | -6089.334 |  | 147.176 |  | 28.299 | 0.049 | 20 | 1.2 | -0.2 | 0.02 | 100 |  | 2 |  | 45897
batch 43 | 43S010 | 43S010C3-1 | c | 1 | 0.192 | 1 | 0.192 | F | No | No | No | 0.222 | 0.382 | 6.193 | 7.0795 | 41.231 | 44.112 | 15.228 | 15.7565 | 0.986 | 1.0135 | 6.193 | 7.0795 | 282.07 | -217.9665 | 21.742 | 22.614 | 0.6 | 0.6 | 1.982 | 2.2655 | 1.189 | 1.359 | 2.924 | 3.0255 | 1469.115 | -1135.243 | 113.239 | 117.781 | 28.295 | 0.049 | 20 | -0.2 | 1.2 | 0.02 | 100 |  | 2 |  | 45897
batch 43 | 43S010 | 43S010C3-1 | c | 1 | 0.192 | 1 | 0.192 | R | No | No | No | 0.222 | 0.382 | 7.966 |  | 46.993 |  | 16.285 |  | 1.041 |  | 7.966 |  | -718.003 |  | 23.486 |  | 0.6 |  | 2.549 |  | 1.529 |  | 3.127 |  | -3739.601 |  | 122.323 |  | 28.295 | 0.049 | 20 | 1.2 | -0.2 | 0.02 | 100 |  | 2 |  | 45897
batch 43 | 43S010 | 43S010C3-1 | d | 1 | 0.192 | 1 | 0.192 | F | No | No | No | 0.285 | 0.382 | 5.187 | 6.2235 | 38.297 | 41.9495 | 13.754 | 14.5345 | 0.985 | 1.0125 | 5.187 | 6.2235 | 215.538 | -86.402 | 29.162 | 29.1995 | 0.56 | 0.57 | 1.779 | 2.091 | 0.996 | 1.195 | 2.641 | 2.7905 | 1122.591 | -450.012 | 151.883 | 152.08 | 28.299 | 0.049 | 20 | -0.2 | 1.2 | 0.02 | 100 |  | 2 |  | 45897
batch 43 | 43S010 | 43S010C3-1 | d | 1 | 0.192 | 1 | 0.192 | R | No | No | No | 0.285 | 0.382 | 7.26 |  | 45.602 |  | 15.315 |  | 1.04 |  | 7.26 |  | -388.342 |  | 29.237 |  | 0.58 |  | 2.403 |  | 1.394 |  | 2.94 |  | -2022.615 |  | 152.277 |  | 28.299 | 0.049 | 20 | 1.2 | -0.2 | 0.02 | 100 |  | 2 |  | 45897
batch 43 | 43S010 | 43S010C3-2 | a | 1 | 0.192 | 1 | 0.192 | F | No | No | No | 0.312 | 0.555 | 5.49 | 6.7375 | 40.295 | 45.2545 | 13.859 | 14.538 | 0.983 | 1.014 | 5.49 | 6.7375 | 245.644 | -88.5975 | 28.734 | 24.1165 | 0.58 | 0.6 | 1.818 | 2.1455 | 1.054 | 1.2935 | 2.661 | 2.7915 | 1279.398 | -461.445 | 149.655 | 125.607 | 40.575 | 0.035 | 20 | -0.2 | 1.2 | 0.02 | 100 |  | 2 |  | 45902
batch 43 | 43S010 | 43S010C3-2 | a | 1 | 0.192 | 1 | 0.192 | R | No | No | No | 0.312 | 0.555 | 7.985 |  | 50.214 |  | 15.217 |  | 1.045 |  | 7.985 |  | -422.839 |  | 19.499 |  | 0.62 |  | 2.473 |  | 1.533 |  | 2.922 |  | -2202.288 |  | 101.559 |  | 40.575 | 0.035 | 20 | 1.2 | -0.2 | 0.02 | 100 |  | 2 |  | 45902
batch 43 | 43S010 | 43S010C3-2 | b | 1 | 0.192 | 1 | 0.192 | F | No | No | No | -0.632 | 0.555 | 4.296 | 5.6535 | 40.335 | 47.6255 | 10.8 | 11.524 | 0.986 | 1.014 | 4.296 | 5.6535 | 262.99 | -22.5265 | 38.527 | 31.8925 | 0.58 | 0.6 | 1.422 | 1.7965 | 0.825 | 1.0855 | 2.074 | 2.213 | 1369.737 | -117.327 | 200.66 | 166.1055 | 40.58 | 0.035 | 20 | -0.2 | 1.2 | 0.02 | 100 |  | 2 |  | 45902
batch 43 | 43S010 | 43S010C3-2 | b | 1 | 0.192 | 1 | 0.192 | R | No | No | No | -0.632 | 0.555 | 7.011 |  | 54.916 |  | 12.248 |  | 1.042 |  | 7.011 |  | -308.043 |  | 25.258 |  | 0.62 |  | 2.171 |  | 1.346 |  | 2.352 |  | -1604.391 |  | 131.551 |  | 40.58 | 0.035 | 20 | 1.2 | -0.2 | 0.02 | 100 |  | 2 |  | 45902
batch 43 | 43S010 | 43S010C3-2 | c | 1 | 0.192 | 1 | 0.192 | F | No | No | No | -0.565 | 0.555 | 4.727 | 6.063 | 40.934 | 47.353 | 11.731 | 12.453 | 0.984 | 1.014 | 4.727 | 6.063 | 248.831 | -36.7345 | 32.378 | 26.54 | 0.58 | 0.6 | 1.565 | 1.928 | 0.908 | 1.1645 | 2.252 | 2.391 | 1295.994 | -191.3255 | 168.635 | 138.228 | 40.584 | 0.034 | 20 | -0.2 | 1.2 | 0.02 | 100 |  | 2 |  | 45902
batch 43 | 43S010 | 43S010C3-2 | c | 1 | 0.192 | 1 | 0.192 | R | No | No | No | -0.565 | 0.555 | 7.399 |  | 53.772 |  | 13.175 |  | 1.044 |  | 7.399 |  | -322.3 |  | 20.702 |  | 0.62 |  | 2.291 |  | 1.421 |  | 2.53 |  | -1678.645 |  | 107.821 |  | 40.584 | 0.034 | 20 | 1.2 | -0.2 | 0.02 | 100 |  | 2 |  | 45902
batch 43 | 43S010 | 43S010C3-2 | d | 1 | 0.192 | 1 | 0.192 | F | No | No | Yes | 0.421 | 0.555 | 3.759 | 5.128 | 40.099 | 48.562 | 9.549 | 10.2655 | 0.982 | 1.0095 | 3.759 | 5.128 | 257.719 | -24.8005 | 47.85 | 38.274 | 0.58 | 0.588 | 1.244 | 1.668 | 0.722 | 0.9845 | 1.833 | 1.971 | 1342.286 | -129.1685 | 249.22 | 199.345 | 40.577 | 0.035 | 20 | -0.2 | 1.2 | 0.02 | 100 |  | 2 |  | 45902
batch 43 | 43S010 | 43S010C3-2 | d | 1 | 0.192 | 1 | 0.192 | R | No | No | Yes | 0.421 | 0.555 | 6.497 |  | 57.025 |  | 10.982 |  | 1.037 |  | 6.497 |  | -307.32 |  | 28.698 |  | 0.596 |  | 2.092 |  | 1.247 |  | 2.109 |  | -1600.623 |  | 149.47 |  | 40.577 | 0.035 | 20 | 1.2 | -0.2 | 0.02 | 100 |  | 2 |  | 45902
batch 43 | 43S010 | 43S010C4-1 | a | 1 | 0.192 | 1 | 0.192 | F | No | No | No | 0.238 | 0.382 | 4.726 | 5.4655 | 38.059 | 40.281 | 12.315 | 13.1395 | 1.008 | 1.0265 | 4.726 | 5.4655 | 189.923 | -103.16 | 33.118 | 35.8225 | 0.58 | 0.56 | 1.565 | 1.8855 | 0.907 | 1.049 | 2.364 | 2.5225 | 989.18 | -537.2935 | 172.492 | 186.5775 | 28.293 | 0.049 | 20 | -0.2 | 1.2 | 0.02 | 100 |  | 2 |  | 45897
batch 43 | 43S010 | 43S010C4-1 | a | 1 | 0.192 | 1 | 0.192 | R | No | No | No | 0.238 | 0.382 | 6.205 |  | 42.503 |  | 13.964 |  | 1.045 |  | 6.205 |  | -396.243 |  | 38.527 |  | 0.54 |  | 2.206 |  | 1.191 |  | 2.681 |  | -2063.767 |  | 200.663 |  | 28.293 | 0.049 | 20 | 1.2 | -0.2 | 0.02 | 100 |  | 2 |  | 45897
batch 43 | 43S010 | 43S010C4-1 | b | 1 | 0.192 | 1 | 0.192 | F | No | No | No | 0.29 | 0.382 | 4.559 | 5.4885 | 38.038 | 41.3675 | 11.952 | 12.865 | 1.003 | 1.0225 | 4.559 | 5.4885 | 194.097 | -43.243 | 38.85 | 37.1125 | 0.58 | 0.57 | 1.509 | 1.8545 | 0.875 | 1.0535 | 2.295 | 2.47 | 1010.919 | -225.2255 | 202.344 | 193.294 | 28.298 | 0.049 | 20 | -0.2 | 1.2 | 0.02 | 100 |  | 2 |  | 45897
batch 43 | 43S010 | 43S010C4-1 | b | 1 | 0.192 | 1 | 0.192 | R | No | No | No | 0.29 | 0.382 | 6.418 |  | 44.697 |  | 13.778 |  | 1.042 |  | 6.418 |  | -280.583 |  | 35.375 |  | 0.56 |  | 2.2 |  | 1.232 |  | 2.645 |  | -1461.37 |  | 184.244 |  | 28.298 | 0.049 | 20 | 1.2 | -0.2 | 0.02 | 100 |  | 2 |  | 45897
batch 43 | 43S010 | 43S010C4-1 | c | 1 | 0.192 | 1 | 0.192 | F | No | No | No | -0.357 | 0.382 | 4.418 | 5.2075 | 37.62 | 40.447 | 11.675 | 12.4765 | 1.006 | 1.025 | 4.418 | 5.2075 | 177.266 | -137.7205 | 35.419 | 37.195 | 0.58 | 0.56 | 1.463 | 1.7975 | 0.848 | 0.9995 | 2.242 | 2.3955 | 923.262 | -717.2945 | 184.473 | 193.724 | 28.294 | 0.049 | 20 | -0.2 | 1.2 | 0.02 | 100 |  | 2 |  | 45897
batch 43 | 43S010 | 43S010C4-1 | c | 1 | 0.192 | 1 | 0.192 | R | No | No | No | -0.357 | 0.382 | 5.997 |  | 43.274 |  | 13.278 |  | 1.044 |  | 5.997 |  | -452.707 |  | 38.971 |  | 0.54 |  | 2.132 |  | 1.151 |  | 2.549 |  | -2357.851 |  | 202.975 |  | 28.294 | 0.049 | 20 | 1.2 | -0.2 | 0.02 | 100 |  | 2 |  | 45897
batch 43 | 43S010 | 43S010C4-1 | d | 1 | 0.192 | 1 | 0.192 | F | No | No | No | 0.314 | 0.382 | 4.112 | 5.052 | 38.481 | 42.774 | 10.822 | 11.61 | 0.987 | 1.007 | 4.112 | 5.052 | 190.471 | -95.6715 | 40.305 | 38.4945 | 0.58 | 0.56 | 1.361 | 1.7455 | 0.789 | 0.9695 | 2.078 | 2.229 | 992.034 | -498.289 | 209.924 | 200.493 | 28.296 | 0.049 | 20 | -0.2 | 1.2 | 0.02 | 100 |  | 2 |  | 45897
batch 43 | 43S010 | 43S010C4-1 | d | 1 | 0.192 | 1 | 0.192 | R | No | No | No | 0.314 | 0.382 | 5.992 |  | 47.067 |  | 12.398 |  | 1.027 |  | 5.992 |  | -381.814 |  | 36.684 |  | 0.54 |  | 2.13 |  | 1.15 |  | 2.38 |  | -1988.612 |  | 191.062 |  | 28.296 | 0.049 | 20 | 1.2 | -0.2 | 0.02 | 100 |  | 2 |  | 45897
batch 43 | 43S010 | 43S010C4-2 | a | 1 | 0.192 | 1 | 0.192 | F | No | No | Yes | 0.396 | 0.555 | 3.417 | 4.537 | 37.948 | 44.8775 | 8.914 | 9.676 | 1.01 | 1.028 | 3.417 | 4.537 | 199.008 | -117.1825 | 49.6 | 41.6115 | 0.6 | 0.582 | 1.093 | 1.5085 | 0.656 | 0.871 | 1.711 | 1.8575 | 1036.498 | -610.3265 | 258.331 | 216.7245 | 40.582 | 0.034 | 20 | -0.2 | 1.2 | 0.02 | 100 |  | 2 |  | 45902
batch 43 | 43S010 | 43S010C4-2 | a | 1 | 0.192 | 1 | 0.192 | R | No | No | Yes | 0.396 | 0.555 | 5.657 |  | 51.807 |  | 10.438 |  | 1.046 |  | 5.657 |  | -433.373 |  | 33.623 |  | 0.564 |  | 1.924 |  | 1.086 |  | 2.004 |  | -2257.151 |  | 175.118 |  | 40.582 | 0.034 | 20 | 1.2 | -0.2 | 0.02 | 100 |  | 2 |  | 45902
batch 43 | 43S010 | 43S010C4-2 | b | 1 | 0.192 | 1 | 0.192 | F | No | No | Yes | -0.723 | 0.555 | 3.414 | 4.648 | 39.46 | 47.7965 | 8.622 | 9.3315 | 1.004 | 1.0235 | 3.414 | 4.648 | 235.39 | -62.8595 | 48.897 | 42.0615 | 0.6 | 0.589 | 1.093 | 1.523 | 0.656 | 0.8925 | 1.655 | 1.7915 | 1225.989 | -327.3925 | 254.673 | 219.0715 | 40.576 | 0.035 | 20 | -0.2 | 1.2 | 0.02 | 100 |  | 2 |  | 45902
batch 43 | 43S010 | 43S010C4-2 | b | 1 | 0.192 | 1 | 0.192 | R | No | No | Yes | -0.723 | 0.555 | 5.882 |  | 56.133 |  | 10.041 |  | 1.043 |  | 5.882 |  | -361.109 |  | 35.226 |  | 0.578 |  | 1.953 |  | 1.129 |  | 1.928 |  | -1880.774 |  | 183.47 |  | 40.576 | 0.035 | 20 | 1.2 | -0.2 | 0.02 | 100 |  | 2 |  | 45902
batch 43 | 43S010 | 43S010C4-2 | c | 1 | 0.192 | 1 | 0.192 | F | No | No | Yes | -0.668 | 0.555 | 3.219 | 4.2935 | 36.945 | 44.0035 | 8.633 | 9.348 | 1.009 | 1.027 | 3.219 | 4.2935 | 181.988 | -260.2945 | 51.897 | 43.3865 | 0.6 | 0.5815 | 1.03 | 1.431 | 0.618 | 0.8245 | 1.658 | 1.795 | 947.857 | -1355.6985 | 270.297 | 225.972 | 40.584 | 0.034 | 20 | -0.2 | 1.2 | 0.02 | 100 |  | 2 |  | 45902
batch 43 | 43S010 | 43S010C4-2 | c | 1 | 0.192 | 1 | 0.192 | R | No | No | Yes | -0.668 | 0.555 | 5.368 |  | 51.062 |  | 10.063 |  | 1.045 |  | 5.368 |  | -702.577 |  | 34.876 |  | 0.563 |  | 1.832 |  | 1.031 |  | 1.932 |  | -3659.254 |  | 181.647 |  | 40.584 | 0.034 | 20 | 1.2 | -0.2 | 0.02 | 100 |  | 2 |  | 45902
batch 43 | 43S010 | 43S010C4-2 | d | 1 | 0.192 | 1 | 0.192 | F | No | No | Yes | 0.435 | 0.555 | 2.886 | 3.9955 | 39.054 | 48.653 | 7.481 | 8.007 | 0.988 | 1.0075 | 2.886 | 3.9955 | 234.515 | -416.3515 | 59.132 | 48.9905 | 0.6 | 0.5915 | 0.923 | 1.302 | 0.554 | 0.767 | 1.436 | 1.537 | 1221.434 | -2168.498 | 307.979 | 255.158 | 40.58 | 0.034 | 20 | -0.2 | 1.2 | 0.02 | 100 |  | 2 |  | 45902
batch 43 | 43S010 | 43S010C4-2 | d | 1 | 0.192 | 1 | 0.192 | R | No | No | Yes | 0.435 | 0.555 | 5.105 |  | 58.252 |  | 8.533 |  | 1.027 |  | 5.105 |  | -1067.218 |  | 38.849 |  | 0.583 |  | 1.681 |  | 0.98 |  | 1.638 |  | -5558.43 |  | 202.337 |  | 40.58 | 0.035 | 20 | 1.2 | -0.2 | 0.02 | 100 |  | 2 |  | 45902
batch 43 | 43S010 | 43S010D2-1 | a | 1 | 0.192 | 1 | 0.192 | F | No | No | No | -0.388 | 0.382 | 5.257 | 6.276 | 38.653 | 42.301 | 13.972 | 14.665 | 0.973 | 1.0035 | 5.257 | 6.276 | 206.09 | -289.154 | 28.392 | 25.9145 | 0.58 | 0.59 | 1.74 | 2.037 | 1.009 | 1.205 | 2.683 | 2.816 | 1073.387 | -1506.009 | 147.877 | 134.973 | 28.303 | 0.049 | 20 | -0.2 | 1.2 | 0.02 | 100 |  | 2 |  | 45897
batch 43 | 43S010 | 43S010D2-1 | a | 1 | 0.192 | 1 | 0.192 | R | No | No | No | -0.388 | 0.382 | 7.295 |  | 45.949 |  | 15.358 |  | 1.034 |  | 7.295 |  | -784.398 |  | 23.437 |  | 0.6 |  | 2.334 |  | 1.401 |  | 2.949 |  | -4085.405 |  | 122.069 |  | 28.303 | 0.049 | 20 | 1.2 | -0.2 | 0.02 | 100 |  | 2 |  | 45897
batch 43 | 43S010 | 43S010D2-1 | b | 1 | 0.192 | 1 | 0.192 | F | No | No | No | -0.395 | 0.382 | 5.429 | 6.5005 | 37.105 | 41.3115 | 14.929 | 15.4675 | 0.98 | 1.0095 | 5.429 | 6.5005 | 197.16 | -10666.1195 | 29.073 | 25.4495 | 0.58 | 0.6 | 1.797 | 2.071 | 1.042 | 1.248 | 2.866 | 2.9695 | 1026.877 | -55552.705 | 151.423 | 132.551 | 28.296 | 0.049 | 20 | -0.2 | 1.2 | 0.02 | 100 |  | 2 |  | 45897
batch 43 | 43S010 | 43S010D2-1 | b | 1 | 0.192 | 1 | 0.192 | R | No | No | No | -0.395 | 0.382 | 7.572 |  | 45.518 |  | 16.006 |  | 1.039 |  | 7.572 |  | -21529.399 |  | 21.826 |  | 0.62 |  | 2.345 |  | 1.454 |  | 3.073 |  | -112132.287 |  | 113.679 |  | 28.296 | 0.049 | 20 | 1.2 | -0.2 | 0.02 | 100 |  | 2 |  | 45897
batch 43 | 43S010 | 43S010D2-1 | c | 1 | 0.192 | 1 | 0.192 | F | No | No | No | 0.31 | 0.382 | 4.894 | 5.996 | 38.087 | 42.0335 | 13.048 | 13.9185 | 0.985 | 1.0145 | 4.894 | 5.996 | 198.225 | -76.4265 | 31.417 | 30.129 | 0.58 | 0.58 | 1.62 | 1.985 | 0.94 | 1.1515 | 2.505 | 2.672 | 1032.42 | -398.055 | 163.63 | 156.921 | 28.301 | 0.049 | 20 | -0.2 | 1.2 | 0.02 | 100 |  | 2 |  | 45897
batch 43 | 43S010 | 43S010D2-1 | c | 1 | 0.192 | 1 | 0.192 | R | No | No | No | 0.31 | 0.382 | 7.098 |  | 45.98 |  | 14.789 |  | 1.044 |  | 7.098 |  | -351.078 |  | 28.841 |  | 0.58 |  | 2.35 |  | 1.363 |  | 2.839 |  | -1828.53 |  | 150.212 |  | 28.301 | 0.049 | 20 | 1.2 | -0.2 | 0.02 | 100 |  | 2 |  | 45897
batch 43 | 43S010 | 43S010D2-1 | d | 1 | 0.192 | 1 | 0.192 | F | No | No | No | -0.481 | 0.382 | 4.882 | 6.057 | 37.525 | 42.1735 | 13.07 | 13.89 | 0.995 | 1.0225 | 4.882 | 6.057 | 203.886 | -99.7875 | 33.633 | 28.64 | 0.58 | 0.59 | 1.616 | 1.965 | 0.937 | 1.163 | 2.51 | 2.667 | 1061.906 | -519.726 | 175.172 | 149.167 | 28.302 | 0.049 | 20 | -0.2 | 1.2 | 0.02 | 100 |  | 2 |  | 45897
batch 43 | 43S010 | 43S010D2-1 | d | 1 | 0.192 | 1 | 0.192 | R | No | No | No | -0.481 | 0.382 | 7.232 |  | 46.822 |  | 14.71 |  | 1.05 |  | 7.232 |  | -403.461 |  | 23.647 |  | 0.6 |  | 2.314 |  | 1.389 |  | 2.824 |  | -2101.358 |  | 123.162 |  | 28.302 | 0.049 | 20 | 1.2 | -0.2 | 0.02 | 100 |  | 2 |  | 45897
batch 43 | 43S010 | 43S010D2-2 | a | 1 | 0.192 | 1 | 0.192 | F | No | No | No | 0.387 | 0.555 | 4.373 | 5.756 | 36.925 | 42.431 | 11.908 | 12.979 | 0.995 | 1.0275 | 4.373 | 5.756 | 175.499 | -48.8915 | 37.531 | 31.2605 | 0.58 | 0.59 | 1.448 | 1.8665 | 0.84 | 1.1055 | 2.286 | 2.492 | 914.059 | -254.643 | 195.475 | 162.816 | 40.586 | 0.034 | 20 | -0.2 | 1.2 | 0.02 | 100 |  | 2 |  | 45902
batch 43 | 43S010 | 43S010D2-2 | a | 1 | 0.192 | 1 | 0.192 | R | No | No | No | 0.387 | 0.555 | 7.139 |  | 47.937 |  | 14.05 |  | 1.06 |  | 7.139 |  | -273.282 |  | 24.99 |  | 0.6 |  | 2.285 |  | 1.371 |  | 2.698 |  | -1423.345 |  | 130.157 |  | 40.586 | 0.034 | 20 | 1.2 | -0.2 | 0.02 | 100 |  | 2 |  | 45902
batch 43 | 43S010 | 43S010D2-2 | b | 1 | 0.192 | 1 | 0.192 | F | No | No | No | 0.375 | 0.555 | 4.655 | 6.0525 | 35.067 | 40.7645 | 13.276 | 14.189 | 1 | 1.031 | 4.655 | 6.0525 | 162.61 | -198.249 | 36.946 | 29.757 | 0.58 | 0.6 | 1.541 | 1.924 | 0.894 | 1.162 | 2.549 | 2.7245 | 846.929 | -1032.547 | 192.424 | 154.9825 | 40.579 | 0.035 | 20 | -0.2 | 1.2 | 0.02 | 100 |  | 2 |  | 45902
batch 43 | 43S010 | 43S010D2-2 | b | 1 | 0.192 | 1 | 0.192 | R | No | No | No | 0.375 | 0.555 | 7.45 |  | 46.462 |  | 15.102 |  | 1.062 |  | 7.45 |  | -559.108 |  | 22.568 |  | 0.62 |  | 2.307 |  | 1.43 |  | 2.9 |  | -2912.023 |  | 117.541 |  | 40.579 | 0.035 | 20 | 1.2 | -0.2 | 0.02 | 100 |  | 2 |  | 45902
batch 43 | 43S010 | 43S010D2-2 | c | 1 | 0.192 | 1 | 0.192 | F | No | No | No | -0.729 | 0.555 | 3.7 | 5.049 | 37.857 | 44.705 | 9.797 | 10.7705 | 0.998 | 1.0275 | 3.7 | 5.049 | 204.653 | -14.342 | 47.138 | 38.924 | 0.58 | 0.58 | 1.225 | 1.6715 | 0.71 | 0.969 | 1.881 | 2.068 | 1065.903 | -74.6955 | 245.51 | 202.728 | 40.579 | 0.035 | 20 | -0.2 | 1.2 | 0.02 | 100 |  | 2 |  | 45902
batch 43 | 43S010 | 43S010D2-2 | c | 1 | 0.192 | 1 | 0.192 | R | No | No | No | -0.729 | 0.555 | 6.398 |  | 51.553 |  | 11.744 |  | 1.057 |  | 6.398 |  | -233.337 |  | 30.71 |  | 0.58 |  | 2.118 |  | 1.228 |  | 2.255 |  | -1215.294 |  | 159.946 |  | 40.579 | 0.035 | 20 | 1.2 | -0.2 | 0.02 | 100 |  | 2 |  | 45902
batch 43 | 43S010 | 43S010D2-2 | d | 1 | 0.192 | 1 | 0.192 | F | No | No | No | -0.751 | 0.555 | 3.681 | 5.0635 | 37.567 | 44.911 | 9.741 | 10.693 | 1.006 | 1.0325 | 3.681 | 5.0635 | 215.481 | -11.6435 | 45.033 | 36.9085 | 0.58 | 0.59 | 1.219 | 1.641 | 0.707 | 0.9725 | 1.87 | 2.053 | 1122.299 | -60.6415 | 234.549 | 192.233 | 40.58 | 0.034 | 20 | -0.2 | 1.2 | 0.02 | 100 |  | 2 |  | 45902
batch 43 | 43S010 | 43S010D2-2 | d | 1 | 0.192 | 1 | 0.192 | R | No | No | No | -0.751 | 0.555 | 6.446 |  | 52.255 |  | 11.645 |  | 1.059 |  | 6.446 |  | -238.768 |  | 28.784 |  | 0.6 |  | 2.063 |  | 1.238 |  | 2.236 |  | -1243.582 |  | 149.917 |  | 40.58 | 0.034 | 20 | 1.2 | -0.2 | 0.02 | 100 |  | 2 |  | 45902
batch 43 | 43S011 | 43S011A2-1 | b | 1 | 0.192 | 1 | 0.192 | F | Yes | Yes | Yes | -0.022 | 0.382 | 2.024 | 2.0025 | 25.512 | 25.502 | 16.262 | 16.222 | 0.488 | 0.484 | 2.024 | 2.0025 | 30.969 | 30.745 | 28.342 | 28.27 | 0.24 | 0.24 | 1.619 | 1.602 | 0.389 | 0.3845 | 3.122 | 3.1145 | 161.294 | 160.1285 | 147.617 | 147.2415 | 28.3 | 0.049 | 20 | -0.2 | 1.2 | 0.02 | 100 |  | 2 |  | 45895
batch 43 | 43S011 | 43S011A2-1 | b | 1 | 0.192 | 1 | 0.192 | R | Yes | Yes | Yes | -0.022 | 0.382 | 1.981 |  | 25.492 |  | 16.182 |  | 0.48 |  | 1.981 |  | 30.521 |  | 28.198 |  | 0.24 |  | 1.585 |  | 0.38 |  | 3.107 |  | 158.963 |  | 146.866 |  | 28.3 | 0.049 | 20 | 1.2 | -0.2 | 0.02 | 100 |  | 2 |  | 45895
batch 43 | 43S011 | 43S011A2-1 | c | 1 | 0.192 | 1 | 0.192 | F | No | Yes | No | -0.012 | 0.382 | 10.672 | 10.607 | 61.117 | 60.838 | 17.6 | 17.6005 | 0.992 | 0.9905 | 10.672 | 10.607 | 5074.35 | 4922.859 | 11.668 | 11.339 | 0.709 | 0.71 | 2.89 | 2.868 | 2.049 | 2.0365 | 3.379 | 3.379 | 26428.907 | 25639.891 | 60.77 | 59.056 | 28.294 | 0.049 | 20 | -0.2 | 1.2 | 0.02 | 100 |  | 2 |  | 45895
batch 43 | 43S011 | 43S011A2-1 | c | 1 | 0.192 | 1 | 0.192 | R | No | Yes | No | -0.012 | 0.382 | 10.542 |  | 60.559 |  | 17.601 |  | 0.989 |  | 10.542 |  | 4771.368 |  | 11.01 |  | 0.711 |  | 2.846 |  | 2.024 |  | 3.379 |  | 24850.875 |  | 57.342 |  | 28.294 | 0.049 | 20 | 1.2 | -0.2 | 0.02 | 100 |  | 2 |  | 45895
batch 43 | 43S011 | 43S011A2-1 | d | 1 | 0.192 | 1 | 0.192 | F | No | Yes | No | 0.018 | 0.382 | 9.912 | 9.822 | 57.822 | 57.325 | 17.448 | 17.443 | 0.982 | 0.982 | 9.912 | 9.822 | 519.493 | 514.8775 | 10.106 | 10.35 | 0.715 | 0.7145 | 2.661 | 2.6385 | 1.903 | 1.886 | 3.35 | 3.349 | 2705.691 | 2681.652 | 52.635 | 53.9065 | 28.297 | 0.049 | 20 | -0.2 | 1.2 | 0.02 | 100 |  | 2 |  | 45895
batch 43 | 43S011 | 43S011A2-1 | d | 1 | 0.192 | 1 | 0.192 | R | No | Yes | No | 0.018 | 0.382 | 9.732 |  | 56.828 |  | 17.438 |  | 0.982 |  | 9.732 |  | 510.262 |  | 10.594 |  | 0.714 |  | 2.616 |  | 1.869 |  | 3.348 |  | 2657.613 |  | 55.178 |  | 28.297 | 0.049 | 20 | 1.2 | -0.2 | 0.02 | 100 |  | 2 |  | 45895
batch 43 | 43S011 | 43S011A2-2 | a | 1 | 0.192 | 1 | 0.192 | F | Yes | Yes | Yes | -0.005 | 0.555 | 9.604 | 9.582 | 54.174 | 54.186 | 17.114 | 17.146 | 1.036 | 1.0315 | 9.604 | 9.582 | 484.542 | 532.143 | 14.395 | 14.197 | 0.737 | 0.731 | 2.503 | 2.517 | 1.844 | 1.8395 | 3.286 | 3.292 | 2523.659 | 2771.58 | 74.974 | 73.944 | 40.579 | 0.035 | 20 | -0.2 | 1.2 | 0.02 | 100 |  | 2 |  | 45902
batch 43 | 43S011 | 43S011A2-2 | a | 1 | 0.192 | 1 | 0.192 | R | Yes | Yes | Yes | -0.005 | 0.555 | 9.56 |  | 54.198 |  | 17.178 |  | 1.027 |  | 9.56 |  | 579.744 |  | 13.999 |  | 0.725 |  | 2.531 |  | 1.835 |  | 3.298 |  | 3019.501 |  | 72.914 |  | 40.579 | 0.035 | 20 | 1.2 | -0.2 | 0.02 | 100 |  | 2 |  | 45902
batch 43 | 43S011 | 43S011A2-2 | b | 1 | 0.192 | 1 | 0.192 | F | Yes | Yes | Yes | 0.032 | 0.555 | 1.919 | 1.889 | 25.715 | 25.639 | 15.931 | 15.8685 | 0.469 | 0.4645 | 1.919 | 1.889 | 30.844 | 30.565 | 27.346 | 27.235 | 0.24 | 0.24 | 1.535 | 1.511 | 0.369 | 0.363 | 3.059 | 3.047 | 160.644 | 159.1925 | 142.427 | 141.849 | 40.582 | 0.034 | 20 | -0.2 | 1.2 | 0.02 | 100 |  | 2 |  | 45902
batch 43 | 43S011 | 43S011A2-2 | b | 1 | 0.192 | 1 | 0.192 | R | Yes | Yes | Yes | 0.032 | 0.555 | 1.859 |  | 25.563 |  | 15.806 |  | 0.46 |  | 1.859 |  | 30.286 |  | 27.124 |  | 0.24 |  | 1.487 |  | 0.357 |  | 3.035 |  | 157.741 |  | 141.271 |  | 40.582 | 0.034 | 20 | 1.2 | -0.2 | 0.02 | 100 |  | 2 |  | 45902
batch 43 | 43S011 | 43S011A2-2 | c | 1 | 0.192 | 1 | 0.192 | F | Yes | Yes | Yes | -0.005 | 0.555 | 11.604 | 11.572 | 62.94 | 62.912 | 17.566 | 17.606 | 1.05 | 1.045 | 11.604 | 11.572 | 2759.936 | -4328.0655 | 11.67 | 11.666 | 0.764 | 0.761 | 2.917 | 2.921 | 2.228 | 2.222 | 3.373 | 3.3805 | 14374.667 | -22542.0085 | 60.781 | 60.7595 | 40.583 | 0.034 | 20 | -0.2 | 1.2 | 0.02 | 100 |  | 2 |  | 45902
batch 43 | 43S011 | 43S011A2-2 | c | 1 | 0.192 | 1 | 0.192 | R | Yes | Yes | Yes | -0.005 | 0.555 | 11.54 |  | 62.884 |  | 17.646 |  | 1.04 |  | 11.54 |  | -11416.067 |  | 11.662 |  | 0.758 |  | 2.925 |  | 2.216 |  | 3.388 |  | -59458.684 |  | 60.738 |  | 40.583 | 0.034 | 20 | 1.2 | -0.2 | 0.02 | 100 |  | 2 |  | 45902
batch 43 | 43S011 | 43S011A2-2 | d | 1 | 0.192 | 1 | 0.192 | F | Yes | Yes | Yes | -0.001 | 0.555 | 10.055 | 10.0605 | 56.139 | 56.2475 | 17.323 | 17.3485 | 1.034 | 1.031 | 10.055 | 10.0605 | 396.397 | 424.114 | 10.686 | 10.4025 | 0.763 | 0.7595 | 2.529 | 2.542 | 1.931 | 1.932 | 3.326 | 3.331 | 2064.565 | 2208.925 | 55.656 | 54.18 | 40.581 | 0.034 | 20 | -0.2 | 1.2 | 0.02 | 100 |  | 2 |  | 45902
batch 43 | 43S011 | 43S011A2-2 | d | 1 | 0.192 | 1 | 0.192 | R | Yes | Yes | Yes | -0.001 | 0.555 | 10.066 |  | 56.356 |  | 17.374 |  | 1.028 |  | 10.066 |  | 451.831 |  | 10.119 |  | 0.756 |  | 2.555 |  | 1.933 |  | 3.336 |  | 2353.285 |  | 52.704 |  | 40.581 | 0.034 | 20 | 1.2 | -0.2 | 0.02 | 100 |  | 2 |  | 45902
batch 43 | 43S011 | 43S011A3-1 | b | 1 | 0.192 | 1 | 0.192 | F | No | Yes | No | 0.023 | 0.382 | 11.305 | 11.175 | 64.621 | 63.4875 | 17.617 | 17.6145 | 0.993 | 0.9995 | 11.305 | 11.175 | 1479.38 | 1418.193 | 8.946 | 8.7085 | 0.752 | 0.7525 | 2.888 | 2.852 | 2.171 | 2.146 | 3.382 | 3.382 | 7705.104 | 7386.421 | 46.595 | 45.3565 | 28.293 | 0.049 | 20 | -0.2 | 1.2 | 0.02 | 100 |  | 2 |  | 45895
batch 43 | 43S011 | 43S011A3-1 | b | 1 | 0.192 | 1 | 0.192 | R | No | Yes | No | 0.023 | 0.382 | 11.045 |  | 62.354 |  | 17.612 |  | 1.006 |  | 11.045 |  | 1357.006 |  | 8.471 |  | 0.753 |  | 2.816 |  | 2.121 |  | 3.382 |  | 7067.738 |  | 44.118 |  | 28.293 | 0.049 | 20 | 1.2 | -0.2 | 0.02 | 100 |  | 2 |  | 45895
batch 43 | 43S011 | 43S011A3-1 | d | 1 | 0.192 | 1 | 0.192 | F | No | Yes | No | -0.012 | 0.382 | 11.958 | 11.888 | 66.795 | 66.1815 | 17.627 | 17.6255 | 1.016 | 1.0195 | 11.958 | 11.888 | 6345.005 | 5961.143 | 9.624 | 9.1835 | 0.764 | 0.768 | 3.005 | 2.972 | 2.296 | 2.2825 | 3.384 | 3.384 | 33046.9 | 31047.619 | 50.124 | 47.8295 | 28.301 | 0.049 | 20 | -0.2 | 1.2 | 0.02 | 100 |  | 2 |  | 45895
batch 43 | 43S011 | 43S011A3-1 | d | 1 | 0.192 | 1 | 0.192 | R | No | Yes | No | -0.012 | 0.382 | 11.818 |  | 65.568 |  | 17.624 |  | 1.023 |  | 11.818 |  | 5577.281 |  | 8.743 |  | 0.772 |  | 2.939 |  | 2.269 |  | 3.384 |  | 29048.338 |  | 45.535 |  | 28.301 | 0.049 | 20 | 1.2 | -0.2 | 0.02 | 100 |  | 2 |  | 45895
batch 43 | 43S011 | 43S011A3-2 | a | 1 | 0.192 | 1 | 0.192 | F | Yes | Yes | Yes | 0.001 | 0.555 | 12.216 | 12.2195 | 66.847 | 67.0535 | 17.994 | 17.9795 | 1.039 | 1.037 | 12.497 | 12.5005 | 2143.542 | 2049.8005 | 8.697 | 8.503 | 0.792 | 0.7905 | 3.028 | 3.035 | 2.399 | 2.4 | 3.455 | 3.452 | 11164.279 | 10676.0425 | 45.299 | 44.288 | 40.586 | 0.034 | 20 | -0.2 | 1.2 | 0.02 | 102.3 |  | 2 |  | 45902
batch 43 | 43S011 | 43S011A3-2 | a | 1 | 0.192 | 1 | 0.192 | R | Yes | Yes | Yes | 0.001 | 0.555 | 12.223 |  | 67.26 |  | 17.965 |  | 1.035 |  | 12.504 |  | 1956.059 |  | 8.309 |  | 0.789 |  | 3.042 |  | 2.401 |  | 3.449 |  | 10187.806 |  | 43.277 |  | 40.586 | 0.034 | 20 | 1.2 | -0.2 | 0.02 | 102.3 |  | 2 |  | 45902
batch 43 | 43S011 | 43S011A3-2 | b | 1 | 0.192 | 1 | 0.192 | F | Yes | Yes | Yes | 0.004 | 0.555 | 11.471 | 11.4475 | 61.414 | 61.456 | 18.186 | 18.183 | 1.051 | 1.048 | 11.735 | 11.7105 | 3376.52 | 4022.911 | 13.166 | 13.003 | 0.741 | 0.7395 | 3.04 | 3.04 | 2.253 | 2.2485 | 3.492 | 3.4915 | 17586.042 | 20952.661 | 68.575 | 67.7235 | 40.58 | 0.034 | 20 | -0.2 | 1.2 | 0.02 | 102.3 |  | 2 |  | 45902
batch 43 | 43S011 | 43S011A3-2 | b | 1 | 0.192 | 1 | 0.192 | R | Yes | Yes | Yes | 0.004 | 0.555 | 11.424 |  | 61.498 |  | 18.18 |  | 1.045 |  | 11.686 |  | 4669.302 |  | 12.84 |  | 0.738 |  | 3.04 |  | 2.244 |  | 3.491 |  | 24319.28 |  | 66.872 |  | 40.58 | 0.034 | 20 | 1.2 | -0.2 | 0.02 | 102.3 |  | 2 |  | 45902
batch 43 | 43S011 | 43S011A3-2 | c | 1 | 0.192 | 1 | 0.192 | F | Yes | Yes | Yes | 0.016 | 0.555 | 11.02 | 11.1085 | 61.282 | 61.5145 | 18.126 | 18.115 | 1.015 | 1.02 | 11.274 | 11.3645 | 736.165 | 736.184 | 9.71 | 9.2355 | 0.756 | 0.763 | 2.863 | 2.859 | 2.165 | 2.182 | 3.48 | 3.478 | 3834.191 | 3834.2905 | 50.575 | 48.1035 | 40.58 | 0.034 | 20 | -0.2 | 1.2 | 0.02 | 102.3 |  | 2 |  | 45902
batch 43 | 43S011 | 43S011A3-2 | c | 1 | 0.192 | 1 | 0.192 | R | Yes | Yes | Yes | 0.016 | 0.555 | 11.197 |  | 61.747 |  | 18.104 |  | 1.025 |  | 11.455 |  | 736.203 |  | 8.761 |  | 0.77 |  | 2.855 |  | 2.199 |  | 3.476 |  | 3834.39 |  | 45.632 |  | 40.58 | 0.034 | 20 | 1.2 | -0.2 | 0.02 | 102.3 |  | 2 |  | 45902
batch 43 | 43S011 | 43S011A3-2 | d | 1 | 0.192 | 1 | 0.192 | F | Yes | Yes | Yes | 0.023 | 0.555 | 11.947 | 12.089 | 65.102 | 65.619 | 18.124 | 18.1335 | 1.036 | 1.0395 | 12.222 | 12.367 | 4570.17 | 6959.229 | 10.194 | 9.6525 | 0.766 | 0.775 | 3.065 | 3.0655 | 2.347 | 2.3745 | 3.48 | 3.482 | 23802.966 | 36245.984 | 53.094 | 50.2725 | 40.583 | 0.034 | 20 | -0.2 | 1.2 | 0.02 | 102.3 |  | 2 |  | 45902
batch 43 | 43S011 | 43S011A3-2 | d | 1 | 0.192 | 1 | 0.192 | R | Yes | Yes | Yes | 0.023 | 0.555 | 12.231 |  | 66.136 |  | 18.143 |  | 1.043 |  | 12.512 |  | 9348.288 |  | 9.111 |  | 0.784 |  | 3.066 |  | 2.402 |  | 3.484 |  | 48689.002 |  | 47.451 |  | 40.583 | 0.034 | 20 | 1.2 | -0.2 | 0.02 | 102.3 |  | 2 |  | 45902
batch 43 | 43S011 | 43S011B2-1 | a | 1 | 0.192 | 1 | 0.192 | F | No | Yes | No | -0.043 | 0.382 | 11.761 | 11.519 | 68.916 | 67.581 | 17.212 | 17.2105 | 0.991 | 0.99 | 11.761 | 11.519 | 7319.907 | 6471.8645 | 7.394 | 7.272 | 0.769 | 0.7635 | 2.937 | 2.897 | 2.258 | 2.2115 | 3.305 | 3.3045 | 38124.517 | 33707.628 | 38.508 | 37.873 | 28.298 | 0.049 | 20 | -0.2 | 1.2 | 0.02 | 100 |  | 2 |  | 45895
batch 43 | 43S011 | 43S011B2-1 | a | 1 | 0.192 | 1 | 0.192 | R | No | Yes | No | -0.043 | 0.382 | 11.277 |  | 66.246 |  | 17.209 |  | 0.989 |  | 11.277 |  | 5623.822 |  | 7.15 |  | 0.758 |  | 2.857 |  | 2.165 |  | 3.304 |  | 29290.739 |  | 37.238 |  | 28.298 | 0.049 | 20 | 1.2 | -0.2 | 0.02 | 100 |  | 2 |  | 45895
batch 43 | 43S011 | 43S011B2-1 | b | 1 | 0.192 | 1 | 0.192 | F | No | Yes | No | -0.029 | 0.382 | 11.374 | 11.2145 | 66.758 | 65.7795 | 17.166 | 17.1635 | 0.993 | 0.9935 | 11.374 | 11.2145 | 3229.857 | 3017.113 | 8.247 | 8.132 | 0.761 | 0.7585 | 2.87 | 2.8385 | 2.184 | 2.1535 | 3.296 | 3.2955 | 16822.171 | 15714.1295 | 42.954 | 42.3545 | 28.297 | 0.049 | 20 | -0.2 | 1.2 | 0.02 | 100 |  | 2 |  | 45895
batch 43 | 43S011 | 43S011B2-1 | b | 1 | 0.192 | 1 | 0.192 | R | No | Yes | No | -0.029 | 0.382 | 11.055 |  | 64.801 |  | 17.161 |  | 0.994 |  | 11.055 |  | 2804.369 |  | 8.017 |  | 0.756 |  | 2.807 |  | 2.123 |  | 3.295 |  | 14606.088 |  | 41.755 |  | 28.297 | 0.049 | 20 | 1.2 | -0.2 | 0.02 | 100 |  | 2 |  | 45895
batch 43 | 43S011 | 43S011B2-1 | c | 1 | 0.192 | 1 | 0.192 | F | No | Yes | No | 0.036 | 0.382 | 11.941 | 11.7285 | 67.762 | 66.5205 | 17.815 | 17.8135 | 0.989 | 0.9895 | 11.941 | 11.7285 | 2381.264 | 2278.649 | 7.186 | 7.074 | 0.766 | 0.763 | 2.992 | 2.95 | 2.293 | 2.252 | 3.42 | 3.42 | 12402.419 | 11867.965 | 37.429 | 36.844 | 28.294 | 0.049 | 20 | -0.2 | 1.2 | 0.02 | 100 |  | 2 |  | 45895
batch 43 | 43S011 | 43S011B2-1 | c | 1 | 0.192 | 1 | 0.192 | R | No | Yes | No | 0.036 | 0.382 | 11.516 |  | 65.279 |  | 17.812 |  | 0.99 |  | 11.516 |  | 2176.034 |  | 6.962 |  | 0.76 |  | 2.908 |  | 2.211 |  | 3.42 |  | 11333.511 |  | 36.259 |  | 28.294 | 0.049 | 20 | 1.2 | -0.2 | 0.02 | 100 |  | 2 |  | 45895
batch 43 | 43S011 | 43S011B2-1 | d | 1 | 0.192 | 1 | 0.192 | F | No | Yes | No | -0.035 | 0.382 | 11.355 | 11.162 | 65.717 | 64.6105 | 17.312 | 17.309 | 0.998 | 0.998 | 11.355 | 11.162 | 2165.058 | 2020.8195 | 8.843 | 8.729 | 0.76 | 0.756 | 2.87 | 2.836 | 2.18 | 2.143 | 3.324 | 3.3235 | 11276.346 | 10525.1035 | 46.057 | 45.4625 | 28.294 | 0.049 | 20 | -0.2 | 1.2 | 0.02 | 100 |  | 2 |  | 45895
batch 43 | 43S011 | 43S011B2-1 | d | 1 | 0.192 | 1 | 0.192 | R | No | Yes | No | -0.035 | 0.382 | 10.969 |  | 63.504 |  | 17.306 |  | 0.998 |  | 10.969 |  | 1876.581 |  | 8.615 |  | 0.752 |  | 2.802 |  | 2.106 |  | 3.323 |  | 9773.861 |  | 44.868 |  | 28.294 | 0.049 | 20 | 1.2 | -0.2 | 0.02 | 100 |  | 2 |  | 45895
batch 43 | 43S011 | 43S011B2-2 | a | 1 | 0.192 | 1 | 0.192 | F | Yes | Yes | Yes | -0.034 | 0.555 | 12.819 | 12.6075 | 69.944 | 69.1035 | 17.635 | 17.6455 | 1.039 | 1.034 | 12.819 | 12.6075 | 2982.278 | 3975.955 | 7.442 | 7.1675 | 0.816 | 0.81 | 3.017 | 2.988 | 2.461 | 2.4205 | 3.386 | 3.388 | 15532.697 | 20708.0995 | 38.761 | 37.33 | 40.583 | 0.034 | 20 | -0.2 | 1.2 | 0.02 | 100 |  | 2 |  | 45902
batch 43 | 43S011 | 43S011B2-2 | a | 1 | 0.192 | 1 | 0.192 | R | Yes | Yes | Yes | -0.034 | 0.555 | 12.396 |  | 68.263 |  | 17.656 |  | 1.029 |  | 12.396 |  | 4969.632 |  | 6.893 |  | 0.804 |  | 2.959 |  | 2.38 |  | 3.39 |  | 25883.502 |  | 35.899 |  | 40.583 | 0.034 | 20 | 1.2 | -0.2 | 0.02 | 100 |  | 2 |  | 45902
batch 43 | 43S011 | 43S011B2-2 | b | 1 | 0.192 | 1 | 0.192 | F | Yes | Yes | Yes | 0.035 | 0.555 | 12.006 | 11.7935 | 65.981 | 65.1455 | 17.519 | 17.522 | 1.039 | 1.0335 | 12.006 | 11.7935 | 1436.304 | 1407.521 | 8.162 | 7.8425 | 0.807 | 0.7995 | 2.856 | 2.831 | 2.305 | 2.2645 | 3.364 | 3.3645 | 7480.75 | 7330.8375 | 42.512 | 40.848 | 40.585 | 0.034 | 20 | -0.2 | 1.2 | 0.02 | 100 |  | 2 |  | 45902
batch 43 | 43S011 | 43S011B2-2 | b | 1 | 0.192 | 1 | 0.192 | R | Yes | Yes | Yes | 0.035 | 0.555 | 11.581 |  | 64.31 |  | 17.525 |  | 1.028 |  | 11.581 |  | 1378.738 |  | 7.523 |  | 0.792 |  | 2.806 |  | 2.224 |  | 3.365 |  | 7180.925 |  | 39.184 |  | 40.585 | 0.034 | 20 | 1.2 | -0.2 | 0.02 | 100 |  | 2 |  | 45902
batch 43 | 43S011 | 43S011B2-2 | c | 1 | 0.192 | 1 | 0.192 | F | Yes | Yes | Yes | 0.023 | 0.555 | 12.447 | 12.3065 | 66.829 | 66.1355 | 18.084 | 18.098 | 1.03 | 1.028 | 12.447 | 12.3065 | 1115.06 | 1294.7035 | 7.186 | 6.9785 | 0.802 | 0.799 | 2.982 | 2.9585 | 2.39 | 2.363 | 3.472 | 3.475 | 5807.602 | 6743.247 | 37.425 | 36.3465 | 40.579 | 0.035 | 20 | -0.2 | 1.2 | 0.02 | 100 |  | 2 |  | 45902
batch 43 | 43S011 | 43S011B2-2 | c | 1 | 0.192 | 1 | 0.192 | R | Yes | Yes | Yes | 0.023 | 0.555 | 12.166 |  | 65.442 |  | 18.112 |  | 1.026 |  | 12.166 |  | 1474.347 |  | 6.771 |  | 0.796 |  | 2.935 |  | 2.336 |  | 3.478 |  | 7678.892 |  | 35.268 |  | 40.579 | 0.035 | 20 | 1.2 | -0.2 | 0.02 | 100 |  | 2 |  | 45902
batch 43 | 43S011 | 43S011B2-2 | d | 1 | 0.192 | 1 | 0.192 | F | Yes | Yes | Yes | -0.034 | 0.555 | 12.017 | 11.8195 | 65.57 | 64.7225 | 17.622 | 17.6285 | 1.04 | 1.036 | 12.017 | 11.8195 | 1685.127 | 1688.184 | 8.456 | 8.193 | 0.8 | 0.7945 | 2.884 | 2.857 | 2.307 | 2.269 | 3.383 | 3.3845 | 8776.705 | 8792.6255 | 44.041 | 42.6725 | 40.584 | 0.034 | 20 | -0.2 | 1.2 | 0.02 | 100 |  | 2 |  | 45902
batch 43 | 43S011 | 43S011B2-2 | d | 1 | 0.192 | 1 | 0.192 | R | Yes | Yes | Yes | -0.034 | 0.555 | 11.622 |  | 63.875 |  | 17.635 |  | 1.032 |  | 11.622 |  | 1691.241 |  | 7.93 |  | 0.789 |  | 2.83 |  | 2.231 |  | 3.386 |  | 8808.546 |  | 41.304 |  | 40.584 | 0.034 | 20 | 1.2 | -0.2 | 0.02 | 100 |  | 2 |  | 45902
batch 43 | 43S011 | 43S011B3-2 | a | 1 | 0.192 | 1 | 0.192 | F | No | No | Yes | -0.118 | 0.555 | 0.127 | 0.1205 | 47.753 | 46.011 | 0.332 | 0.33 | 0.8 | 0.7915 | 0.127 | 0.1205 | 2637.354 | 2979.4625 | 347.433 | 417.2155 | 0.64 | 0.6 | 0.038 | 0.0385 | 0.024 | 0.023 | 0.064 | 0.0635 | 13736.216 | 15518.031 | 1809.544 | 2172.995 | 40.583 | 0.034 | 20 | -0.2 | 1.2 | 0.02 | 100 |  | 2 |  | 45902
batch 43 | 43S011 | 43S011B3-2 | a | 1 | 0.192 | 1 | 0.192 | R | No | No | Yes | -0.118 | 0.555 | 0.114 |  | 44.269 |  | 0.328 |  | 0.783 |  | 0.114 |  | 3321.571 |  | 486.998 |  | 0.56 |  | 0.039 |  | 0.022 |  | 0.063 |  | 17299.846 |  | 2536.446 |  | 40.583 | 0.034 | 20 | 1.2 | -0.2 | 0.02 | 100 |  | 2 |  | 45902
batch 43 | 43S011 | 43S011B3-2 | b | 1 | 0.192 | 1 | 0.192 | F | No | Yes | No | 0.076 | 0.555 | 0.1 | 0.096 | 52.281 | 50.672 | 0.234 | 0.233 | 0.814 | 0.812 | 0.1 | 0.096 | 10659.462 | 9833.7255 | 390.404 | 401.8895 | 0.62 | 0.6 | 0.031 | 0.0305 | 0.019 | 0.0185 | 0.045 | 0.0445 | 55518.032 | 51217.322 | 2033.357 | 2093.1765 | 40.579 | 0.035 | 20 | -0.2 | 1.2 | 0.02 | 100 |  | 2 |  | 45902
batch 43 | 43S011 | 43S011B3-2 | b | 1 | 0.192 | 1 | 0.192 | R | No | Yes | No | 0.076 | 0.555 | 0.092 |  | 49.063 |  | 0.232 |  | 0.81 |  | 0.092 |  | 9007.989 |  | 413.375 |  | 0.58 |  | 0.03 |  | 0.018 |  | 0.044 |  | 46916.612 |  | 2152.996 |  | 40.579 | 0.035 | 20 | 1.2 | -0.2 | 0.02 | 100 |  | 2 |  | 45902
batch 43 | 43S011 | 43S011B3-2 | c | 1 | 0.192 | 1 | 0.192 | F | No | Yes | No | -0.026 | 0.555 | 0.057 | 0.058 | 31.126 | 31.88 | 0.272 | 0.2705 | 0.678 | 0.6745 | 0.057 | 0.058 | 1551.424 | 1926.7645 | 1391.245 | 1261.1545 | 0.4 | 0.39 | 0.028 | 0.029 | 0.011 | 0.011 | 0.052 | 0.052 | 8080.331 | 10035.23 | 7246.069 | 6568.515 | 40.575 | 0.035 | 20 | -0.2 | 1.2 | 0.02 | 100 |  | 2 |  | 45902
batch 43 | 43S011 | 43S011B3-2 | c | 1 | 0.192 | 1 | 0.192 | R | No | Yes | No | -0.026 | 0.555 | 0.059 |  | 32.634 |  | 0.269 |  | 0.671 |  | 0.059 |  | 2302.105 |  | 1131.064 |  | 0.38 |  | 0.03 |  | 0.011 |  | 0.052 |  | 11990.129 |  | 5890.961 |  | 40.575 | 0.035 | 20 | 1.2 | -0.2 | 0.02 | 100 |  | 2 |  | 45902
batch 43 | 43S011 | 43S011B3-2 | d | 1 | 0.192 | 1 | 0.192 | F | No | Yes | No | -0.026 | 0.555 | 0.064 | 0.0635 | 38.897 | 39.5485 | 0.236 | 0.235 | 0.7 | 0.6835 | 0.064 | 0.0635 | 9102 | 8938.45 | 955.241 | 2329.7065 | 0.38 | 0.4 | 0.032 | 0.0305 | 0.012 | 0.012 | 0.045 | 0.045 | 47406.249 | 46554.4275 | 4975.213 | 12133.8885 | 40.575 | 0.035 | 20 | -0.2 | 1.2 | 0.02 | 100 |  | 2 |  | 45902
batch 43 | 43S011 | 43S011B3-2 | d | 1 | 0.192 | 1 | 0.192 | R | No | Yes | No | -0.026 | 0.555 | 0.063 |  | 40.2 |  | 0.234 |  | 0.667 |  | 0.063 |  | 8774.9 |  | 3704.172 |  | 0.42 |  | 0.029 |  | 0.012 |  | 0.045 |  | 45702.606 |  | 19292.564 |  | 40.575 | 0.035 | 20 | 1.2 | -0.2 | 0.02 | 100 |  | 2 |  | 45902
batch 43 | 43S011 | 43S011B4-1 | c | 1 | 0.192 | 1 | 0.192 | F | No | Yes | No | 0.013 | 0.382 | 11.106 | 11.032 | 63.997 | 63.8215 | 17.758 | 17.7535 | 1 | 0.996 | 11.362 | 11.286 | 2131.606 | 2134.397 | 8.343 | 8.073 | 0.753 | 0.7475 | 2.895 | 2.898 | 2.181 | 2.1665 | 3.41 | 3.409 | 11102.113 | 11116.6505 | 43.451 | 42.045 | 28.3 | 0.049 | 20 | -0.2 | 1.2 | 0.02 | 102.3 |  | 2 |  | 45895
batch 43 | 43S011 | 43S011B4-1 | c | 1 | 0.192 | 1 | 0.192 | F | No | Yes | No | -0.007 | 0.382 | 11.241 | 11.2015 | 64.199 | 64.2545 | 17.781 | 17.7665 | 1.007 | 1.0035 | 11.499 | 11.459 | 1755.814 | 1673.0735 | 7.52 | 7.745 | 0.766 | 0.7605 | 2.884 | 2.8935 | 2.208 | 2.2 | 3.414 | 3.411 | 9144.865 | 8713.9245 | 39.168 | 40.34 | 28.299 | 0.049 | 20 | -0.2 | 1.2 | 0.02 | 102.3 |  |  |  | 45895
batch 43 | 43S011 | 43S011B4-1 | c | 1 | 0.192 | 1 | 0.192 | R | No | Yes | No | 0.013 | 0.382 | 10.958 |  | 63.646 |  | 17.749 |  | 0.992 |  | 11.21 |  | 2137.188 |  | 7.803 |  | 0.742 |  | 2.901 |  | 2.152 |  | 3.408 |  | 11131.188 |  | 40.639 |  | 28.3 | 0.049 | 20 | 1.2 | -0.2 | 0.02 | 102.3 |  | 2 |  | 45895
batch 43 | 43S011 | 43S011B4-1 | c | 1 | 0.192 | 1 | 0.192 | R | No | Yes | No | -0.007 | 0.382 | 11.162 |  | 64.31 |  | 17.752 |  | 1 |  | 11.419 |  | 1590.333 |  | 7.97 |  | 0.755 |  | 2.903 |  | 2.192 |  | 3.408 |  | 8282.984 |  | 41.512 |  | 28.299 | 0.049 | 20 | 1.2 | -0.2 | 0.02 | 102.3 |  |  |  | 45895
batch 43 | 43S011 | 43S011B4-1 | d | 1 | 0.192 | 1 | 0.192 | F | No | Yes | No | -0.018 | 0.382 | 11.889 | 11.783 | 66.409 | 66.012 | 18.44 | 18.4175 | 0.993 | 0.9915 | 12.162 | 12.054 | 3454.923 | 2724.4625 | 7.254 | 7.085 | 0.759 | 0.755 | 3.076 | 3.0655 | 2.335 | 2.3145 | 3.54 | 3.536 | 17994.391 | 14189.9095 | 37.78 | 36.9015 | 28.293 | 0.049 | 20 | -0.2 | 1.2 | 0.02 | 102.3 |  | 2 |  | 45895
batch 43 | 43S011 | 43S011B4-1 | d | 1 | 0.192 | 1 | 0.192 | F | No | Yes | No | 0.019 | 0.382 | 12.019 | 11.903 | 66.56 | 66.23 | 18.405 | 18.351 | 1.004 | 1.002 | 12.295 | 12.1765 | 2594.013 | 1917.2445 | 6.65 | 6.976 | 0.772 | 0.766 | 3.059 | 3.0525 | 2.361 | 2.338 | 3.534 | 3.5235 | 13510.485 | 9985.65 | 34.635 | 36.3325 | 28.297 | 0.049 | 20 | -0.2 | 1.2 | 0.02 | 102.3 |  |  |  | 45895
batch 43 | 43S011 | 43S011B4-1 | d | 1 | 0.192 | 1 | 0.192 | R | No | Yes | No | -0.018 | 0.382 | 11.677 |  | 65.615 |  | 18.395 |  | 0.99 |  | 11.946 |  | 1994.002 |  | 6.916 |  | 0.751 |  | 3.055 |  | 2.294 |  | 3.532 |  | 10385.428 |  | 36.023 |  | 28.293 | 0.049 | 20 | 1.2 | -0.2 | 0.02 | 102.3 |  | 2 |  | 45895
batch 43 | 43S011 | 43S011B4-1 | d | 1 | 0.192 | 1 | 0.192 | R | No | Yes | No | 0.019 | 0.382 | 11.787 |  | 65.9 |  | 18.297 |  | 1 |  | 12.058 |  | 1240.476 |  | 7.302 |  | 0.76 |  | 3.046 |  | 2.315 |  | 3.513 |  | 6460.815 |  | 38.03 |  | 28.297 | 0.049 | 20 | 1.2 | -0.2 | 0.02 | 102.3 |  |  |  | 45895
batch 43 | 43S011 | 43S011B4-2 | a | 1 | 0.192 | 1 | 0.192 | F | Yes | Yes | Yes | 0.025 | 0.555 | 13.747 | 13.5765 | 69.6 | 68.777 | 18.764 | 18.8075 | 1.077 | 1.074 | 14.063 | 13.8885 | 2218.055 | 18276.555 | 6.68 | 6.5765 | 0.852 | 0.843 | 3.171 | 3.1645 | 2.7 | 2.6665 | 3.603 | 3.611 | 11552.372 | 95190.3905 | 34.794 | 34.2525 | 40.578 | 0.035 | 20 | -0.2 | 1.2 | 0.02 | 102.3 |  | 2 |  | 45902
batch 43 | 43S011 | 43S011B4-2 | a | 1 | 0.192 | 1 | 0.192 | R | Yes | Yes | Yes | 0.025 | 0.555 | 13.406 |  | 67.954 |  | 18.851 |  | 1.071 |  | 13.714 |  | 34335.055 |  | 6.473 |  | 0.834 |  | 3.158 |  | 2.633 |  | 3.619 |  | 178828.409 |  | 33.711 |  | 40.578 | 0.035 | 20 | 1.2 | -0.2 | 0.02 | 102.3 |  | 2 |  | 45902
batch 43 | 43S011 | 43S011B4-2 | b | 1 | 0.192 | 1 | 0.192 | F | Yes | Yes | Yes | -0.032 | 0.555 | 13.923 | 13.708 | 70.53 | 69.6635 | 18.442 | 18.4745 | 1.095 | 1.0895 | 14.243 | 14.023 | 3470.033 | -5273.2665 | 6.817 | 6.6 | 0.866 | 0.858 | 3.157 | 3.1375 | 2.735 | 2.6925 | 3.541 | 3.547 | 18073.086 | -27464.9295 | 35.503 | 34.374 | 40.577 | 0.035 | 20 | -0.2 | 1.2 | 0.02 | 102.3 |  | 2 |  | 45902
batch 43 | 43S011 | 43S011B4-2 | b | 1 | 0.192 | 1 | 0.192 | R | Yes | Yes | Yes | -0.032 | 0.555 | 13.493 |  | 68.797 |  | 18.507 |  | 1.084 |  | 13.803 |  | -14016.566 |  | 6.383 |  | 0.85 |  | 3.118 |  | 2.65 |  | 3.553 |  | -73002.945 |  | 33.245 |  | 40.577 | 0.035 | 20 | 1.2 | -0.2 | 0.02 | 102.3 |  | 2 |  | 45902
batch 43 | 43S011 | 43S011B4-2 | c | 1 | 0.192 | 1 | 0.192 | F | Yes | Yes | Yes | 0.024 | 0.555 | 13.057 | 12.9 | 66.61 | 65.8295 | 18.727 | 18.761 | 1.071 | 1.0685 | 13.358 | 13.1975 | 1353.126 | 1918.9875 | 6.578 | 6.494 | 0.84 | 0.8325 | 3.054 | 3.0435 | 2.565 | 2.534 | 3.596 | 3.6025 | 7047.532 | 9994.7275 | 34.261 | 33.822 | 40.58 | 0.035 | 20 | -0.2 | 1.2 | 0.02 | 102.3 |  | 2 |  | 45902
batch 43 | 43S011 | 43S011B4-2 | c | 1 | 0.192 | 1 | 0.192 | R | Yes | Yes | Yes | 0.024 | 0.555 | 12.743 |  | 65.049 |  | 18.795 |  | 1.066 |  | 13.037 |  | 2484.849 |  | 6.41 |  | 0.825 |  | 3.033 |  | 2.503 |  | 3.609 |  | 12941.923 |  | 33.383 |  | 40.58 | 0.035 | 20 | 1.2 | -0.2 | 0.02 | 102.3 |  | 2 |  | 45902
batch 43 | 43S011 | 43S011B4-2 | d | 1 | 0.192 | 1 | 0.192 | F | Yes | Yes | Yes | -0.021 | 0.555 | 12.031 | 11.906 | 63.078 | 62.554 | 18.074 | 18.1115 | 1.079 | 1.075 | 12.307 | 12.1795 | 944.646 | 1142.119 | 7.954 | 7.6965 | 0.834 | 0.828 | 2.833 | 2.824 | 2.363 | 2.3385 | 3.47 | 3.4775 | 4920.031 | 5948.5365 | 41.425 | 40.085 | 40.584 | 0.034 | 20 | -0.2 | 1.2 | 0.02 | 102.3 |  | 2 |  | 45902
batch 43 | 43S011 | 43S011B4-2 | d | 1 | 0.192 | 1 | 0.192 | R | Yes | Yes | Yes | -0.021 | 0.555 | 11.781 |  | 62.03 |  | 18.149 |  | 1.071 |  | 12.052 |  | 1339.592 |  | 7.439 |  | 0.822 |  | 2.815 |  | 2.314 |  | 3.485 |  | 6977.042 |  | 38.745 |  | 40.584 | 0.034 | 20 | 1.2 | -0.2 | 0.02 | 102.3 |  | 2 |  | 45902
batch 43 | 43S011 | 43S011C1-1 | a | 1 | 0.192 | 1 | 0.192 | F | No | Yes | No | 0.008 | 0.382 | 10.892 | 10.85 | 63.424 | 63.398 | 17.341 | 17.3385 | 0.99 | 0.987 | 10.892 | 10.85 | 2711.448 | 2628.5145 | 9.357 | 9 | 0.732 | 0.733 | 2.858 | 2.843 | 2.091 | 2.083 | 3.329 | 3.329 | 14122.125 | 13690.18 | 48.734 | 46.8735 | 28.293 | 0.049 | 20 | -0.2 | 1.2 | 0.02 | 100 |  | 2 |  | 45895
batch 43 | 43S011 | 43S011C1-1 | a | 1 | 0.192 | 1 | 0.192 | R | No | Yes | No | 0.008 | 0.382 | 10.808 |  | 63.372 |  | 17.336 |  | 0.984 |  | 10.808 |  | 2545.581 |  | 8.643 |  | 0.734 |  | 2.828 |  | 2.075 |  | 3.329 |  | 13258.235 |  | 45.013 |  | 28.293 | 0.049 | 20 | 1.2 | -0.2 | 0.02 | 100 |  | 2 |  | 45895
batch 43 | 43S011 | 43S011C1-1 | b | 1 | 0.192 | 1 | 0.192 | F | No | Yes | No | -0.017 | 0.382 | 10.625 | 10.5385 | 61.064 | 60.9045 | 17.564 | 17.556 | 0.991 | 0.986 | 10.625 | 10.5385 | 1011.941 | 973.505 | 8.821 | 8.795 | 0.736 | 0.734 | 2.772 | 2.7575 | 2.04 | 2.0235 | 3.372 | 3.3705 | 5270.527 | 5070.339 | 45.942 | 45.808 | 28.303 | 0.049 | 20 | -0.2 | 1.2 | 0.02 | 100 |  | 2 |  | 45895
batch 43 | 43S011 | 43S011C1-1 | b | 1 | 0.192 | 1 | 0.192 | R | No | Yes | No | -0.017 | 0.382 | 10.452 |  | 60.745 |  | 17.548 |  | 0.981 |  | 10.452 |  | 935.069 |  | 8.769 |  | 0.732 |  | 2.743 |  | 2.007 |  | 3.369 |  | 4870.151 |  | 45.674 |  | 28.303 | 0.049 | 20 | 1.2 | -0.2 | 0.02 | 100 |  | 2 |  | 45895
batch 43 | 43S011 | 43S011C1-1 | c | 1 | 0.192 | 1 | 0.192 | F | No | Yes | No | 0.029 | 0.382 | 11.936 | 11.762 | 67.37 | 66.8385 | 17.656 | 17.6525 | 1.003 | 0.9965 | 11.936 | 11.762 | 5910.805 | 5079.001 | 7.55 | 7.537 | 0.769 | 0.764 | 2.982 | 2.957 | 2.292 | 2.2585 | 3.39 | 3.3895 | 30785.443 | 26453.1305 | 39.324 | 39.2565 | 28.297 | 0.049 | 20 | -0.2 | 1.2 | 0.02 | 100 |  | 2 |  | 45895
batch 43 | 43S011 | 43S011C1-1 | c | 1 | 0.192 | 1 | 0.192 | R | No | Yes | No | 0.029 | 0.382 | 11.588 |  | 66.307 |  | 17.649 |  | 0.99 |  | 11.588 |  | 4247.197 |  | 7.524 |  | 0.759 |  | 2.932 |  | 2.225 |  | 3.389 |  | 22120.818 |  | 39.189 |  | 28.297 | 0.049 | 20 | 1.2 | -0.2 | 0.02 | 100 |  | 2 |  | 45895
batch 43 | 43S011 | 43S011C1-1 | d | 1 | 0.192 | 1 | 0.192 | F | No | Yes | No | -0.047 | 0.382 | 11.803 | 11.5375 | 67.24 | 66.387 | 17.272 | 17.263 | 1.016 | 1.0065 | 11.803 | 11.5375 | 3457.134 | 2983.7825 | 8.157 | 8.0845 | 0.781 | 0.7715 | 2.902 | 2.8705 | 2.266 | 2.215 | 3.316 | 3.3145 | 18005.908 | 15540.536 | 42.482 | 42.106 | 28.297 | 0.049 | 20 | -0.2 | 1.2 | 0.02 | 100 |  | 2 |  | 45895
batch 43 | 43S011 | 43S011C1-1 | d | 1 | 0.192 | 1 | 0.192 | R | No | Yes | No | -0.047 | 0.382 | 11.272 |  | 65.534 |  | 17.254 |  | 0.997 |  | 11.272 |  | 2510.431 |  | 8.012 |  | 0.762 |  | 2.839 |  | 2.164 |  | 3.313 |  | 13075.164 |  | 41.73 |  | 28.297 | 0.049 | 20 | 1.2 | -0.2 | 0.02 | 100 |  | 2 |  | 45895
batch 43 | 43S011 | 43S011C1-2 | a | 1 | 0.192 | 1 | 0.192 | F | Yes | Yes | Yes | -0.006 | 0.555 | 11.62 | 11.5835 | 65.183 | 65.3065 | 17.254 | 17.2825 | 1.033 | 1.026 | 11.62 | 11.5835 | 1479.44 | 2081.7475 | 8.969 | 8.942 | 0.788 | 0.7845 | 2.831 | 2.8345 | 2.231 | 2.224 | 3.313 | 3.3185 | 7705.416 | 10842.4355 | 46.714 | 46.574 | 40.581 | 0.034 | 20 | -0.2 | 1.2 | 0.02 | 100 |  | 2 |  | 45902
batch 43 | 43S011 | 43S011C1-2 | a | 1 | 0.192 | 1 | 0.192 | R | Yes | Yes | Yes | -0.006 | 0.555 | 11.547 |  | 65.43 |  | 17.311 |  | 1.019 |  | 11.547 |  | 2684.055 |  | 8.915 |  | 0.781 |  | 2.838 |  | 2.217 |  | 3.324 |  | 13979.455 |  | 46.434 |  | 40.581 | 0.034 | 20 | 1.2 | -0.2 | 0.02 | 100 |  | 2 |  | 45902
batch 43 | 43S011 | 43S011C1-2 | b | 1 | 0.192 | 1 | 0.192 | F | Yes | Yes | Yes | -0.016 | 0.555 | 12.61 | 12.5095 | 67.694 | 67.5855 | 18.092 | 18.1085 | 1.03 | 1.0225 | 12.61 | 12.5095 | 3568.501 | 5734.4585 | 7.905 | 7.868 | 0.791 | 0.787 | 3.06 | 3.051 | 2.421 | 2.402 | 3.474 | 3.477 | 18585.942 | 29866.971 | 41.173 | 40.9795 | 40.576 | 0.035 | 20 | -0.2 | 1.2 | 0.02 | 100 |  | 2 |  | 45902
batch 43 | 43S011 | 43S011C1-2 | b | 1 | 0.192 | 1 | 0.192 | R | Yes | Yes | Yes | -0.016 | 0.555 | 12.409 |  | 67.477 |  | 18.125 |  | 1.015 |  | 12.409 |  | 7900.416 |  | 7.831 |  | 0.783 |  | 3.042 |  | 2.383 |  | 3.48 |  | 41148 |  | 40.786 |  | 40.576 | 0.035 | 20 | 1.2 | -0.2 | 0.02 | 100 |  | 2 |  | 45902
batch 43 | 43S011 | 43S011C1-2 | c | 1 | 0.192 | 1 | 0.192 | F | Yes | Yes | Yes | 0 | 0.555 | 11.118 | 11.12 | 60.767 | 61.1305 | 17.819 | 17.8455 | 1.027 | 1.0195 | 11.118 | 11.12 | 723.152 | 819.802 | 8.682 | 8.5685 | 0.773 | 0.772 | 2.763 | 2.767 | 2.135 | 2.135 | 3.421 | 3.426 | 3766.417 | 4269.802 | 45.217 | 44.627 | 40.584 | 0.034 | 20 | -0.2 | 1.2 | 0.02 | 100 |  | 2 |  | 45902
batch 43 | 43S011 | 43S011C1-2 | c | 1 | 0.192 | 1 | 0.192 | R | Yes | Yes | Yes | 0 | 0.555 | 11.122 |  | 61.494 |  | 17.872 |  | 1.012 |  | 11.122 |  | 916.452 |  | 8.455 |  | 0.771 |  | 2.771 |  | 2.135 |  | 3.431 |  | 4773.187 |  | 44.037 |  | 40.584 | 0.034 | 20 | 1.2 | -0.2 | 0.02 | 100 |  | 2 |  | 45902
batch 43 | 43S011 | 43S011C1-2 | d | 1 | 0.192 | 1 | 0.192 | F | Yes | Yes | Yes | 0.024 | 0.555 | 12.678 | 12.5265 | 67.817 | 67.5865 | 17.998 | 18.0085 | 1.039 | 1.0295 | 12.678 | 12.5265 | 3695.605 | 3997.066 | 8.341 | 8.2205 | 0.798 | 0.7925 | 3.051 | 3.0355 | 2.434 | 2.405 | 3.456 | 3.458 | 19247.94 | 20818.051 | 43.444 | 42.816 | 40.585 | 0.034 | 20 | -0.2 | 1.2 | 0.02 | 100 |  | 2 |  | 45902
batch 43 | 43S011 | 43S011C1-2 | d | 1 | 0.192 | 1 | 0.192 | R | Yes | Yes | Yes | 0.024 | 0.555 | 12.375 |  | 67.356 |  | 18.019 |  | 1.02 |  | 12.375 |  | 4298.527 |  | 8.1 |  | 0.787 |  | 3.02 |  | 2.376 |  | 3.46 |  | 22388.162 |  | 42.188 |  | 40.585 | 0.034 | 20 | 1.2 | -0.2 | 0.02 | 100 |  | 2 |  | 45902
batch 43 | 43S011 | 43S011C2-2 | a | 1 | 0.192 | 1 | 0.192 | F | Yes | Yes | Yes | 0.017 | 0.555 | 12.217 | 12.111 | 67.008 | 66.7665 | 18.332 | 18.349 | 1.017 | 1.011 | 12.498 | 12.3895 | 4204.058 | 10357.73 | 7.757 | 7.446 | 0.779 | 0.7745 | 3.081 | 3.071 | 2.4 | 2.379 | 3.52 | 3.523 | 21896.135 | 53946.5105 | 40.401 | 38.7815 | 40.577 | 0.035 | 20 | -0.2 | 1.2 | 0.02 | 102.3 |  | 2 |  | 45902
batch 43 | 43S011 | 43S011C2-2 | a | 1 | 0.192 | 1 | 0.192 | R | Yes | Yes | Yes | 0.017 | 0.555 | 12.005 |  | 66.525 |  | 18.366 |  | 1.005 |  | 12.281 |  | 16511.402 |  | 7.135 |  | 0.77 |  | 3.061 |  | 2.358 |  | 3.526 |  | 85996.886 |  | 37.162 |  | 40.577 | 0.035 | 20 | 1.2 | -0.2 | 0.02 | 102.3 |  | 2 |  | 45902
batch 43 | 43S011 | 43S011C2-2 | b | 1 | 0.192 | 1 | 0.192 | F | Yes | Yes | Yes | -0.009 | 0.555 | 11.673 | 11.6205 | 65.485 | 65.4975 | 17.932 | 17.945 | 1.017 | 1.0115 | 11.941 | 11.888 | 6919.72 | 52554.6665 | 8.726 | 8.331 | 0.763 | 0.7615 | 3.007 | 2.9975 | 2.293 | 2.2825 | 3.443 | 3.4455 | 36040.21 | 273722.223 | 45.449 | 43.39 | 40.582 | 0.034 | 20 | -0.2 | 1.2 | 0.02 | 102.3 |  | 2 |  | 45902
batch 43 | 43S011 | 43S011C2-2 | b | 1 | 0.192 | 1 | 0.192 | R | Yes | Yes | Yes | -0.009 | 0.555 | 11.568 |  | 65.51 |  | 17.958 |  | 1.006 |  | 11.835 |  | 98189.613 |  | 7.936 |  | 0.76 |  | 2.988 |  | 2.272 |  | 3.448 |  | 511404.236 |  | 41.331 |  | 40.582 | 0.034 | 20 | 1.2 | -0.2 | 0.02 | 102.3 |  | 2 |  | 45902
batch 43 | 43S011 | 43S011C2-2 | c | 1 | 0.192 | 1 | 0.192 | F | Yes | Yes | Yes | 0.017 | 0.555 | 12.039 | 11.939 | 65.973 | 65.686 | 18.048 | 18.0635 | 1.034 | 1.029 | 12.316 | 12.2135 | 2992.511 | 3614.646 | 8.107 | 7.7205 | 0.786 | 0.7835 | 3.009 | 2.993 | 2.365 | 2.345 | 3.465 | 3.468 | 15585.993 | 18826.2805 | 42.226 | 40.2115 | 40.582 | 0.034 | 20 | -0.2 | 1.2 | 0.02 | 102.3 |  | 2 |  | 45902
batch 43 | 43S011 | 43S011C2-2 | c | 1 | 0.192 | 1 | 0.192 | R | Yes | Yes | Yes | 0.017 | 0.555 | 11.839 |  | 65.399 |  | 18.079 |  | 1.024 |  | 12.111 |  | 4236.781 |  | 7.334 |  | 0.781 |  | 2.977 |  | 2.325 |  | 3.471 |  | 22066.568 |  | 38.197 |  | 40.582 | 0.034 | 20 | 1.2 | -0.2 | 0.02 | 102.3 |  | 2 |  | 45902
batch 43 | 43S011 | 43S011C2-2 | d | 1 | 0.192 | 1 | 0.192 | F | Yes | Yes | Yes | 0.016 | 0.555 | 11.424 | 11.3335 | 61.948 | 61.667 | 18.474 | 18.493 | 1.021 | 1.0165 | 11.687 | 11.594 | 882.552 | 973.4375 | 8.482 | 8.1265 | 0.772 | 0.7675 | 2.907 | 2.9005 | 2.244 | 2.226 | 3.547 | 3.5505 | 4596.626 | 5069.987 | 44.176 | 42.324 | 40.582 | 0.034 | 20 | -0.2 | 1.2 | 0.02 | 102.3 |  | 2 |  | 45902
batch 43 | 43S011 | 43S011C2-2 | d | 1 | 0.192 | 1 | 0.192 | R | Yes | Yes | Yes | 0.016 | 0.555 | 11.243 |  | 61.386 |  | 18.512 |  | 1.012 |  | 11.501 |  | 1064.323 |  | 7.771 |  | 0.763 |  | 2.894 |  | 2.208 |  | 3.554 |  | 5543.348 |  | 40.472 |  | 40.582 | 0.034 | 20 | 1.2 | -0.2 | 0.02 | 102.3 |  | 2 |  | 45902
batch 43 | 43S011 | 43S011C5-1 | a | 1 | 0.192 | 1 | 0.192 | F | No | Yes | No | 0.006 | 0.382 | 11.294 | 11.2605 | 63.431 | 63.3745 | 18.437 | 18.401 | 0.988 | 0.988 | 11.554 | 11.5195 | 1326.627 | 1082.7275 | 7.236 | 7.0445 | 0.75 | 0.7495 | 2.96 | 2.953 | 2.218 | 2.2115 | 3.54 | 3.533 | 6909.517 | 5639.2075 | 37.69 | 36.691 | 28.3 | 0.049 | 20 | -0.2 | 1.2 | 0.02 | 102.3 |  | 2 |  | 45895
batch 43 | 43S011 | 43S011C5-1 | a | 1 | 0.192 | 1 | 0.192 | R | No | Yes | No | 0.006 | 0.382 | 11.227 |  | 63.318 |  | 18.365 |  | 0.988 |  | 11.485 |  | 838.828 |  | 6.853 |  | 0.749 |  | 2.946 |  | 2.205 |  | 3.526 |  | 4368.898 |  | 35.692 |  | 28.3 | 0.049 | 20 | 1.2 | -0.2 | 0.02 | 102.3 |  | 2 |  | 45895
batch 43 | 43S011 | 43S011C5-1 | b | 1 | 0.192 | 1 | 0.192 | F | No | Yes | No | 0.01 | 0.382 | 10.75 | 10.6965 | 62.043 | 61.8675 | 17.84 | 17.8105 | 0.994 | 0.9935 | 10.997 | 10.9425 | 1038.711 | 898.5395 | 8.696 | 8.475 | 0.743 | 0.742 | 2.842 | 2.8325 | 2.111 | 2.101 | 3.425 | 3.4195 | 5409.953 | 4679.893 | 45.293 | 44.1415 | 28.3 | 0.049 | 20 | -0.2 | 1.2 | 0.02 | 102.3 |  | 2 |  | 45895
batch 43 | 43S011 | 43S011C5-1 | b | 1 | 0.192 | 1 | 0.192 | R | No | Yes | No | 0.01 | 0.382 | 10.643 |  | 61.692 |  | 17.781 |  | 0.993 |  | 10.888 |  | 758.368 |  | 8.254 |  | 0.741 |  | 2.823 |  | 2.091 |  | 3.414 |  | 3949.833 |  | 42.99 |  | 28.3 | 0.049 | 20 | 1.2 | -0.2 | 0.02 | 102.3 |  | 2 |  | 45895
batch 43 | 43S011 | 43S011C5-1 | c | 1 | 0.192 | 1 | 0.192 | F | No | Yes | No | -0.014 | 0.382 | 11.448 | 11.3695 | 65.01 | 64.984 | 17.936 | 17.9155 | 1.004 | 0.999 | 11.711 | 11.631 | 1443.067 | 1288.3045 | 6.532 | 6.6995 | 0.773 | 0.7665 | 2.908 | 2.912 | 2.249 | 2.2335 | 3.444 | 3.44 | 7515.973 | 6709.919 | 34.021 | 34.8925 | 28.303 | 0.049 | 20 | -0.2 | 1.2 | 0.02 | 102.3 |  | 2 |  | 45895
batch 43 | 43S011 | 43S011C5-1 | c | 1 | 0.192 | 1 | 0.192 | R | No | Yes | No | -0.014 | 0.382 | 11.291 |  | 64.958 |  | 17.895 |  | 0.994 |  | 11.551 |  | 1133.542 |  | 6.867 |  | 0.76 |  | 2.916 |  | 2.218 |  | 3.436 |  | 5903.865 |  | 35.764 |  | 28.303 | 0.049 | 20 | 1.2 | -0.2 | 0.02 | 102.3 |  | 2 |  | 45895
batch 43 | 43S011 | 43S011C5-1 | d | 1 | 0.192 | 1 | 0.192 | F | No | Yes | No | -0.015 | 0.382 | 11.546 | 11.4625 | 65.354 | 65.2345 | 17.769 | 17.765 | 1.017 | 1.0115 | 11.812 | 11.726 | 2601.787 | 2564.65 | 7.539 | 7.199 | 0.779 | 0.772 | 2.912 | 2.917 | 2.268 | 2.2515 | 3.412 | 3.411 | 13550.972 | 13357.5515 | 39.263 | 37.492 | 28.3 | 0.049 | 20 | -0.2 | 1.2 | 0.02 | 102.3 |  | 2 |  | 45895
batch 43 | 43S011 | 43S011C5-1 | d | 1 | 0.192 | 1 | 0.192 | R | No | Yes | No | -0.015 | 0.382 | 11.379 |  | 65.115 |  | 17.761 |  | 1.006 |  | 11.64 |  | 2527.513 |  | 6.859 |  | 0.765 |  | 2.922 |  | 2.235 |  | 3.41 |  | 13164.131 |  | 35.721 |  | 28.3 | 0.049 | 20 | 1.2 | -0.2 | 0.02 | 102.3 |  | 2 |  | 45895
batch 43 | 43S011 | 43S011C5-2 | a | 1 | 0.192 | 1 | 0.192 | F | Yes | Yes | Yes | -0.022 | 0.555 | 12.538 | 12.677 | 66.512 | 67.4745 | 17.506 | 17.48 | 1.077 | 1.075 | 12.538 | 12.677 | 996.694 | 956.99 | 6.954 | 6.756 | 0.856 | 0.853 | 2.812 | 2.854 | 2.407 | 2.434 | 3.361 | 3.356 | 5191.116 | 4984.3245 | 36.219 | 35.1865 | 40.584 | 0.034 | 20 | -0.2 | 1.2 | 0.02 | 100 |  | 2 |  | 45902
batch 43 | 43S011 | 43S011C5-2 | a | 1 | 0.192 | 1 | 0.192 | R | Yes | Yes | Yes | -0.022 | 0.555 | 12.816 |  | 68.437 |  | 17.454 |  | 1.073 |  | 12.816 |  | 917.286 |  | 6.558 |  | 0.85 |  | 2.896 |  | 2.461 |  | 3.351 |  | 4777.533 |  | 34.154 |  | 40.584 | 0.034 | 20 | 1.2 | -0.2 | 0.02 | 100 |  | 2 |  | 45902
batch 43 | 43S011 | 43S011C5-2 | b | 1 | 0.192 | 1 | 0.192 | F | Yes | Yes | Yes | 0.008 | 0.555 | 12.695 | 12.747 | 66.464 | 66.931 | 17.646 | 17.6455 | 1.082 | 1.079 | 12.695 | 12.747 | 1338.705 | 1407.996 | 7.21 | 6.9585 | 0.855 | 0.852 | 2.852 | 2.8735 | 2.437 | 2.447 | 3.388 | 3.388 | 6972.42 | 7333.3125 | 37.55 | 36.24 | 40.585 | 0.034 | 20 | -0.2 | 1.2 | 0.02 | 100 |  | 2 |  | 45902
batch 43 | 43S011 | 43S011C5-2 | b | 1 | 0.192 | 1 | 0.192 | R | Yes | Yes | Yes | 0.008 | 0.555 | 12.799 |  | 67.398 |  | 17.645 |  | 1.076 |  | 12.799 |  | 1477.287 |  | 6.707 |  | 0.849 |  | 2.895 |  | 2.457 |  | 3.388 |  | 7694.205 |  | 34.93 |  | 40.585 | 0.034 | 20 | 1.2 | -0.2 | 0.02 | 100 |  | 2 |  | 45902
batch 43 | 43S011 | 43S011C5-2 | c | 1 | 0.192 | 1 | 0.192 | F | Yes | Yes | Yes | 0.007 | 0.555 | 11.165 | 11.2065 | 61.086 | 61.5895 | 17.073 | 17.054 | 1.071 | 1.067 | 11.165 | 11.2065 | 602.728 | 587.562 | 8.539 | 8.324 | 0.823 | 0.8165 | 2.604 | 2.6355 | 2.144 | 2.152 | 3.278 | 3.2745 | 3139.207 | 3060.2185 | 44.476 | 43.354 | 40.583 | 0.034 | 20 | -0.2 | 1.2 | 0.02 | 100 |  | 2 |  | 45902
batch 43 | 43S011 | 43S011C5-2 | c | 1 | 0.192 | 1 | 0.192 | R | Yes | Yes | Yes | 0.007 | 0.555 | 11.248 |  | 62.093 |  | 17.035 |  | 1.063 |  | 11.248 |  | 572.396 |  | 8.109 |  | 0.81 |  | 2.667 |  | 2.16 |  | 3.271 |  | 2981.23 |  | 42.232 |  | 40.583 | 0.034 | 20 | 1.2 | -0.2 | 0.02 | 100 |  | 2 |  | 45902
batch 43 | 43S011 | 43S011C5-2 | d | 1 | 0.192 | 1 | 0.192 | F | Yes | Yes | Yes | 0.007 | 0.555 | 12.334 | 12.376 | 64.531 | 65 | 17.707 | 17.7255 | 1.079 | 1.074 | 12.334 | 12.376 | 1252.896 | 1685.2235 | 7.776 | 7.4375 | 0.838 | 0.8325 | 2.826 | 2.855 | 2.368 | 2.376 | 3.4 | 3.4035 | 6525.501 | 8777.207 | 40.502 | 38.739 | 40.579 | 0.035 | 20 | -0.2 | 1.2 | 0.02 | 100 |  | 2 |  | 45902
batch 43 | 43S011 | 43S011C5-2 | d | 1 | 0.192 | 1 | 0.192 | R | Yes | Yes | Yes | 0.007 | 0.555 | 12.418 |  | 65.469 |  | 17.744 |  | 1.069 |  | 12.418 |  | 2117.551 |  | 7.099 |  | 0.827 |  | 2.884 |  | 2.384 |  | 3.407 |  | 11028.913 |  | 36.976 |  | 40.579 | 0.035 | 20 | 1.2 | -0.2 | 0.02 | 100 |  | 2 |  | 45902
batch 43 | 43S011 | 43S011D3 | d | 0 | 0.192 | 1 | 0.192 | F | No | No | No | -0.854 | 0.382 | 2.612 | 3.727 | 29.926 | 36.223 | 9.835 | 10.816 | 0.888 | 0.9265 | 2.612 | 3.727 | 89.749 | 197.338 | 44.197 | 37.0515 | 0.56 | 0.6 | 0.896 | 1.1745 | 0.502 | 0.716 | 1.888 | 2.0765 | 467.443 | 1027.803 | 230.195 | 192.9775 | 28.293 | 0.049 | 20 | -0.2 | 1.2 | 0.02 | 100 |  | 0 |  | 45894
batch 43 | 43S011 | 43S011D3 | d | 0 | 0.192 | 1 | 0.192 | R | No | No | No | -0.854 | 0.382 | 4.842 |  | 42.52 |  | 11.797 |  | 0.965 |  | 4.842 |  | 304.927 |  | 29.906 |  | 0.64 |  | 1.453 |  | 0.93 |  | 2.265 |  | 1588.163 |  | 155.76 |  | 28.293 | 0.049 | 20 | 1.2 | -0.2 | 0.02 | 100 |  | 0 |  | 45894
batch 43 | 43S011 | 43S011D4 | a | 1 | 0.192 | 1 | 0.192 | F | Yes | Yes | Yes | -0.024 | 0.555 | 10.908 | 10.7825 | 61.143 | 60.4895 | 17.573 | 17.5945 | 1.015 | 1.013 | 10.908 | 10.7825 | 1639.447 | 1884.4445 | 9.933 | 9.7485 | 0.742 | 0.7355 | 2.823 | 2.8155 | 2.094 | 2.07 | 3.374 | 3.378 | 8538.787 | 9814.8155 | 51.735 | 50.773 | 40.584 | 0.034 | 20 | -0.2 | 1.2 | 0.02 | 100 |  | 2 |  | 45902
batch 43 | 43S011 | 43S011D4 | a | 1 | 0.192 | 1 | 0.192 | R | Yes | Yes | Yes | -0.024 | 0.555 | 10.657 |  | 59.836 |  | 17.616 |  | 1.011 |  | 10.657 |  | 2129.442 |  | 9.564 |  | 0.729 |  | 2.808 |  | 2.046 |  | 3.382 |  | 11090.844 |  | 49.811 |  | 40.584 | 0.034 | 20 | 1.2 | -0.2 | 0.02 | 100 |  | 2 |  | 45902
batch 43 | 43S011 | 43S011D4 | b | 1 | 0.192 | 1 | 0.192 | F | Yes | Yes | Yes | 0.014 | 0.555 | 11.809 | 11.726 | 63.851 | 63.575 | 17.951 | 17.9805 | 1.03 | 1.0255 | 11.809 | 11.726 | 3107.899 | 226825.069 | 7.91 | 8.0205 | 0.771 | 0.765 | 2.94 | 2.943 | 2.267 | 2.2515 | 3.447 | 3.4525 | 16186.976 | 1181380.6 | 41.2 | 41.7755 | 40.583 | 0.034 | 20 | -0.2 | 1.2 | 0.02 | 100 |  | 2 |  | 45902
batch 43 | 43S011 | 43S011D4 | b | 1 | 0.192 | 1 | 0.192 | R | Yes | Yes | Yes | 0.014 | 0.555 | 11.643 |  | 63.299 |  | 18.01 |  | 1.021 |  | 11.643 |  | 450542.239 |  | 8.131 |  | 0.759 |  | 2.946 |  | 2.236 |  | 3.458 |  | 2346574.163 |  | 42.351 |  | 40.583 | 0.034 | 20 | 1.2 | -0.2 | 0.02 | 100 |  | 2 |  | 45902
batch 43 | 43S011 | 43S011D4 | c | 1 | 0.192 | 1 | 0.192 | F | Yes | Yes | Yes | -0.01 | 0.555 | 10.958 | 10.9045 | 62.345 | 62.132 | 17.181 | 17.215 | 1.023 | 1.0195 | 10.958 | 10.9045 | 1702.804 | 2992.1655 | 9.096 | 8.833 | 0.764 | 0.757 | 2.756 | 2.7675 | 2.104 | 2.0935 | 3.299 | 3.3055 | 8868.772 | 15584.1955 | 47.377 | 46.0065 | 40.579 | 0.035 | 20 | -0.2 | 1.2 | 0.02 | 100 |  | 2 |  | 45902
batch 43 | 43S011 | 43S011D4 | c | 1 | 0.192 | 1 | 0.192 | R | Yes | Yes | Yes | -0.01 | 0.555 | 10.851 |  | 61.919 |  | 17.249 |  | 1.016 |  | 10.851 |  | 4281.527 |  | 8.57 |  | 0.75 |  | 2.779 |  | 2.083 |  | 3.312 |  | 22299.619 |  | 44.636 |  | 40.579 | 0.035 | 20 | 1.2 | -0.2 | 0.02 | 100 |  | 2 |  | 45902
batch 43 | 43S011 | 43S011D4 | d | 1 | 0.192 | 1 | 0.192 | F | Yes | Yes | Yes | -0.005 | 0.555 | 11.357 | 11.326 | 63.465 | 63.4335 | 17.379 | 17.4145 | 1.03 | 1.0255 | 11.357 | 11.326 | 2424.164 | 36425.61 | 7.905 | 8.025 | 0.773 | 0.767 | 2.822 | 2.836 | 2.181 | 2.175 | 3.337 | 3.3435 | 12625.855 | 189716.7195 | 41.17 | 41.796 | 40.581 | 0.034 | 20 | -0.2 | 1.2 | 0.02 | 100 |  | 2 |  | 45902
batch 43 | 43S011 | 43S011D4 | d | 1 | 0.192 | 1 | 0.192 | R | Yes | Yes | Yes | -0.005 | 0.555 | 11.295 |  | 63.402 |  | 17.45 |  | 1.021 |  | 11.295 |  | 70427.056 |  | 8.145 |  | 0.761 |  | 2.85 |  | 2.169 |  | 3.35 |  | 366807.584 |  | 42.422 |  | 40.581 | 0.034 | 20 | 1.2 | -0.2 | 0.02 | 100 |  | 2 |  | 45902
batch 43 | 43S011 | 43S011D5-2 | a | 1 | 0.192 | 1 | 0.192 | F | Yes | Yes | Yes | -0.022 | 0.555 | 13.023 | 12.8805 | 69.322 | 68.455 | 18.071 | 18.097 | 1.064 | 1.064 | 13.323 | 13.177 | 3130.573 | 11352.6955 | 7.167 | 7.193 | 0.837 | 0.8325 | 3.055 | 3.0385 | 2.558 | 2.53 | 3.47 | 3.475 | 16305.07 | 59128.623 | 37.329 | 37.465 | 40.574 | 0.035 | 20 | -0.2 | 1.2 | 0.02 | 102.3 |  | 2 |  | 45902
batch 43 | 43S011 | 43S011D5-2 | a | 1 | 0.192 | 1 | 0.192 | R | Yes | Yes | Yes | -0.022 | 0.555 | 12.738 |  | 67.588 |  | 18.123 |  | 1.064 |  | 13.031 |  | 19574.818 |  | 7.219 |  | 0.828 |  | 3.022 |  | 2.502 |  | 3.48 |  | 101952.176 |  | 37.601 |  | 40.574 | 0.035 | 20 | 1.2 | -0.2 | 0.02 | 102.3 |  | 2 |  | 45902
batch 43 | 43S011 | 43S011D5-2 | b | 1 | 0.192 | 1 | 0.192 | F | Yes | Yes | Yes | -0.007 | 0.555 | 13.136 | 13.0915 | 68.758 | 68.4805 | 18.299 | 18.323 | 1.068 | 1.0675 | 13.439 | 13.3935 | 3992.282 | -18379.5175 | 6.649 | 6.4735 | 0.835 | 0.8345 | 3.091 | 3.0815 | 2.58 | 2.5715 | 3.513 | 3.518 | 20793.134 | -95726.654 | 34.632 | 33.717 | 40.569 | 0.035 | 20 | -0.2 | 1.2 | 0.02 | 102.3 |  | 2 |  | 45902
batch 43 | 43S011 | 43S011D5-2 | b | 1 | 0.192 | 1 | 0.192 | R | Yes | Yes | Yes | -0.007 | 0.555 | 13.047 |  | 68.203 |  | 18.347 |  | 1.067 |  | 13.348 |  | -40751.317 |  | 6.298 |  | 0.834 |  | 3.072 |  | 2.563 |  | 3.523 |  | -212246.442 |  | 32.802 |  | 40.569 | 0.035 | 20 | 1.2 | -0.2 | 0.02 | 102.3 |  | 2 |  | 45902
batch 43 | 43S011 | 43S011D5-2 | c | 1 | 0.192 | 1 | 0.192 | F | Yes | Yes | Yes | -0.014 | 0.555 | 11.55 | 11.471 | 60.335 | 59.9295 | 18.407 | 18.439 | 1.064 | 1.062 | 11.816 | 11.7355 | 627.266 | 704.6755 | 8.178 | 7.9545 | 0.815 | 0.811 | 2.784 | 2.779 | 2.269 | 2.2535 | 3.534 | 3.54 | 3267.011 | 3670.1855 | 42.593 | 41.4305 | 40.575 | 0.035 | 20 | -0.2 | 1.2 | 0.02 | 102.3 |  | 2 |  | 45902
batch 43 | 43S011 | 43S011D5-2 | c | 1 | 0.192 | 1 | 0.192 | R | Yes | Yes | Yes | -0.014 | 0.555 | 11.392 |  | 59.524 |  | 18.471 |  | 1.06 |  | 11.655 |  | 782.085 |  | 7.731 |  | 0.807 |  | 2.774 |  | 2.238 |  | 3.546 |  | 4073.36 |  | 40.268 |  | 40.575 | 0.035 | 20 | 1.2 | -0.2 | 0.02 | 102.3 |  | 2 |  | 45902
batch 43 | 43S011 | 43S011D5-2 | d | 1 | 0.192 | 1 | 0.192 | F | Yes | Yes | Yes | -0.001 | 0.555 | 11.024 | 11.029 | 58.955 | 58.9575 | 18.177 | 18.2085 | 1.052 | 1.051 | 11.278 | 11.283 | 546.72 | 618.3425 | 7.978 | 7.868 | 0.803 | 0.7985 | 2.697 | 2.7125 | 2.165 | 2.166 | 3.49 | 3.496 | 2847.5 | 3220.5325 | 41.551 | 40.979 | 40.591 | 0.034 | 20 | -0.2 | 1.2 | 0.02 | 102.3 |  | 2 |  | 45902
batch 43 | 43S011 | 43S011D5-2 | d | 1 | 0.192 | 1 | 0.192 | R | Yes | Yes | Yes | -0.001 | 0.555 | 11.034 |  | 58.96 |  | 18.24 |  | 1.05 |  | 11.288 |  | 689.965 |  | 7.758 |  | 0.794 |  | 2.728 |  | 2.167 |  | 3.502 |  | 3593.565 |  | 40.407 |  | 40.591 | 0.034 | 20 | 1.2 | -0.2 | 0.02 | 102.3 |  | 2 |  | 45902
batch 53 | 53S001 | 53S001A1 | a |  | 0.209 | 1 | 0.209 | F | Yes | Yes | Yes | -0.048 | 0.555 | 12.66 | 12.3715 | 67.425 | 66.3435 | 18.232 | 18.24 | 1.03 | 1.0225 | 12.66 | 12.3715 | 3268.043 | 4282.9655 | 8.761 | 8.984 | 0.785 | 0.7715 | 3.37 | 3.3505 | 2.646 | 2.5855 | 3.811 | 3.8125 | 15636.569 | 20492.6575 | 41.918 | 42.985 | 40.575 | 0.035 | 20 | -0.2 | 1.2 | 0.02 | 100 |  | 0 |  | 45937
batch 53 | 53S001 | 53S001A1 | a |  | 0.209 | 1 | 0.209 | R | Yes | Yes | Yes | -0.048 | 0.555 | 12.083 |  | 65.262 |  | 18.248 |  | 1.015 |  | 12.083 |  | 5297.888 |  | 9.207 |  | 0.758 |  | 3.331 |  | 2.525 |  | 3.814 |  | 25348.746 |  | 44.052 |  | 40.575 | 0.035 | 20 | 1.2 | -0.2 | 0.02 | 100 |  | 0 |  | 45937
batch 53 | 53S001 | 53S001A1 | b |  | 0.209 | 1 | 0.209 | F | Yes | Yes | Yes | -0.048 | 0.555 | 12.562 | 12.2725 | 65.492 | 64.387 | 18.777 | 18.787 | 1.021 | 1.014 | 12.562 | 12.2725 | 1152.054 | 1213.558 | 8.64 | 8.5925 | 0.781 | 0.767 | 3.363 | 3.345 | 2.625 | 2.5645 | 3.924 | 3.9265 | 5512.218 | 5806.4975 | 41.338 | 41.112 | 40.577 | 0.035 | 20 | -0.2 | 1.2 | 0.02 | 100 |  | 0 |  | 45937
batch 53 | 53S001 | 53S001A1 | b |  | 0.209 | 1 | 0.209 | R | Yes | Yes | Yes | -0.048 | 0.555 | 11.983 |  | 63.282 |  | 18.797 |  | 1.007 |  | 11.983 |  | 1275.062 |  | 8.545 |  | 0.753 |  | 3.327 |  | 2.504 |  | 3.929 |  | 6100.777 |  | 40.886 |  | 40.577 | 0.035 | 20 | 1.2 | -0.2 | 0.02 | 100 |  | 0 |  | 45937
batch 53 | 53S001 | 53S001A1 | c |  | 0.209 | 1 | 0.209 | F | Yes | Yes | Yes | -0.064 | 0.555 | 12.744 | 12.3595 | 68.454 | 66.8415 | 18.075 | 18.08 | 1.03 | 1.0225 | 12.744 | 12.3595 | 4736.3 | 6117.9045 | 8.572 | 8.908 | 0.791 | 0.774 | 3.368 | 3.336 | 2.663 | 2.583 | 3.778 | 3.779 | 22661.721 | 29272.2695 | 41.013 | 42.6215 | 40.583 | 0.034 | 20 | -0.2 | 1.2 | 0.02 | 100 |  | 0 |  | 45937
batch 53 | 53S001 | 53S001A1 | c |  | 0.209 | 1 | 0.209 | R | Yes | Yes | Yes | -0.064 | 0.555 | 11.975 |  | 65.229 |  | 18.085 |  | 1.015 |  | 11.975 |  | 7499.509 |  | 9.244 |  | 0.757 |  | 3.304 |  | 2.503 |  | 3.78 |  | 35882.818 |  | 44.23 |  | 40.583 | 0.034 | 20 | 1.2 | -0.2 | 0.02 | 100 |  | 0 |  | 45937
batch 53 | 53S001 | 53S001A1 | d |  | 0.209 | 1 | 0.209 | F | Yes | Yes | Yes | -0.073 | 0.555 | 12.819 | 12.383 | 68.227 | 66.306 | 18.35 | 18.3535 | 1.024 | 1.0175 | 12.819 | 12.383 | 4293.947 | 4756.3875 | 7.783 | 8.2765 | 0.788 | 0.767 | 3.398 | 3.373 | 2.679 | 2.588 | 3.835 | 3.836 | 20545.203 | 22757.835 | 37.237 | 39.598 | 40.58 | 0.034 | 20 | -0.2 | 1.2 | 0.02 | 100 |  | 0 |  | 45937
batch 53 | 53S001 | 53S001A1 | d |  | 0.209 | 1 | 0.209 | R | Yes | Yes | Yes | -0.073 | 0.555 | 11.947 |  | 64.385 |  | 18.357 |  | 1.011 |  | 11.947 |  | 5218.828 |  | 8.77 |  | 0.746 |  | 3.348 |  | 2.497 |  | 3.837 |  | 24970.467 |  | 41.959 |  | 40.58 | 0.034 | 20 | 1.2 | -0.2 | 0.02 | 100 |  | 0 |  | 45937
batch 53 | 53S001 | 53S001A3 | a |  | 0.209 | 1 | 0.209 | F | Yes | Yes | Yes | -0.03 | 0.555 | 12.22 | 12.0415 | 65.29 | 65.0715 | 18.925 | 18.948 | 1.012 | 0.999 | 12.501 | 12.3185 | 1591.672 | 2193.4215 | 7.81 | 7.894 | 0.774 | 0.758 | 3.377 | 3.397 | 2.613 | 2.5745 | 3.955 | 3.96 | 7615.656 | 10494.84 | 37.369 | 37.7715 | 40.578 | 0.035 | 20 | -0.2 | 1.2 | 0.02 | 102.3 |  | 2 |  | 45916
batch 53 | 53S001 | 53S001A3 | a |  | 0.209 | 1 | 0.209 | R | Yes | Yes | Yes | -0.03 | 0.555 | 11.863 |  | 64.853 |  | 18.971 |  | 0.986 |  | 12.136 |  | 2795.171 |  | 7.978 |  | 0.742 |  | 3.417 |  | 2.536 |  | 3.965 |  | 13374.024 |  | 38.174 |  | 40.578 | 0.035 | 20 | 1.2 | -0.2 | 0.02 | 102.3 |  | 2 |  | 45916
batch 53 | 53S001 | 53S001A3 | b |  | 0.209 | 1 | 0.209 | F | Yes | Yes | Yes | 0.033 | 0.555 | 12.647 | 12.4405 | 67.111 | 66.7485 | 18.942 | 18.9535 | 1.018 | 1.006 | 12.938 | 12.727 | 2018.553 | 2018.586 | 7.425 | 7.545 | 0.79 | 0.774 | 3.424 | 3.437 | 2.704 | 2.66 | 3.959 | 3.9615 | 9658.147 | 9658.3055 | 35.526 | 36.1015 | 40.587 | 0.034 | 20 | -0.2 | 1.2 | 0.02 | 102.3 |  | 2 |  | 45916
batch 53 | 53S001 | 53S001A3 | b |  | 0.209 | 1 | 0.209 | R | Yes | Yes | Yes | 0.033 | 0.555 | 12.234 |  | 66.386 |  | 18.965 |  | 0.994 |  | 12.516 |  | 2018.619 |  | 7.665 |  | 0.758 |  | 3.45 |  | 2.616 |  | 3.964 |  | 9658.464 |  | 36.677 |  | 40.587 | 0.034 | 20 | 1.2 | -0.2 | 0.02 | 102.3 |  | 2 |  | 45916
batch 53 | 53S001 | 53S001A3 | c |  | 0.209 | 1 | 0.209 | F | Yes | Yes | Yes | -0.032 | 0.555 | 12.329 | 12.1405 | 65.225 | 65.017 | 19.056 | 19.0755 | 1.015 | 1.0015 | 12.612 | 12.4195 | 1556.403 | 2010.2105 | 7.902 | 7.9825 | 0.777 | 0.7595 | 3.394 | 3.418 | 2.636 | 2.5955 | 3.983 | 3.987 | 7446.904 | 9618.233 | 37.808 | 38.193 | 40.587 | 0.034 | 20 | -0.2 | 1.2 | 0.02 | 102.3 |  | 2 |  | 45916
batch 53 | 53S001 | 53S001A3 | c |  | 0.209 | 1 | 0.209 | R | Yes | Yes | Yes | -0.032 | 0.555 | 11.952 |  | 64.809 |  | 19.095 |  | 0.988 |  | 12.227 |  | 2464.018 |  | 8.063 |  | 0.742 |  | 3.442 |  | 2.555 |  | 3.991 |  | 11789.562 |  | 38.578 |  | 40.587 | 0.034 | 20 | 1.2 | -0.2 | 0.02 | 102.3 |  | 2 |  | 45916
batch 53 | 53S001 | 53S001A3 | d |  | 0.209 | 1 | 0.209 | F | Yes | Yes | Yes | -0.033 | 0.555 | 12.375 | 12.175 | 65.098 | 64.7875 | 19.136 | 19.153 | 1.016 | 1.0035 | 12.66 | 12.455 | 1553.904 | 1895.525 | 7.931 | 8.0255 | 0.777 | 0.7605 | 3.404 | 3.422 | 2.646 | 2.603 | 3.999 | 4.0025 | 7434.948 | 9069.4985 | 37.949 | 38.4015 | 40.587 | 0.034 | 20 | -0.2 | 1.2 | 0.02 | 102.3 |  | 2 |  | 45916
batch 53 | 53S001 | 53S001A3 | d |  | 0.209 | 1 | 0.209 | R | Yes | Yes | Yes | -0.033 | 0.555 | 11.975 |  | 64.477 |  | 19.17 |  | 0.991 |  | 12.25 |  | 2237.146 |  | 8.12 |  | 0.744 |  | 3.44 |  | 2.56 |  | 4.006 |  | 10704.049 |  | 38.854 |  | 40.587 | 0.034 | 20 | 1.2 | -0.2 | 0.02 | 102.3 |  | 2 |  | 45916
batch 53 | 53S001 | 53S001A4 | a |  | 0.209 | 1 | 0.209 | F | Yes | Yes | Yes | 0.03 | 0.555 | 12.321 | 12.1355 | 65.514 | 65.3635 | 18.427 | 18.4485 | 1.021 | 1.0065 | 12.321 | 12.1355 | 1575.355 | 1964.727 | 8.133 | 8.1915 | 0.785 | 0.7665 | 3.282 | 3.311 | 2.575 | 2.536 | 3.851 | 3.8555 | 7537.583 | 9400.6075 | 38.914 | 39.194 | 40.584 | 0.034 | 20 | -0.2 | 1.2 | 0.02 | 100 |  | 2 |  | 45916
batch 53 | 53S001 | 53S001A4 | a |  | 0.209 | 1 | 0.209 | R | Yes | Yes | Yes | 0.03 | 0.555 | 11.95 |  | 65.213 |  | 18.47 |  | 0.992 |  | 11.95 |  | 2354.099 |  | 8.25 |  | 0.748 |  | 3.34 |  | 2.497 |  | 3.86 |  | 11263.632 |  | 39.474 |  | 40.584 | 0.034 | 20 | 1.2 | -0.2 | 0.02 | 100 |  | 2 |  | 45916
batch 53 | 53S001 | 53S001A4 | b |  | 0.209 | 1 | 0.209 | F | Yes | Yes | Yes | 0.038 | 0.555 | 12.32 | 12.0845 | 64.137 | 63.5965 | 18.752 | 18.775 | 1.024 | 1.012 | 12.32 | 12.0845 | 1244.518 | 1551.5925 | 7.87 | 8.3525 | 0.782 | 0.7635 | 3.292 | 3.308 | 2.575 | 2.5255 | 3.919 | 3.924 | 5954.631 | 7423.886 | 37.658 | 39.9655 | 40.583 | 0.034 | 20 | -0.2 | 1.2 | 0.02 | 100 |  | 2 |  | 45916
batch 53 | 53S001 | 53S001A4 | b |  | 0.209 | 1 | 0.209 | R | Yes | Yes | Yes | 0.038 | 0.555 | 11.849 |  | 63.056 |  | 18.798 |  | 1 |  | 11.849 |  | 1858.667 |  | 8.835 |  | 0.745 |  | 3.324 |  | 2.476 |  | 3.929 |  | 8893.141 |  | 42.273 |  | 40.583 | 0.034 | 20 | 1.2 | -0.2 | 0.02 | 100 |  | 2 |  | 45916
batch 53 | 53S001 | 53S001A4 | c |  | 0.209 | 1 | 0.209 | F | Yes | Yes | Yes | 0.037 | 0.555 | 11.92 | 11.699 | 64.936 | 64.5245 | 18.101 | 18.114 | 1.014 | 1.001 | 11.92 | 11.699 | 1086.885 | 1169.447 | 7.907 | 7.9945 | 0.782 | 0.7635 | 3.185 | 3.202 | 2.491 | 2.445 | 3.783 | 3.786 | 5200.405 | 5595.4395 | 37.834 | 38.252 | 40.588 | 0.034 | 20 | -0.2 | 1.2 | 0.02 | 100 |  | 2 |  | 45916
batch 53 | 53S001 | 53S001A4 | c |  | 0.209 | 1 | 0.209 | R | Yes | Yes | Yes | 0.037 | 0.555 | 11.478 |  | 64.113 |  | 18.127 |  | 0.988 |  | 11.478 |  | 1252.009 |  | 8.082 |  | 0.745 |  | 3.219 |  | 2.399 |  | 3.789 |  | 5990.474 |  | 38.67 |  | 40.588 | 0.034 | 20 | 1.2 | -0.2 | 0.02 | 100 |  | 2 |  | 45916
batch 53 | 53S001 | 53S001A4 | d |  | 0.209 | 1 | 0.209 | F | Yes | Yes | Yes | 0.042 | 0.555 | 12.516 | 12.2555 | 65.997 | 65.353 | 18.438 | 18.4565 | 1.029 | 1.016 | 12.516 | 12.2555 | 1695.444 | 2102.568 | 7.7 | 7.8795 | 0.794 | 0.774 | 3.297 | 3.311 | 2.616 | 2.5615 | 3.853 | 3.857 | 8112.174 | 10060.1355 | 36.843 | 37.7025 | 40.579 | 0.035 | 20 | -0.2 | 1.2 | 0.02 | 100 |  | 2 |  | 45916
batch 53 | 53S001 | 53S001A4 | d |  | 0.209 | 1 | 0.209 | R | Yes | Yes | Yes | 0.042 | 0.555 | 11.995 |  | 64.709 |  | 18.475 |  | 1.003 |  | 11.995 |  | 2509.692 |  | 8.059 |  | 0.754 |  | 3.325 |  | 2.507 |  | 3.861 |  | 12008.097 |  | 38.562 |  | 40.579 | 0.035 | 20 | 1.2 | -0.2 | 0.02 | 100 |  | 2 |  | 45916
batch 53 | 53S001 | 53S001B3 | a |  | 0.209 | 1 | 0.209 | F | Yes | Yes | Yes | 0.049 | 0.555 | 12.752 | 12.439 | 68.656 | 67.329 | 18.905 | 18.885 | 1.005 | 1.0005 | 13.045 | 12.725 | 3648.455 | 2857.7995 | 7.512 | 7.805 | 0.776 | 0.766 | 3.511 | 3.47 | 2.726 | 2.6595 | 3.951 | 3.947 | 17456.721 | 13673.68 | 35.943 | 37.346 | 40.579 | 0.035 | 20 | -0.2 | 1.2 | 0.02 | 102.3 |  | 2 |  | 45916
batch 53 | 53S001 | 53S001B3 | a |  | 0.209 | 1 | 0.209 | R | Yes | Yes | Yes | 0.049 | 0.555 | 12.126 |  | 66.002 |  | 18.865 |  | 0.996 |  | 12.405 |  | 2067.144 |  | 8.098 |  | 0.756 |  | 3.429 |  | 2.593 |  | 3.943 |  | 9890.639 |  | 38.749 |  | 40.579 | 0.035 | 20 | 1.2 | -0.2 | 0.02 | 102.3 |  | 2 |  | 45916
batch 53 | 53S001 | 53S001B3 | b |  | 0.209 | 1 | 0.209 | F | Yes | Yes | Yes | -0.05 | 0.555 | 12.448 | 12.153 | 66.824 | 65.4985 | 19.075 | 19.052 | 0.999 | 0.996 | 12.734 | 12.4325 | 1240.009 | 1053.624 | 8.046 | 8.096 | 0.77 | 0.7615 | 3.457 | 3.411 | 2.661 | 2.598 | 3.987 | 3.982 | 5933.055 | 5041.261 | 38.497 | 38.7375 | 40.581 | 0.034 | 20 | -0.2 | 1.2 | 0.02 | 102.3 |  | 2 |  | 45916
batch 53 | 53S001 | 53S001B3 | b |  | 0.209 | 1 | 0.209 | R | Yes | Yes | Yes | -0.05 | 0.555 | 11.858 |  | 64.173 |  | 19.029 |  | 0.993 |  | 12.131 |  | 867.239 |  | 8.146 |  | 0.753 |  | 3.365 |  | 2.535 |  | 3.977 |  | 4149.467 |  | 38.978 |  | 40.581 | 0.034 | 20 | 1.2 | -0.2 | 0.02 | 102.3 |  | 2 |  | 45916
batch 53 | 53S001 | 53S001B3 | c |  | 0.209 | 1 | 0.209 | F | Yes | Yes | Yes | 0.045 | 0.555 | 12.368 | 12.0885 | 66.937 | 65.859 | 18.863 | 18.838 | 1.002 | 0.9965 | 12.653 | 12.367 | 1825.415 | 1507.248 | 8.216 | 8.185 | 0.77 | 0.7615 | 3.435 | 3.3945 | 2.644 | 2.5845 | 3.942 | 3.937 | 8734.045 | 7211.714 | 39.313 | 39.163 | 40.588 | 0.034 | 20 | -0.2 | 1.2 | 0.02 | 102.3 |  | 2 |  | 45916
batch 53 | 53S001 | 53S001B3 | c |  | 0.209 | 1 | 0.209 | R | Yes | Yes | Yes | 0.045 | 0.555 | 11.809 |  | 64.781 |  | 18.813 |  | 0.991 |  | 12.081 |  | 1189.081 |  | 8.154 |  | 0.753 |  | 3.354 |  | 2.525 |  | 3.932 |  | 5689.383 |  | 39.013 |  | 40.588 | 0.034 | 20 | 1.2 | -0.2 | 0.02 | 102.3 |  | 2 |  | 45916
batch 53 | 53S001 | 53S001B3 | d |  | 0.209 | 1 | 0.209 | F | Yes | Yes | Yes | -0.057 | 0.555 | 12.558 | 12.217 | 67.871 | 66.4445 | 18.788 | 18.7565 | 1.007 | 1.0025 | 12.847 | 12.498 | 3682.182 | 2617.79 | 8.241 | 8.5445 | 0.771 | 0.761 | 3.483 | 3.431 | 2.685 | 2.612 | 3.927 | 3.92 | 17618.095 | 12525.311 | 39.43 | 40.8815 | 40.579 | 0.035 | 20 | -0.2 | 1.2 | 0.02 | 102.3 |  | 2 |  | 45916
batch 53 | 53S001 | 53S001B3 | d |  | 0.209 | 1 | 0.209 | R | Yes | Yes | Yes | -0.057 | 0.555 | 11.876 |  | 65.018 |  | 18.725 |  | 0.998 |  | 12.149 |  | 1553.398 |  | 8.848 |  | 0.751 |  | 3.379 |  | 2.539 |  | 3.913 |  | 7432.527 |  | 42.333 |  | 40.579 | 0.035 | 20 | 1.2 | -0.2 | 0.02 | 102.3 |  | 2 |  | 45916
batch 53 | 53S001 | 53S001C2 | a |  | 0.209 | 1 | 0.209 | F | Yes | Yes | Yes | -0.046 | 0.555 | 12.278 | 12.008 | 67.315 | 66.5165 | 17.917 | 17.93 | 1.018 | 1.0065 | 12.278 | 12.008 | 2916.12 | 3895.4895 | 8.467 | 8.5865 | 0.782 | 0.7665 | 3.283 | 3.2755 | 2.566 | 2.5095 | 3.745 | 3.7475 | 13952.727 | 18638.706 | 40.512 | 41.085 | 40.584 | 0.034 | 20 | -0.2 | 1.2 | 0.02 | 100 |  | 2 |  | 45916
batch 53 | 53S001 | 53S001C2 | a |  | 0.209 | 1 | 0.209 | R | Yes | Yes | Yes | -0.046 | 0.555 | 11.738 |  | 65.718 |  | 17.943 |  | 0.995 |  | 11.738 |  | 4874.859 |  | 8.706 |  | 0.751 |  | 3.268 |  | 2.453 |  | 3.75 |  | 23324.685 |  | 41.658 |  | 40.584 | 0.034 | 20 | 1.2 | -0.2 | 0.02 | 100 |  | 2 |  | 45916
batch 53 | 53S001 | 53S001C2 | b |  | 0.209 | 1 | 0.209 | F | Yes | Yes | Yes | -0.053 | 0.555 | 12.289 | 11.9815 | 66.668 | 65.674 | 18.028 | 18.041 | 1.023 | 1.0115 | 12.289 | 11.9815 | 3537.751 | 5164.5135 | 8.911 | 9.3375 | 0.775 | 0.759 | 3.313 | 3.2995 | 2.568 | 2.504 | 3.768 | 3.7705 | 16927.038 | 24710.591 | 42.635 | 44.677 | 40.579 | 0.035 | 20 | -0.2 | 1.2 | 0.02 | 100 |  | 2 |  | 45916
batch 53 | 53S001 | 53S001C2 | b |  | 0.209 | 1 | 0.209 | R | Yes | Yes | Yes | -0.053 | 0.555 | 11.674 |  | 64.68 |  | 18.054 |  | 1 |  | 11.674 |  | 6791.276 |  | 9.764 |  | 0.743 |  | 3.286 |  | 2.44 |  | 3.773 |  | 32494.144 |  | 46.719 |  | 40.579 | 0.035 | 20 | 1.2 | -0.2 | 0.02 | 100 |  | 2 |  | 45916
batch 53 | 53S001 | 53S001C2 | c |  | 0.209 | 1 | 0.209 | F | Yes | Yes | Yes | -0.039 | 0.555 | 12.23 | 11.9985 | 66.547 | 66.0965 | 18.083 | 18.0985 | 1.016 | 1.003 | 12.23 | 11.9985 | 1799.533 | 2226.567 | 8.036 | 8.097 | 0.784 | 0.767 | 3.261 | 3.27 | 2.556 | 2.5075 | 3.779 | 3.7825 | 8610.206 | 10653.431 | 38.452 | 38.743 | 40.574 | 0.035 | 20 | -0.2 | 1.2 | 0.02 | 100 |  | 2 |  | 45916
batch 53 | 53S001 | 53S001C2 | c |  | 0.209 | 1 | 0.209 | R | Yes | Yes | Yes | -0.039 | 0.555 | 11.767 |  | 65.646 |  | 18.114 |  | 0.99 |  | 11.767 |  | 2653.601 |  | 8.158 |  | 0.75 |  | 3.279 |  | 2.459 |  | 3.786 |  | 12696.656 |  | 39.034 |  | 40.574 | 0.035 | 20 | 1.2 | -0.2 | 0.02 | 100 |  | 2 |  | 45916
batch 53 | 53S001 | 53S001C2 | d |  | 0.209 | 1 | 0.209 | F | Yes | Yes | Yes | -0.058 | 0.555 | 12.759 | 12.4075 | 68.729 | 67.7375 | 18.124 | 18.1355 | 1.024 | 1.0095 | 12.759 | 12.4075 | 3144.345 | 4146.48 | 7.298 | 7.718 | 0.799 | 0.7785 | 3.339 | 3.332 | 2.667 | 2.5935 | 3.788 | 3.7905 | 15044.711 | 19839.6155 | 34.92 | 36.9295 | 40.585 | 0.034 | 20 | -0.2 | 1.2 | 0.02 | 100 |  | 2 |  | 45916
batch 53 | 53S001 | 53S001C2 | d |  | 0.209 | 1 | 0.209 | R | Yes | Yes | Yes | -0.058 | 0.555 | 12.056 |  | 66.746 |  | 18.147 |  | 0.995 |  | 12.056 |  | 5148.615 |  | 8.138 |  | 0.758 |  | 3.325 |  | 2.52 |  | 3.793 |  | 24634.52 |  | 38.939 |  | 40.585 | 0.034 | 20 | 1.2 | -0.2 | 0.02 | 100 |  | 2 |  | 45916
batch 53 | 53S001 | 53S001C3 | a |  | 0.209 | 1 | 0.209 | F | Yes | Yes | Yes | 0.041 | 0.555 | 12.216 | 11.9655 | 66.744 | 66.0405 | 18.164 | 18.164 | 1.008 | 0.9975 | 12.216 | 11.9655 | 1823.927 | 1826.538 | 7.722 | 7.8825 | 0.779 | 0.763 | 3.279 | 3.278 | 2.553 | 2.501 | 3.796 | 3.796 | 8726.923 | 8739.415 | 36.946 | 37.715 | 40.578 | 0.035 | 20 | -0.2 | 1.2 | 0.02 | 100 |  | 2 |  | 45916
batch 53 | 53S001 | 53S001C3 | a |  | 0.209 | 1 | 0.209 | R | Yes | Yes | Yes | 0.041 | 0.555 | 11.715 |  | 65.337 |  | 18.164 |  | 0.987 |  | 11.715 |  | 1829.149 |  | 8.043 |  | 0.747 |  | 3.277 |  | 2.449 |  | 3.796 |  | 8751.907 |  | 38.484 |  | 40.578 | 0.035 | 20 | 1.2 | -0.2 | 0.02 | 100 |  | 2 |  | 45916
batch 53 | 53S001 | 53S001C3 | b |  | 0.209 | 1 | 0.209 | F | Yes | Yes | Yes | 0.049 | 0.555 | 12.298 | 11.996 | 67.381 | 66.4205 | 18.067 | 18.0695 | 1.01 | 0.9995 | 12.298 | 11.996 | 2419.285 | 2466.3265 | 7.846 | 8.0385 | 0.781 | 0.7635 | 3.292 | 3.283 | 2.57 | 2.507 | 3.776 | 3.7765 | 11575.527 | 11800.6045 | 37.543 | 38.4625 | 40.587 | 0.034 | 20 | -0.2 | 1.2 | 0.02 | 100 |  | 2 |  | 45916
batch 53 | 53S001 | 53S001C3 | b |  | 0.209 | 1 | 0.209 | R | Yes | Yes | Yes | 0.049 | 0.555 | 11.694 |  | 65.46 |  | 18.072 |  | 0.989 |  | 11.694 |  | 2513.368 |  | 8.231 |  | 0.746 |  | 3.274 |  | 2.444 |  | 3.777 |  | 12025.682 |  | 39.382 |  | 40.587 | 0.034 | 20 | 1.2 | -0.2 | 0.02 | 100 |  | 2 |  | 45916
batch 53 | 53S001 | 53S001C3 | c |  | 0.209 | 1 | 0.209 | F | Yes | Yes | Yes | -0.039 | 0.555 | 12.094 | 11.8655 | 65.836 | 65.264 | 18.344 | 18.336 | 1.001 | 0.991 | 12.094 | 11.8655 | 1478.217 | 1379.171 | 8.206 | 8.352 | 0.77 | 0.7565 | 3.284 | 3.2785 | 2.528 | 2.48 | 3.834 | 3.8325 | 7072.808 | 6598.903 | 39.264 | 39.961 | 40.581 | 0.034 | 20 | -0.2 | 1.2 | 0.02 | 100 |  | 2 |  | 45916
batch 53 | 53S001 | 53S001C3 | c |  | 0.209 | 1 | 0.209 | R | Yes | Yes | Yes | -0.039 | 0.555 | 11.637 |  | 64.692 |  | 18.328 |  | 0.981 |  | 11.637 |  | 1280.125 |  | 8.498 |  | 0.743 |  | 3.273 |  | 2.432 |  | 3.831 |  | 6124.998 |  | 40.658 |  | 40.581 | 0.034 | 20 | 1.2 | -0.2 | 0.02 | 100 |  | 2 |  | 45916
batch 53 | 53S001 | 53S001C3 | d |  | 0.209 | 1 | 0.209 | F | Yes | Yes | Yes | -0.049 | 0.555 | 12.041 | 11.7585 | 67.392 | 66.607 | 17.793 | 17.781 | 1.004 | 0.9925 | 12.041 | 11.7585 | 1684.886 | 1560.81 | 7.228 | 7.72 | 0.783 | 0.7665 | 3.215 | 3.207 | 2.517 | 2.458 | 3.719 | 3.7165 | 8061.657 | 7467.9905 | 34.581 | 36.9375 | 40.579 | 0.035 | 20 | -0.2 | 1.2 | 0.02 | 100 |  | 2 |  | 45916
batch 53 | 53S001 | 53S001C3 | d |  | 0.209 | 1 | 0.209 | R | Yes | Yes | Yes | -0.049 | 0.555 | 11.476 |  | 65.822 |  | 17.769 |  | 0.981 |  | 11.476 |  | 1436.734 |  | 8.212 |  | 0.75 |  | 3.199 |  | 2.399 |  | 3.714 |  | 6874.324 |  | 39.294 |  | 40.579 | 0.035 | 20 | 1.2 | -0.2 | 0.02 | 100 |  | 2 |  | 45916
batch 53 | 53S001 | 53S001D1 | a |  | 0.209 | 1 | 0.209 | F | No | Yes | No | 0.005 | 0.555 | 4.004 | 4.0135 | 29.818 | 30.127 | 16.684 | 16.696 | 0.805 | 0.798 | 4.004 | 4.0135 | 62.304 | 62.3625 | 25.023 | 24.9275 | 0.46 | 0.46 | 1.819 | 1.8235 | 0.837 | 0.839 | 3.487 | 3.4895 | 298.104 | 298.3835 | 119.725 | 119.2695 | 40.575 | 0.035 | 20 | -0.2 | 1.2 | 0.02 | 100 |  | 0 |  | 45937
batch 53 | 53S001 | 53S001D1 | a |  | 0.209 | 1 | 0.209 | R | No | Yes | No | 0.005 | 0.555 | 4.023 |  | 30.436 |  | 16.708 |  | 0.791 |  | 4.023 |  | 62.421 |  | 24.832 |  | 0.46 |  | 1.828 |  | 0.841 |  | 3.492 |  | 298.663 |  | 118.814 |  | 40.575 | 0.035 | 20 | 1.2 | -0.2 | 0.02 | 100 |  | 0 |  | 45937
batch 53 | 53S001 | 53S001D1 | b |  | 0.209 | 1 | 0.209 | F | Yes | Yes | Yes | -0.035 | 0.555 | 11.767 | 11.566 | 65.706 | 65.002 | 17.626 | 17.6365 | 1.016 | 1.009 | 11.767 | 11.566 | 1659.31 | 1841.1085 | 9.063 | 9.2735 | 0.773 | 0.7615 | 3.18 | 3.173 | 2.459 | 2.417 | 3.684 | 3.686 | 7939.284 | 8809.1335 | 43.365 | 44.371 | 40.586 | 0.034 | 20 | -0.2 | 1.2 | 0.02 | 100 |  | 0 |  | 45937
batch 53 | 53S001 | 53S001D1 | b |  | 0.209 | 1 | 0.209 | R | Yes | Yes | Yes | -0.035 | 0.555 | 11.365 |  | 64.298 |  | 17.647 |  | 1.002 |  | 11.365 |  | 2022.907 |  | 9.484 |  | 0.75 |  | 3.166 |  | 2.375 |  | 3.688 |  | 9678.983 |  | 45.377 |  | 40.586 | 0.034 | 20 | 1.2 | -0.2 | 0.02 | 100 |  | 0 |  | 45937
batch 53 | 53S001 | 53S001D1 | c |  | 0.209 | 1 | 0.209 | F | Yes | Yes | Yes | -0.068 | 0.555 | 12.716 | 12.3105 | 66.462 | 64.851 | 18.337 | 18.3475 | 1.043 | 1.034 | 12.716 | 12.3105 | 3888.554 | 5526.5605 | 9.387 | 9.657 | 0.786 | 0.7685 | 3.38 | 3.3465 | 2.658 | 2.573 | 3.832 | 3.8345 | 18605.52 | 26442.872 | 44.912 | 46.2035 | 40.581 | 0.034 | 20 | -0.2 | 1.2 | 0.02 | 100 |  | 0 |  | 45937
batch 53 | 53S001 | 53S001D1 | c |  | 0.209 | 1 | 0.209 | R | Yes | Yes | Yes | -0.068 | 0.555 | 11.905 |  | 63.24 |  | 18.358 |  | 1.025 |  | 11.905 |  | 7164.567 |  | 9.927 |  | 0.751 |  | 3.313 |  | 2.488 |  | 3.837 |  | 34280.224 |  | 47.495 |  | 40.581 | 0.034 | 20 | 1.2 | -0.2 | 0.02 | 100 |  | 0 |  | 45937
batch 53 | 53S001 | 53S001D1 | d |  | 0.209 | 1 | 0.209 | F | Yes | Yes | Yes | -0.024 | 0.555 | 12.335 | 12.192 | 66.696 | 66.513 | 17.965 | 17.9845 | 1.029 | 1.019 | 12.335 | 12.192 | 2785.689 | 4230.2235 | 7.899 | 7.9965 | 0.792 | 0.779 | 3.256 | 3.273 | 2.578 | 2.548 | 3.755 | 3.759 | 13328.655 | 20240.3035 | 37.795 | 38.262 | 40.583 | 0.034 | 20 | -0.2 | 1.2 | 0.02 | 100 |  | 0 |  | 45937
batch 53 | 53S001 | 53S001D1 | d |  | 0.209 | 1 | 0.209 | R | Yes | Yes | Yes | -0.024 | 0.555 | 12.049 |  | 66.33 |  | 18.004 |  | 1.009 |  | 12.049 |  | 5674.758 |  | 8.094 |  | 0.766 |  | 3.29 |  | 2.518 |  | 3.763 |  | 27151.952 |  | 38.729 |  | 40.583 | 0.034 | 20 | 1.2 | -0.2 | 0.02 | 100 |  | 0 |  | 45937
batch 53 | 53S001 | 53S001D2 | a |  | 0.209 | 1 | 0.209 | F | Yes | Yes | Yes | -0.047 | 0.555 | 12.276 | 11.999 | 65.424 | 64.2465 | 18.213 | 18.2175 | 1.03 | 1.025 | 12.276 | 11.999 | 2855.424 | 3193.6865 | 10.301 | 10.593 | 0.767 | 0.7555 | 3.346 | 3.3205 | 2.566 | 2.508 | 3.806 | 3.807 | 13662.314 | 15280.7955 | 49.285 | 50.682 | 40.574 | 0.035 | 20 | -0.2 | 1.2 | 0.02 | 100 |  | 0 |  | 45937
batch 53 | 53S001 | 53S001D2 | a |  | 0.209 | 1 | 0.209 | R | Yes | Yes | Yes | -0.047 | 0.555 | 11.722 |  | 63.069 |  | 18.222 |  | 1.02 |  | 11.722 |  | 3531.949 |  | 10.885 |  | 0.744 |  | 3.295 |  | 2.45 |  | 3.808 |  | 16899.277 |  | 52.079 |  | 40.574 | 0.035 | 20 | 1.2 | -0.2 | 0.02 | 100 |  | 0 |  | 45937
batch 53 | 53S001 | 53S001D2 | b |  | 0.209 | 1 | 0.209 | F | Yes | Yes | Yes | -0.046 | 0.555 | 13.036 | 12.7515 | 67.298 | 66.3295 | 18.695 | 18.7075 | 1.036 | 1.0275 | 13.036 | 12.7515 | 3570.358 | 4857.397 | 8.274 | 8.507 | 0.795 | 0.78 | 3.429 | 3.418 | 2.725 | 2.6655 | 3.907 | 3.9095 | 17083.052 | 23241.1325 | 39.587 | 40.702 | 40.587 | 0.034 | 20 | -0.2 | 1.2 | 0.02 | 100 |  | 0 |  | 45937
batch 53 | 53S001 | 53S001D2 | b |  | 0.209 | 1 | 0.209 | R | Yes | Yes | Yes | -0.046 | 0.555 | 12.467 |  | 65.361 |  | 18.72 |  | 1.019 |  | 12.467 |  | 6144.436 |  | 8.74 |  | 0.765 |  | 3.407 |  | 2.606 |  | 3.912 |  | 29399.213 |  | 41.817 |  | 40.587 | 0.034 | 20 | 1.2 | -0.2 | 0.02 | 100 |  | 0 |  | 45937
batch 53 | 53S001 | 53S001D2 | c |  | 0.209 | 1 | 0.209 | F | Yes | Yes | Yes | -0.061 | 0.555 | 12.608 | 12.2465 | 65.913 | 64.3075 | 18.441 | 18.4485 | 1.037 | 1.032 | 12.608 | 12.2465 | 2775.773 | 3122.8425 | 9.868 | 10.025 | 0.781 | 0.7655 | 3.376 | 3.344 | 2.635 | 2.5595 | 3.854 | 3.8555 | 13281.213 | 14941.8325 | 47.216 | 47.9665 | 40.585 | 0.034 | 20 | -0.2 | 1.2 | 0.02 | 100 |  | 0 |  | 45937
batch 53 | 53S001 | 53S001D2 | c |  | 0.209 | 1 | 0.209 | R | Yes | Yes | Yes | -0.061 | 0.555 | 11.885 |  | 62.702 |  | 18.456 |  | 1.027 |  | 11.885 |  | 3469.912 |  | 10.182 |  | 0.75 |  | 3.312 |  | 2.484 |  | 3.857 |  | 16602.452 |  | 48.717 |  | 40.585 | 0.034 | 20 | 1.2 | -0.2 | 0.02 | 100 |  | 0 |  | 45937
batch 53 | 53S001 | 53S001D2 | d |  | 0.209 | 1 | 0.209 | F | Yes | Yes | Yes | -0.059 | 0.555 | 12.864 | 12.5055 | 64.83 | 63.46 | 19.119 | 19.1315 | 1.038 | 1.03 | 12.864 | 12.5055 | 2407.407 | 2831.631 | 9.69 | 9.756 | 0.775 | 0.759 | 3.469 | 3.4425 | 2.689 | 2.614 | 3.996 | 3.9985 | 11518.692 | 13548.472 | 46.365 | 46.6805 | 40.582 | 0.034 | 20 | -0.2 | 1.2 | 0.02 | 100 |  | 0 |  | 45937
batch 53 | 53S001 | 53S001D2 | d |  | 0.209 | 1 | 0.209 | R | Yes | Yes | Yes | -0.059 | 0.555 | 12.147 |  | 62.09 |  | 19.144 |  | 1.022 |  | 12.147 |  | 3255.855 |  | 9.822 |  | 0.743 |  | 3.416 |  | 2.539 |  | 4.001 |  | 15578.252 |  | 46.996 |  | 40.582 | 0.034 | 20 | 1.2 | -0.2 | 0.02 | 100 |  | 0 |  | 45937
batch 53 | 53S001 | 53S001D3 | a |  | 0.209 | 1 | 0.209 | F | Yes | Yes | Yes | 0.01 | 0.555 | 11.22 | 11.2765 | 62.288 | 63.032 | 18.381 | 18.418 | 0.98 | 0.9715 | 11.22 | 11.2765 | 1176.568 | 1704.7305 | 8.673 | 8.3735 | 0.736 | 0.729 | 3.188 | 3.2335 | 2.345 | 2.357 | 3.842 | 3.8495 | 5629.513 | 8156.605 | 41.499 | 40.0655 | 40.577 | 0.035 | 20 | -0.2 | 1.2 | 0.02 | 100 |  | 2 |  | 45916
batch 53 | 53S001 | 53S001D3 | a |  | 0.209 | 1 | 0.209 | R | Yes | Yes | Yes | 0.01 | 0.555 | 11.333 |  | 63.776 |  | 18.455 |  | 0.963 |  | 11.333 |  | 2232.893 |  | 8.074 |  | 0.722 |  | 3.279 |  | 2.369 |  | 3.857 |  | 10683.697 |  | 38.632 |  | 40.577 | 0.035 | 20 | 1.2 | -0.2 | 0.02 | 100 |  | 2 |  | 45916
batch 53 | 53S001 | 53S001D3 | b |  | 0.209 | 1 | 0.209 | F | Yes | Yes | Yes | -0.041 | 0.555 | 10.46 | 10.6735 | 61.259 | 62.881 | 17.787 | 17.848 | 0.96 | 0.951 | 10.46 | 10.6735 | 808 | 1146.4285 | 8.712 | 8.26 | 0.723 | 0.7195 | 3.023 | 3.101 | 2.186 | 2.2305 | 3.717 | 3.73 | 3866.029 | 5485.304 | 41.685 | 39.523 | 40.586 | 0.034 | 20 | -0.2 | 1.2 | 0.02 | 100 |  | 2 |  | 45916
batch 53 | 53S001 | 53S001D3 | b |  | 0.209 | 1 | 0.209 | R | Yes | Yes | Yes | -0.041 | 0.555 | 10.887 |  | 64.503 |  | 17.909 |  | 0.942 |  | 10.887 |  | 1484.857 |  | 7.808 |  | 0.716 |  | 3.179 |  | 2.275 |  | 3.743 |  | 7104.579 |  | 37.361 |  | 40.586 | 0.034 | 20 | 1.2 | -0.2 | 0.02 | 100 |  | 2 |  | 45916
batch 53 | 53S001 | 53S001D3 | c |  | 0.209 | 1 | 0.209 | F | Yes | Yes | Yes | 0.024 | 0.555 | 10.937 | 11.071 | 61.669 | 62.866 | 18.045 | 18.089 | 0.983 | 0.974 | 10.937 | 11.071 | 867.665 | 1173.35 | 8.178 | 8.142 | 0.74 | 0.734 | 3.087 | 3.1525 | 2.286 | 2.314 | 3.771 | 3.7805 | 4151.508 | 5614.1145 | 39.128 | 38.9565 | 40.579 | 0.035 | 20 | -0.2 | 1.2 | 0.02 | 100 |  | 2 |  | 45916
batch 53 | 53S001 | 53S001D3 | c |  | 0.209 | 1 | 0.209 | R | Yes | Yes | Yes | 0.024 | 0.555 | 11.205 |  | 64.063 |  | 18.133 |  | 0.965 |  | 11.205 |  | 1479.035 |  | 8.106 |  | 0.728 |  | 3.218 |  | 2.342 |  | 3.79 |  | 7076.721 |  | 38.785 |  | 40.579 | 0.035 | 20 | 1.2 | -0.2 | 0.02 | 100 |  | 2 |  | 45916
batch 53 | 53S001 | 53S001D3 | d |  | 0.209 | 1 | 0.209 | F | Yes | Yes | Yes | -0.047 | 0.555 | 10.577 | 10.824 | 61.586 | 63.444 | 17.82 | 17.883 | 0.964 | 0.9545 | 10.577 | 10.824 | 798.028 | 1231.693 | 7.973 | 7.838 | 0.728 | 0.7235 | 3.035 | 3.126 | 2.211 | 2.2625 | 3.724 | 3.7375 | 3818.314 | 5893.2665 | 38.148 | 37.503 | 40.578 | 0.035 | 20 | -0.2 | 1.2 | 0.02 | 100 |  | 2 |  | 45916
batch 53 | 53S001 | 53S001D3 | d |  | 0.209 | 1 | 0.209 | R | Yes | Yes | Yes | -0.047 | 0.555 | 11.071 |  | 65.302 |  | 17.946 |  | 0.945 |  | 11.071 |  | 1665.358 |  | 7.703 |  | 0.719 |  | 3.217 |  | 2.314 |  | 3.751 |  | 7968.219 |  | 36.858 |  | 40.578 | 0.035 | 20 | 1.2 | -0.2 | 0.02 | 100 |  | 2 |  | 45916
batch 53 | 53S001 | 53S001D5 | a |  | 0.209 | 1 | 0.209 | F | Yes | Yes | Yes | -0.028 | 0.555 | 11.737 | 11.5765 | 63.256 | 63.0085 | 18.438 | 18.448 | 1.029 | 1.0185 | 12.006 | 11.8425 | 1527.541 | 1667.479 | 9.101 | 9.2975 | 0.773 | 0.7575 | 3.248 | 3.2695 | 2.509 | 2.475 | 3.853 | 3.8555 | 7308.81 | 7978.37 | 43.546 | 44.4855 | 40.583 | 0.034 | 20 | -0.2 | 1.2 | 0.02 | 102.3 |  | 0 |  | 45937
batch 53 | 53S001 | 53S001D5 | a |  | 0.209 | 1 | 0.209 | R | Yes | Yes | Yes | -0.028 | 0.555 | 11.416 |  | 62.761 |  | 18.458 |  | 1.008 |  | 11.679 |  | 1807.417 |  | 9.494 |  | 0.742 |  | 3.291 |  | 2.441 |  | 3.858 |  | 8647.93 |  | 45.425 |  | 40.583 | 0.034 | 20 | 1.2 | -0.2 | 0.02 | 102.3 |  | 0 |  | 45937
batch 53 | 53S001 | 53S001D5 | b |  | 0.209 | 1 | 0.209 | F | Yes | Yes | Yes | -0.006 | 0.555 | 11.022 | 10.989 | 61.111 | 61.487 | 18.231 | 18.2555 | 1.012 | 1.0015 | 11.275 | 11.2415 | 831.992 | 900.3515 | 8.86 | 8.918 | 0.761 | 0.75 | 3.095 | 3.1335 | 2.357 | 2.35 | 3.81 | 3.815 | 3980.823 | 4307.9015 | 42.392 | 42.6705 | 40.58 | 0.034 | 20 | -0.2 | 1.2 | 0.02 | 102.3 |  | 0 |  | 45937
batch 53 | 53S001 | 53S001D5 | b |  | 0.209 | 1 | 0.209 | R | Yes | Yes | Yes | -0.006 | 0.555 | 10.956 |  | 61.863 |  | 18.28 |  | 0.991 |  | 11.208 |  | 968.711 |  | 8.976 |  | 0.739 |  | 3.172 |  | 2.343 |  | 3.82 |  | 4634.98 |  | 42.949 |  | 40.58 | 0.034 | 20 | 1.2 | -0.2 | 0.02 | 102.3 |  | 0 |  | 45937
batch 53 | 53S001 | 53S001D5 | c |  | 0.209 | 1 | 0.209 | F | Yes | Yes | Yes | -0.016 | 0.555 | 11.791 | 11.6995 | 62.838 | 63.0045 | 18.643 | 18.6615 | 1.03 | 1.018 | 12.062 | 11.9685 | 1252.86 | 1398.452 | 8.65 | 8.763 | 0.777 | 0.762 | 3.244 | 3.283 | 2.521 | 2.5015 | 3.896 | 3.9 | 5994.546 | 6691.1575 | 41.389 | 41.9285 | 40.587 | 0.034 | 20 | -0.2 | 1.2 | 0.02 | 102.3 |  | 0 |  | 45937
batch 53 | 53S001 | 53S001D5 | c |  | 0.209 | 1 | 0.209 | R | Yes | Yes | Yes | -0.016 | 0.555 | 11.608 |  | 63.171 |  | 18.68 |  | 1.006 |  | 11.875 |  | 1544.044 |  | 8.876 |  | 0.747 |  | 3.322 |  | 2.482 |  | 3.904 |  | 7387.769 |  | 42.468 |  | 40.587 | 0.034 | 20 | 1.2 | -0.2 | 0.02 | 102.3 |  | 0 |  | 45937
batch 53 | 53S001 | 53S001D5 | d |  | 0.209 | 1 | 0.209 | F | Yes | Yes | Yes | -0.002 | 0.555 | 11.274 | 11.2635 | 61.749 | 62.319 | 18.338 | 18.3605 | 1.019 | 1.0075 | 11.534 | 11.523 | 1115.735 | 1330.507 | 9.211 | 9.218 | 0.765 | 0.753 | 3.151 | 3.199 | 2.411 | 2.4085 | 3.833 | 3.8375 | 5338.444 | 6366.061 | 44.073 | 44.1055 | 40.583 | 0.034 | 20 | -0.2 | 1.2 | 0.02 | 102.3 |  | 0 |  | 45937
batch 53 | 53S001 | 53S001D5 | d |  | 0.209 | 1 | 0.209 | R | Yes | Yes | Yes | -0.002 | 0.555 | 11.253 |  | 62.889 |  | 18.383 |  | 0.996 |  | 11.512 |  | 1545.279 |  | 9.225 |  | 0.741 |  | 3.247 |  | 2.406 |  | 3.842 |  | 7393.678 |  | 44.138 |  | 40.583 | 0.034 | 20 | 1.2 | -0.2 | 0.02 | 102.3 |  | 0 |  | 45937
batch 53 | 53S002 | 53S002A2 | a |  | 0.209 | 1 | 0.209 | F | Yes | Yes | Yes | 0.01 | 0.555 | 11.727 | 11.787 | 65.601 | 66.221 | 18.282 | 18.305 | 0.978 | 0.9725 | 11.727 | 11.787 | 1616.146 | 2161.5855 | 7.815 | 7.618 | 0.751 | 0.747 | 3.264 | 3.298 | 2.451 | 2.4635 | 3.821 | 3.826 | 7732.756 | 10342.514 | 37.395 | 36.451 | 40.583 | 0.034 | 20 | -0.2 | 1.2 | 0.02 | 100 |  | 2 |  | 45916
batch 53 | 53S002 | 53S002A2 | a |  | 0.209 | 1 | 0.209 | R | Yes | Yes | Yes | 0.01 | 0.555 | 11.847 |  | 66.841 |  | 18.328 |  | 0.967 |  | 11.847 |  | 2707.025 |  | 7.421 |  | 0.743 |  | 3.332 |  | 2.476 |  | 3.831 |  | 12952.272 |  | 35.507 |  | 40.583 | 0.034 | 20 | 1.2 | -0.2 | 0.02 | 100 |  | 2 |  | 45916
batch 53 | 53S002 | 53S002A2 | b |  | 0.209 | 1 | 0.209 | F | Yes | Yes | Yes | 0.01 | 0.555 | 12.001 | 12.0615 | 66.465 | 67.154 | 18.441 | 18.4605 | 0.979 | 0.973 | 12.001 | 12.0615 | 1555.779 | 1846.525 | 7.231 | 6.9815 | 0.76 | 0.756 | 3.3 | 3.3345 | 2.508 | 2.521 | 3.854 | 3.858 | 7443.92 | 8835.0495 | 34.596 | 33.4025 | 40.587 | 0.034 | 20 | -0.2 | 1.2 | 0.02 | 100 |  | 2 |  | 45916
batch 53 | 53S002 | 53S002A2 | b |  | 0.209 | 1 | 0.209 | R | Yes | Yes | Yes | 0.01 | 0.555 | 12.122 |  | 67.843 |  | 18.48 |  | 0.967 |  | 12.122 |  | 2137.271 |  | 6.732 |  | 0.752 |  | 3.369 |  | 2.534 |  | 3.862 |  | 10226.179 |  | 32.209 |  | 40.587 | 0.034 | 20 | 1.2 | -0.2 | 0.02 | 100 |  | 2 |  | 45916
batch 53 | 53S002 | 53S002A2 | c |  | 0.209 | 1 | 0.209 | F | Yes | Yes | Yes | -0.008 | 0.555 | 11.457 | 11.5045 | 64.591 | 65.2435 | 18.199 | 18.2265 | 0.975 | 0.9675 | 11.457 | 11.5045 | 1167.178 | 1383.715 | 7.48 | 7.5645 | 0.752 | 0.7465 | 3.185 | 3.222 | 2.394 | 2.404 | 3.804 | 3.8095 | 5584.582 | 6620.645 | 35.791 | 36.194 | 40.58 | 0.034 | 20 | -0.2 | 1.2 | 0.02 | 100 |  | 2 |  | 45916
batch 53 | 53S002 | 53S002A2 | c |  | 0.209 | 1 | 0.209 | R | Yes | Yes | Yes | -0.008 | 0.555 | 11.552 |  | 65.896 |  | 18.254 |  | 0.96 |  | 11.552 |  | 1600.252 |  | 7.649 |  | 0.741 |  | 3.259 |  | 2.414 |  | 3.815 |  | 7656.708 |  | 36.597 |  | 40.58 | 0.034 | 20 | 1.2 | -0.2 | 0.02 | 100 |  | 2 |  | 45916
batch 53 | 53S002 | 53S002A2 | d |  | 0.209 | 1 | 0.209 | F | Yes | Yes | Yes | 0.001 | 0.555 | 11.862 | 11.868 | 66.927 | 67.43 | 18.083 | 18.1005 | 0.98 | 0.9725 | 11.862 | 11.868 | 1862.433 | 2151.2635 | 7.346 | 7.0955 | 0.763 | 0.7565 | 3.25 | 3.2785 | 2.479 | 2.4805 | 3.779 | 3.783 | 8911.162 | 10293.126 | 35.146 | 33.9495 | 40.58 | 0.034 | 20 | -0.2 | 1.2 | 0.02 | 100 |  | 2 |  | 45916
batch 53 | 53S002 | 53S002A2 | d |  | 0.209 | 1 | 0.209 | R | Yes | Yes | Yes | 0.001 | 0.555 | 11.874 |  | 67.933 |  | 18.118 |  | 0.965 |  | 11.874 |  | 2440.094 |  | 6.845 |  | 0.75 |  | 3.307 |  | 2.482 |  | 3.787 |  | 11675.09 |  | 32.753 |  | 40.58 | 0.034 | 20 | 1.2 | -0.2 | 0.02 | 100 |  | 2 |  | 45916
batch 53 | 53S002 | 53S002A3 | a |  | 0.209 | 1 | 0.209 | F | Yes | Yes | Yes | -0.021 | 0.555 | 13.027 | 12.8955 | 68.383 | 68.275 | 19.273 | 19.28 | 1.011 | 1.002 | 13.327 | 13.192 | 2101.247 | 2232.397 | 6.835 | 6.9345 | 0.789 | 0.779 | 3.529 | 3.538 | 2.785 | 2.757 | 4.028 | 4.0295 | 10053.813 | 10681.326 | 32.705 | 33.18 | 40.578 | 0.035 | 20 | -0.2 | 1.2 | 0.02 | 102.3 |  | 2 |  | 45916
batch 53 | 53S002 | 53S002A3 | a |  | 0.209 | 1 | 0.209 | R | Yes | Yes | Yes | -0.021 | 0.555 | 12.764 |  | 68.167 |  | 19.287 |  | 0.993 |  | 13.057 |  | 2363.547 |  | 7.034 |  | 0.769 |  | 3.547 |  | 2.729 |  | 4.031 |  | 11308.839 |  | 33.655 |  | 40.578 | 0.035 | 20 | 1.2 | -0.2 | 0.02 | 102.3 |  | 2 |  | 45916
batch 53 | 53S002 | 53S002A3 | b |  | 0.209 | 1 | 0.209 | F | Yes | Yes | Yes | 0.016 | 0.555 | 12.274 | 12.178 | 65.312 | 65.254 | 18.994 | 19.0025 | 1.012 | 1.0045 | 12.557 | 12.4585 | 1351.474 | 1428.7325 | 8.517 | 8.666 | 0.769 | 0.7605 | 3.411 | 3.423 | 2.624 | 2.6035 | 3.97 | 3.9715 | 6466.382 | 6836.041 | 40.752 | 41.4645 | 40.589 | 0.034 | 20 | -0.2 | 1.2 | 0.02 | 102.3 |  | 2 |  | 45916
batch 53 | 53S002 | 53S002A3 | b |  | 0.209 | 1 | 0.209 | R | Yes | Yes | Yes | 0.016 | 0.555 | 12.082 |  | 65.196 |  | 19.011 |  | 0.997 |  | 12.36 |  | 1505.991 |  | 8.815 |  | 0.752 |  | 3.435 |  | 2.583 |  | 3.973 |  | 7205.7 |  | 42.177 |  | 40.589 | 0.034 | 20 | 1.2 | -0.2 | 0.02 | 102.3 |  | 2 |  | 45916
batch 53 | 53S002 | 53S002A3 | c |  | 0.209 | 1 | 0.209 | F | Yes | Yes | Yes | -0.025 | 0.555 | 12.723 | 12.571 | 67.644 | 67.4775 | 19.041 | 19.047 | 1.011 | 1.001 | 13.016 | 12.86 | 1830.614 | 1897.3185 | 7.154 | 7.259 | 0.785 | 0.7745 | 3.464 | 3.4705 | 2.72 | 2.6875 | 3.98 | 3.981 | 8758.918 | 9078.0795 | 34.228 | 34.732 | 40.581 | 0.034 | 20 | -0.2 | 1.2 | 0.02 | 102.3 |  | 2 |  | 45916
batch 53 | 53S002 | 53S002A3 | c |  | 0.209 | 1 | 0.209 | R | Yes | Yes | Yes | -0.025 | 0.555 | 12.419 |  | 67.311 |  | 19.053 |  | 0.991 |  | 12.704 |  | 1964.023 |  | 7.364 |  | 0.764 |  | 3.477 |  | 2.655 |  | 3.982 |  | 9397.241 |  | 35.236 |  | 40.581 | 0.034 | 20 | 1.2 | -0.2 | 0.02 | 102.3 |  | 2 |  | 45916
batch 53 | 53S002 | 53S002A3 | d |  | 0.209 | 1 | 0.209 | F | Yes | Yes | Yes | 0.022 | 0.555 | 12.525 | 12.39 | 68.487 | 68.3185 | 18.409 | 18.415 | 1.016 | 1.0075 | 12.813 | 12.675 | 2168.869 | 2278.372 | 7.325 | 7.4495 | 0.795 | 0.7845 | 3.37 | 3.3775 | 2.678 | 2.649 | 3.847 | 3.8485 | 10377.362 | 10901.3005 | 35.046 | 35.644 | 40.586 | 0.034 | 20 | -0.2 | 1.2 | 0.02 | 102.3 |  | 2 |  | 45916
batch 53 | 53S002 | 53S002A3 | d |  | 0.209 | 1 | 0.209 | R | Yes | Yes | Yes | 0.022 | 0.555 | 12.255 |  | 68.15 |  | 18.421 |  | 0.999 |  | 12.537 |  | 2387.875 |  | 7.574 |  | 0.774 |  | 3.385 |  | 2.62 |  | 3.85 |  | 11425.239 |  | 36.242 |  | 40.586 | 0.034 | 20 | 1.2 | -0.2 | 0.02 | 102.3 |  | 2 |  | 45916
batch 53 | 53S002 | 53S002A4 | a |  | 0.209 | 1 | 0.209 | F | Yes | Yes | Yes | -0.025 | 0.555 | 12.888 | 12.7325 | 66.619 | 66.5525 | 18.737 | 18.7505 | 1.032 | 1.02 | 12.888 | 12.7325 | 1740.289 | 1947.841 | 7.549 | 7.655 | 0.8 | 0.7855 | 3.365 | 3.388 | 2.694 | 2.6615 | 3.916 | 3.919 | 8326.743 | 9319.8135 | 36.119 | 36.6265 | 40.575 | 0.035 | 20 | -0.2 | 1.2 | 0.02 | 100 |  | 0 |  | 45937
batch 53 | 53S002 | 53S002A4 | a |  | 0.209 | 1 | 0.209 | R | Yes | Yes | Yes | -0.025 | 0.555 | 12.577 |  | 66.486 |  | 18.764 |  | 1.008 |  | 12.577 |  | 2155.393 |  | 7.761 |  | 0.771 |  | 3.411 |  | 2.629 |  | 3.922 |  | 10312.884 |  | 37.134 |  | 40.575 | 0.035 | 20 | 1.2 | -0.2 | 0.02 | 100 |  | 0 |  | 45937
batch 53 | 53S002 | 53S002A4 | b |  | 0.209 | 1 | 0.209 | F | Yes | Yes | Yes | -0.022 | 0.555 | 12.609 | 12.4715 | 66.442 | 66.3995 | 18.315 | 18.3315 | 1.036 | 1.0245 | 12.609 | 12.4715 | 1896.729 | 2352.872 | 7.919 | 8.0175 | 0.802 | 0.787 | 3.288 | 3.3145 | 2.635 | 2.6065 | 3.828 | 3.8315 | 9075.258 | 11257.7605 | 37.888 | 38.36 | 40.58 | 0.034 | 20 | -0.2 | 1.2 | 0.02 | 100 |  | 0 |  | 45937
batch 53 | 53S002 | 53S002A4 | b |  | 0.209 | 1 | 0.209 | R | Yes | Yes | Yes | -0.022 | 0.555 | 12.334 |  | 66.357 |  | 18.348 |  | 1.013 |  | 12.334 |  | 2809.015 |  | 8.116 |  | 0.772 |  | 3.341 |  | 2.578 |  | 3.835 |  | 13440.263 |  | 38.832 |  | 40.58 | 0.034 | 20 | 1.2 | -0.2 | 0.02 | 100 |  | 0 |  | 45937
batch 53 | 53S002 | 53S002A4 | c |  | 0.209 | 1 | 0.209 | F | Yes | Yes | Yes | -0.028 | 0.555 | 12.675 | 12.503 | 66.457 | 66.29 | 18.506 | 18.5205 | 1.031 | 1.0185 | 12.675 | 12.503 | 1642.065 | 2016.851 | 7.471 | 7.5845 | 0.799 | 0.7825 | 3.316 | 3.34 | 2.649 | 2.613 | 3.868 | 3.871 | 7856.772 | 9650.0045 | 35.748 | 36.2905 | 40.583 | 0.034 | 20 | -0.2 | 1.2 | 0.02 | 100 |  | 0 |  | 45937
batch 53 | 53S002 | 53S002A4 | c |  | 0.209 | 1 | 0.209 | R | Yes | Yes | Yes | -0.028 | 0.555 | 12.331 |  | 66.123 |  | 18.535 |  | 1.006 |  | 12.331 |  | 2391.637 |  | 7.698 |  | 0.766 |  | 3.364 |  | 2.577 |  | 3.874 |  | 11443.237 |  | 36.833 |  | 40.583 | 0.034 | 20 | 1.2 | -0.2 | 0.02 | 100 |  | 0 |  | 45937
batch 53 | 53S002 | 53S002A4 | d |  | 0.209 | 1 | 0.209 | F | Yes | Yes | Yes | -0.028 | 0.555 | 12.806 | 12.6305 | 66.855 | 66.692 | 18.432 | 18.444 | 1.039 | 1.0265 | 12.806 | 12.6305 | 1704.97 | 1787.335 | 7.669 | 7.7735 | 0.81 | 0.7935 | 3.303 | 3.326 | 2.676 | 2.6395 | 3.852 | 3.8545 | 8157.75 | 8551.842 | 36.693 | 37.1935 | 40.586 | 0.034 | 20 | -0.2 | 1.2 | 0.02 | 100 |  | 0 |  | 45937
batch 53 | 53S002 | 53S002A4 | d |  | 0.209 | 1 | 0.209 | R | Yes | Yes | Yes | -0.028 | 0.555 | 12.455 |  | 66.529 |  | 18.456 |  | 1.014 |  | 12.455 |  | 1869.7 |  | 7.878 |  | 0.777 |  | 3.349 |  | 2.603 |  | 3.857 |  | 8945.934 |  | 37.694 |  | 40.586 | 0.034 | 20 | 1.2 | -0.2 | 0.02 | 100 |  | 0 |  | 45937
batch 53 | 53S002 | 53S002B2 | a |  | 0.209 | 1 | 0.209 | F | Yes | Yes | Yes | 0 | 0.555 | 12.175 | 12.1745 | 66.379 | 66.837 | 18.339 | 18.3635 | 1 | 0.992 | 12.175 | 12.1745 | 1948.207 | 2762.7015 | 7.734 | 7.477 | 0.772 | 0.7645 | 3.295 | 3.328 | 2.545 | 2.5445 | 3.833 | 3.838 | 9321.563 | 13218.6665 | 37.006 | 35.7765 | 40.588 | 0.034 | 20 | -0.2 | 1.2 | 0.02 | 100 |  | 2 |  | 45916
batch 53 | 53S002 | 53S002B2 | a |  | 0.209 | 1 | 0.209 | R | Yes | Yes | Yes | 0 | 0.555 | 12.174 |  | 67.295 |  | 18.388 |  | 0.984 |  | 12.174 |  | 3577.196 |  | 7.22 |  | 0.757 |  | 3.361 |  | 2.544 |  | 3.843 |  | 17115.77 |  | 34.547 |  | 40.588 | 0.034 | 20 | 1.2 | -0.2 | 0.02 | 100 |  | 2 |  | 45916
batch 53 | 53S002 | 53S002B2 | b |  | 0.209 | 1 | 0.209 | F | Yes | Yes | Yes | -0.002 | 0.555 | 12.3 | 12.2905 | 67.271 | 67.7025 | 18.315 | 18.3385 | 0.998 | 0.99 | 12.3 | 12.2905 | 2149.245 | 3140.6075 | 7.328 | 7.388 | 0.776 | 0.768 | 3.313 | 3.345 | 2.571 | 2.569 | 3.828 | 3.833 | 10283.468 | 15026.829 | 35.061 | 35.3475 | 40.585 | 0.034 | 20 | -0.2 | 1.2 | 0.02 | 100 |  | 2 |  | 45916
batch 53 | 53S002 | 53S002B2 | b |  | 0.209 | 1 | 0.209 | R | Yes | Yes | Yes | -0.002 | 0.555 | 12.281 |  | 68.134 |  | 18.362 |  | 0.982 |  | 12.281 |  | 4131.97 |  | 7.448 |  | 0.76 |  | 3.377 |  | 2.567 |  | 3.838 |  | 19770.19 |  | 35.634 |  | 40.585 | 0.034 | 20 | 1.2 | -0.2 | 0.02 | 100 |  | 2 |  | 45916
batch 53 | 53S002 | 53S002B2 | c |  | 0.209 | 1 | 0.209 | F | Yes | Yes | Yes | 0.003 | 0.555 | 11.826 | 11.841 | 65.699 | 66.282 | 18.057 | 18.087 | 0.997 | 0.988 | 11.826 | 11.841 | 1547.431 | 2248.7035 | 7.653 | 7.694 | 0.769 | 0.7605 | 3.212 | 3.253 | 2.472 | 2.475 | 3.774 | 3.78 | 7403.976 | 10759.3465 | 36.617 | 36.813 | 40.585 | 0.034 | 20 | -0.2 | 1.2 | 0.02 | 100 |  | 2 |  | 45916
batch 53 | 53S002 | 53S002B2 | c |  | 0.209 | 1 | 0.209 | R | Yes | Yes | Yes | 0.003 | 0.555 | 11.856 |  | 66.865 |  | 18.117 |  | 0.979 |  | 11.856 |  | 2949.976 |  | 7.735 |  | 0.752 |  | 3.294 |  | 2.478 |  | 3.786 |  | 14114.717 |  | 37.009 |  | 40.585 | 0.034 | 20 | 1.2 | -0.2 | 0.02 | 100 |  | 2 |  | 45916
batch 53 | 53S002 | 53S002B2 | d |  | 0.209 | 1 | 0.209 | F | Yes | Yes | Yes | 0.001 | 0.555 | 11.713 | 11.7185 | 65.685 | 66.2645 | 17.899 | 17.9295 | 0.996 | 0.9865 | 11.713 | 11.7185 | 1389.191 | 1938.174 | 7.462 | 7.486 | 0.773 | 0.7635 | 3.166 | 3.208 | 2.448 | 2.449 | 3.741 | 3.7475 | 6646.845 | 9273.558 | 35.704 | 35.8185 | 40.579 | 0.035 | 20 | -0.2 | 1.2 | 0.02 | 100 |  | 2 |  | 45916
batch 53 | 53S002 | 53S002B2 | d |  | 0.209 | 1 | 0.209 | R | Yes | Yes | Yes | 0.001 | 0.555 | 11.724 |  | 66.844 |  | 17.96 |  | 0.977 |  | 11.724 |  | 2487.157 |  | 7.51 |  | 0.754 |  | 3.25 |  | 2.45 |  | 3.754 |  | 11900.271 |  | 35.933 |  | 40.579 | 0.035 | 20 | 1.2 | -0.2 | 0.02 | 100 |  | 2 |  | 45916
batch 53 | 53S002 | 53S002B3 | a |  | 0.209 | 1 | 0.209 | F | Yes | Yes | Yes | 0.011 | 0.555 | 12.07 | 12.004 | 66.029 | 66.1375 | 18.421 | 18.4315 | 0.992 | 0.9845 | 12.07 | 12.004 | 1309.983 | 1409.8375 | 7.451 | 7.545 | 0.767 | 0.7605 | 3.288 | 3.2985 | 2.523 | 2.509 | 3.85 | 3.852 | 6267.86 | 6745.6335 | 35.651 | 36.1005 | 40.581 | 0.034 | 20 | -0.2 | 1.2 | 0.02 | 100 |  | 2 |  | 45916
batch 53 | 53S002 | 53S002B3 | a |  | 0.209 | 1 | 0.209 | R | Yes | Yes | Yes | 0.011 | 0.555 | 11.938 |  | 66.246 |  | 18.442 |  | 0.977 |  | 11.938 |  | 1509.692 |  | 7.639 |  | 0.754 |  | 3.309 |  | 2.495 |  | 3.854 |  | 7223.407 |  | 36.55 |  | 40.581 | 0.034 | 20 | 1.2 | -0.2 | 0.02 | 100 |  | 2 |  | 45916
batch 53 | 53S002 | 53S002B3 | b |  | 0.209 | 1 | 0.209 | F | Yes | Yes | Yes | -0.015 | 0.555 | 12.368 | 12.2775 | 66.341 | 66.389 | 18.711 | 18.721 | 0.996 | 0.9875 | 12.368 | 12.2775 | 1270.833 | 1303.0695 | 7.265 | 7.369 | 0.775 | 0.7665 | 3.336 | 3.348 | 2.585 | 2.566 | 3.911 | 3.913 | 6080.542 | 6234.782 | 34.762 | 35.26 | 40.582 | 0.034 | 20 | -0.2 | 1.2 | 0.02 | 100 |  | 2 |  | 45916
batch 53 | 53S002 | 53S002B3 | b |  | 0.209 | 1 | 0.209 | R | Yes | Yes | Yes | -0.015 | 0.555 | 12.187 |  | 66.437 |  | 18.731 |  | 0.979 |  | 12.187 |  | 1335.306 |  | 7.473 |  | 0.758 |  | 3.36 |  | 2.547 |  | 3.915 |  | 6389.022 |  | 35.758 |  | 40.582 | 0.034 | 20 | 1.2 | -0.2 | 0.02 | 100 |  | 2 |  | 45916
batch 53 | 53S002 | 53S002B3 | c |  | 0.209 | 1 | 0.209 | F | Yes | Yes | Yes | 0.02 | 0.555 | 11.826 | 11.706 | 65.995 | 65.879 | 18.041 | 18.0495 | 0.993 | 0.9845 | 11.826 | 11.706 | 1064.66 | 1094.811 | 7.3 | 7.405 | 0.775 | 0.7665 | 3.189 | 3.1925 | 2.472 | 2.447 | 3.771 | 3.7725 | 5094.066 | 5238.3305 | 34.928 | 35.431 | 40.574 | 0.035 | 20 | -0.2 | 1.2 | 0.02 | 100 |  | 2 |  | 45916
batch 53 | 53S002 | 53S002B3 | c |  | 0.209 | 1 | 0.209 | R | Yes | Yes | Yes | 0.02 | 0.555 | 11.586 |  | 65.763 |  | 18.058 |  | 0.976 |  | 11.586 |  | 1124.962 |  | 7.51 |  | 0.758 |  | 3.196 |  | 2.422 |  | 3.774 |  | 5382.595 |  | 35.934 |  | 40.574 | 0.035 | 20 | 1.2 | -0.2 | 0.02 | 100 |  | 2 |  | 45916
batch 53 | 53S002 | 53S002B3 | d |  | 0.209 | 1 | 0.209 | F | Yes | Yes | Yes | 0.027 | 0.555 | 12.313 | 12.145 | 67.113 | 66.876 | 18.338 | 18.344 | 1 | 0.9895 | 12.313 | 12.145 | 1370.616 | 1381.9375 | 7.236 | 7.32 | 0.783 | 0.7725 | 3.286 | 3.285 | 2.573 | 2.538 | 3.833 | 3.834 | 6557.973 | 6612.1425 | 34.622 | 35.0245 | 40.586 | 0.034 | 20 | -0.2 | 1.2 | 0.02 | 100 |  | 2 |  | 45916
batch 53 | 53S002 | 53S002B3 | d |  | 0.209 | 1 | 0.209 | R | Yes | Yes | Yes | 0.027 | 0.555 | 11.977 |  | 66.639 |  | 18.35 |  | 0.979 |  | 11.977 |  | 1393.259 |  | 7.404 |  | 0.762 |  | 3.284 |  | 2.503 |  | 3.835 |  | 6666.312 |  | 35.427 |  | 40.586 | 0.034 | 20 | 1.2 | -0.2 | 0.02 | 100 |  | 2 |  | 45916
batch 53 | 53S002 | 53S002B5 | a |  | 0.209 | 1 | 0.209 | F | Yes | Yes | Yes | -0.034 | 0.555 | 12.649 | 12.4415 | 65.226 | 64.651 | 19.361 | 19.3665 | 1.025 | 1.0165 | 12.94 | 12.728 | 1171.817 | 1182.7885 | 7.763 | 7.9685 | 0.785 | 0.7725 | 3.445 | 3.443 | 2.704 | 2.66 | 4.047 | 4.048 | 5606.781 | 5659.275 | 37.145 | 38.1285 | 40.581 | 0.034 | 20 | -0.2 | 1.2 | 0.02 | 102.3 |  | 0 |  | 45937
batch 53 | 53S002 | 53S002B5 | a |  | 0.209 | 1 | 0.209 | R | Yes | Yes | Yes | -0.034 | 0.555 | 12.234 |  | 64.076 |  | 19.372 |  | 1.008 |  | 12.516 |  | 1193.76 |  | 8.174 |  | 0.76 |  | 3.441 |  | 2.616 |  | 4.049 |  | 5711.769 |  | 39.112 |  | 40.581 | 0.034 | 20 | 1.2 | -0.2 | 0.02 | 102.3 |  | 0 |  | 45937
batch 53 | 53S002 | 53S002B5 | b |  | 0.209 | 1 | 0.209 | F | Yes | Yes | Yes | -0.031 | 0.555 | 13.017 | 12.82 | 67.206 | 66.709 | 19.227 | 19.2335 | 1.031 | 1.0225 | 13.316 | 13.115 | 1629.352 | 1747.986 | 7.062 | 7.26 | 0.803 | 0.7905 | 3.465 | 3.468 | 2.783 | 2.741 | 4.019 | 4.02 | 7795.944 | 8363.5695 | 33.79 | 34.7365 | 40.586 | 0.034 | 20 | -0.2 | 1.2 | 0.02 | 102.3 |  | 0 |  | 45937
batch 53 | 53S002 | 53S002B5 | b |  | 0.209 | 1 | 0.209 | R | Yes | Yes | Yes | -0.031 | 0.555 | 12.623 |  | 66.212 |  | 19.24 |  | 1.014 |  | 12.914 |  | 1866.62 |  | 7.458 |  | 0.778 |  | 3.471 |  | 2.699 |  | 4.021 |  | 8931.195 |  | 35.683 |  | 40.586 | 0.034 | 20 | 1.2 | -0.2 | 0.02 | 102.3 |  | 0 |  | 45937
batch 53 | 53S002 | 53S002B5 | c |  | 0.209 | 1 | 0.209 | F | Yes | Yes | Yes | -0.032 | 0.555 | 12.864 | 12.6655 | 66.555 | 66.118 | 19.201 | 19.2095 | 1.03 | 1.02 | 13.16 | 12.957 | 1318.528 | 1391.141 | 7.079 | 7.267 | 0.802 | 0.788 | 3.43 | 3.438 | 2.75 | 2.708 | 4.013 | 4.015 | 6308.744 | 6656.1765 | 33.87 | 34.7695 | 40.587 | 0.034 | 20 | -0.2 | 1.2 | 0.02 | 102.3 |  | 0 |  | 45937
batch 53 | 53S002 | 53S002B5 | c |  | 0.209 | 1 | 0.209 | R | Yes | Yes | Yes | -0.032 | 0.555 | 12.467 |  | 65.681 |  | 19.218 |  | 1.01 |  | 12.754 |  | 1463.754 |  | 7.455 |  | 0.774 |  | 3.446 |  | 2.666 |  | 4.017 |  | 7003.609 |  | 35.669 |  | 40.587 | 0.034 | 20 | 1.2 | -0.2 | 0.02 | 102.3 |  | 0 |  | 45937
batch 53 | 53S002 | 53S002B5 | d |  | 0.209 | 1 | 0.209 | F | Yes | Yes | Yes | -0.036 | 0.555 | 13.049 | 12.8245 | 68.033 | 67.4445 | 18.931 | 18.9385 | 1.036 | 1.027 | 13.35 | 13.12 | 2003.299 | 2162.2885 | 7.299 | 7.512 | 0.811 | 0.796 | 3.441 | 3.4455 | 2.79 | 2.742 | 3.957 | 3.9585 | 9585.162 | 10345.879 | 34.924 | 35.942 | 40.583 | 0.034 | 20 | -0.2 | 1.2 | 0.02 | 102.3 |  | 0 |  | 45937
batch 53 | 53S002 | 53S002B5 | d |  | 0.209 | 1 | 0.209 | R | Yes | Yes | Yes | -0.036 | 0.555 | 12.6 |  | 66.856 |  | 18.946 |  | 1.018 |  | 12.89 |  | 2321.278 |  | 7.725 |  | 0.781 |  | 3.45 |  | 2.694 |  | 3.96 |  | 11106.596 |  | 36.96 |  | 40.583 | 0.034 | 20 | 1.2 | -0.2 | 0.02 | 102.3 |  | 0 |  | 45937
batch 53 | 53S002 | 53S002C1 | a |  | 0.209 | 1 | 0.209 | F | Yes | Yes | Yes | -0.018 | 0.555 | 13.231 | 13.1165 | 68.974 | 68.8895 | 18.369 | 18.3815 | 1.044 | 1.0355 | 13.231 | 13.1165 | 2635.379 | 3206.6415 | 7.129 | 7.1685 | 0.817 | 0.8075 | 3.386 | 3.3955 | 2.765 | 2.741 | 3.839 | 3.8415 | 12609.469 | 15342.7815 | 34.109 | 34.2995 | 40.573 | 0.034 | 20 | -0.2 | 1.2 | 0.02 | 100 |  | 0 |  | 45937
batch 53 | 53S002 | 53S002C1 | a |  | 0.209 | 1 | 0.209 | R | Yes | Yes | Yes | -0.018 | 0.555 | 13.002 |  | 68.805 |  | 18.394 |  | 1.027 |  | 13.002 |  | 3777.904 |  | 7.208 |  | 0.798 |  | 3.405 |  | 2.717 |  | 3.844 |  | 18076.094 |  | 34.49 |  | 40.573 | 0.034 | 20 | 1.2 | -0.2 | 0.02 | 100 |  | 0 |  | 45937
batch 53 | 53S002 | 53S002C1 | b |  | 0.209 | 1 | 0.209 | F | Yes | Yes | Yes | -0.031 | 0.555 | 13.713 | 13.506 | 69.856 | 69.45 | 18.712 | 18.723 | 1.049 | 1.0385 | 13.713 | 13.506 | 5737.644 | 9640.152 | 7.244 | 7.323 | 0.821 | 0.808 | 3.492 | 3.4945 | 2.866 | 2.823 | 3.911 | 3.913 | 27452.84 | 46125.128 | 34.658 | 35.038 | 40.585 | 0.034 | 20 | -0.2 | 1.2 | 0.02 | 100 |  | 0 |  | 45937
batch 53 | 53S002 | 53S002C1 | b |  | 0.209 | 1 | 0.209 | R | Yes | Yes | Yes | -0.031 | 0.555 | 13.299 |  | 69.044 |  | 18.734 |  | 1.028 |  | 13.299 |  | 13542.66 |  | 7.402 |  | 0.795 |  | 3.497 |  | 2.78 |  | 3.915 |  | 64797.416 |  | 35.418 |  | 40.585 | 0.034 | 20 | 1.2 | -0.2 | 0.02 | 100 |  | 0 |  | 45937
batch 53 | 53S002 | 53S002C1 | c |  | 0.209 | 1 | 0.209 | F | Yes | Yes | Yes | -0.02 | 0.555 | 13.087 | 12.957 | 69.208 | 69.1015 | 18.163 | 18.1735 | 1.041 | 1.0315 | 13.087 | 12.957 | 2810.326 | 3455.989 | 7.653 | 7.717 | 0.816 | 0.805 | 3.354 | 3.366 | 2.735 | 2.708 | 3.796 | 3.798 | 13446.538 | 16535.833 | 36.619 | 36.9245 | 40.586 | 0.034 | 20 | -0.2 | 1.2 | 0.02 | 100 |  | 0 |  | 45937
batch 53 | 53S002 | 53S002C1 | c |  | 0.209 | 1 | 0.209 | R | Yes | Yes | Yes | -0.02 | 0.555 | 12.827 |  | 68.995 |  | 18.184 |  | 1.022 |  | 12.827 |  | 4101.652 |  | 7.781 |  | 0.794 |  | 3.378 |  | 2.681 |  | 3.8 |  | 19625.128 |  | 37.23 |  | 40.586 | 0.034 | 20 | 1.2 | -0.2 | 0.02 | 100 |  | 0 |  | 45937
batch 53 | 53S002 | 53S002C1 | d |  | 0.209 | 1 | 0.209 | F | Yes | Yes | Yes | -0.024 | 0.555 | 13.208 | 13.0555 | 69.284 | 69.1045 | 18.297 | 18.308 | 1.042 | 1.032 | 13.208 | 13.0555 | 3613.784 | 5630.732 | 7.831 | 7.892 | 0.813 | 0.8015 | 3.394 | 3.404 | 2.76 | 2.7285 | 3.824 | 3.8265 | 17290.833 | 26941.301 | 37.467 | 37.7605 | 40.583 | 0.034 | 20 | -0.2 | 1.2 | 0.02 | 100 |  | 0 |  | 45937
batch 53 | 53S002 | 53S002C1 | d |  | 0.209 | 1 | 0.209 | R | Yes | Yes | Yes | -0.024 | 0.555 | 12.903 |  | 68.925 |  | 18.319 |  | 1.022 |  | 12.903 |  | 7647.68 |  | 7.953 |  | 0.79 |  | 3.414 |  | 2.697 |  | 3.829 |  | 36591.769 |  | 38.054 |  | 40.583 | 0.034 | 20 | 1.2 | -0.2 | 0.02 | 100 |  | 0 |  | 45937
batch 53 | 53S002 | 53S002C2 | a |  | 0.209 | 1 | 0.209 | F | Yes | Yes | Yes | 0.01 | 0.555 | 11.812 | 11.8705 | 65.822 | 66.646 | 18.248 | 18.28 | 1.006 | 0.997 | 12.083 | 12.143 | 1306.615 | 1826.883 | 7.157 | 7.184 | 0.781 | 0.7725 | 3.234 | 3.2855 | 2.525 | 2.5375 | 3.814 | 3.8205 | 6251.748 | 8741.067 | 34.245 | 34.373 | 40.587 | 0.034 | 20 | -0.2 | 1.2 | 0.02 | 102.3 |  | 2 |  | 45916
batch 53 | 53S002 | 53S002C2 | a |  | 0.209 | 1 | 0.209 | R | Yes | Yes | Yes | 0.01 | 0.555 | 11.929 |  | 67.47 |  | 18.312 |  | 0.988 |  | 12.203 |  | 2347.151 |  | 7.211 |  | 0.764 |  | 3.337 |  | 2.55 |  | 3.827 |  | 11230.386 |  | 34.501 |  | 40.587 | 0.034 | 20 | 1.2 | -0.2 | 0.02 | 102.3 |  | 2 |  | 45916
batch 53 | 53S002 | 53S002C2 | b |  | 0.209 | 1 | 0.209 | F | Yes | Yes | Yes | -0.005 | 0.555 | 11.919 | 11.951 | 67.078 | 67.791 | 18.201 | 18.223 | 0.999 | 0.99 | 12.193 | 12.2255 | 1694.766 | 2379.8805 | 7.204 | 7.2265 | 0.78 | 0.772 | 3.266 | 3.3095 | 2.548 | 2.555 | 3.804 | 3.8085 | 8108.927 | 11386.9885 | 34.471 | 34.5785 | 40.581 | 0.034 | 20 | -0.2 | 1.2 | 0.02 | 102.3 |  | 2 |  | 45916
batch 53 | 53S002 | 53S002C2 | b |  | 0.209 | 1 | 0.209 | R | Yes | Yes | Yes | -0.005 | 0.555 | 11.983 |  | 68.504 |  | 18.245 |  | 0.981 |  | 12.258 |  | 3064.995 |  | 7.249 |  | 0.764 |  | 3.353 |  | 2.562 |  | 3.813 |  | 14665.05 |  | 34.686 |  | 40.581 | 0.034 | 20 | 1.2 | -0.2 | 0.02 | 102.3 |  | 2 |  | 45916
batch 53 | 53S002 | 53S002C2 | c |  | 0.209 | 1 | 0.209 | F | Yes | Yes | Yes | 0.004 | 0.555 | 11.969 | 11.995 | 65.928 | 66.7545 | 18.397 | 18.429 | 1.009 | 0.9975 | 12.244 | 12.2705 | 1163.449 | 1510.479 | 6.866 | 6.8525 | 0.788 | 0.7765 | 3.249 | 3.3035 | 2.559 | 2.5645 | 3.845 | 3.8515 | 5566.743 | 7227.174 | 32.854 | 32.7895 | 40.58 | 0.034 | 20 | -0.2 | 1.2 | 0.02 | 102.3 |  | 2 |  | 45916
batch 53 | 53S002 | 53S002C2 | c |  | 0.209 | 1 | 0.209 | R | Yes | Yes | Yes | 0.004 | 0.555 | 12.021 |  | 67.581 |  | 18.461 |  | 0.986 |  | 12.297 |  | 1857.509 |  | 6.839 |  | 0.765 |  | 3.358 |  | 2.57 |  | 3.858 |  | 8887.605 |  | 32.725 |  | 40.58 | 0.034 | 20 | 1.2 | -0.2 | 0.02 | 102.3 |  | 2 |  | 45916
batch 53 | 53S002 | 53S002C2 | d |  | 0.209 | 1 | 0.209 | F | Yes | Yes | Yes | 0 | 0.555 | 11.936 | 11.934 | 66.408 | 67.0245 | 18.336 | 18.361 | 1.003 | 0.992 | 12.211 | 12.2085 | 1415.516 | 1804.7995 | 7.442 | 7.444 | 0.782 | 0.7715 | 3.264 | 3.3085 | 2.552 | 2.5515 | 3.832 | 3.8375 | 6772.806 | 8635.4065 | 35.609 | 35.6185 | 40.584 | 0.034 | 20 | -0.2 | 1.2 | 0.02 | 102.3 |  | 2 |  | 45916
batch 53 | 53S002 | 53S002C2 | d |  | 0.209 | 1 | 0.209 | R | Yes | Yes | Yes | 0 | 0.555 | 11.932 |  | 67.641 |  | 18.386 |  | 0.981 |  | 12.206 |  | 2194.083 |  | 7.446 |  | 0.761 |  | 3.353 |  | 2.551 |  | 3.843 |  | 10498.007 |  | 35.628 |  | 40.584 | 0.034 | 20 | 1.2 | -0.2 | 0.02 | 102.3 |  | 2 |  | 45916
batch 53 | 53S002 | 53S002D2 | a |  | 0.209 | 1 | 0.209 | F | Yes | Yes | Yes | -0.007 | 0.555 | 12.618 | 12.574 | 67.809 | 68.2785 | 18.176 | 18.1975 | 1.024 | 1.012 | 12.618 | 12.574 | 1539.131 | 1849.385 | 6.448 | 6.8155 | 0.806 | 0.7945 | 3.271 | 3.308 | 2.637 | 2.628 | 3.799 | 3.8035 | 7364.262 | 8848.7325 | 30.852 | 32.6115 | 40.58 | 0.034 | 20 | -0.2 | 1.2 | 0.02 | 100 |  | 2 |  | 45916
batch 53 | 53S002 | 53S002D2 | a |  | 0.209 | 1 | 0.209 | R | Yes | Yes | Yes | -0.007 | 0.555 | 12.53 |  | 68.748 |  | 18.219 |  | 1 |  | 12.53 |  | 2159.639 |  | 7.183 |  | 0.783 |  | 3.345 |  | 2.619 |  | 3.808 |  | 10333.203 |  | 34.371 |  | 40.58 | 0.034 | 20 | 1.2 | -0.2 | 0.02 | 100 |  | 2 |  | 45916
batch 53 | 53S002 | 53S002D2 | b |  | 0.209 | 1 | 0.209 | F | Yes | Yes | Yes | -0.003 | 0.555 | 11.999 | 11.9805 | 65.597 | 65.9585 | 18.01 | 18.0225 | 1.016 | 1.008 | 11.999 | 11.9805 | 1352.1 | 1434.8025 | 8.443 | 8.5385 | 0.78 | 0.7725 | 3.215 | 3.2405 | 2.508 | 2.504 | 3.764 | 3.7665 | 6469.377 | 6865.0825 | 40.399 | 40.8555 | 40.583 | 0.034 | 20 | -0.2 | 1.2 | 0.02 | 100 |  | 2 |  | 45916
batch 53 | 53S002 | 53S002D2 | b |  | 0.209 | 1 | 0.209 | R | Yes | Yes | Yes | -0.003 | 0.555 | 11.962 |  | 66.32 |  | 18.035 |  | 1 |  | 11.962 |  | 1517.505 |  | 8.634 |  | 0.765 |  | 3.266 |  | 2.5 |  | 3.769 |  | 7260.788 |  | 41.312 |  | 40.583 | 0.034 | 20 | 1.2 | -0.2 | 0.02 | 100 |  | 2 |  | 45916
batch 53 | 53S002 | 53S002D2 | c |  | 0.209 | 1 | 0.209 | F | Yes | Yes | Yes | 0.002 | 0.555 | 12.284 | 12.2935 | 66.2 | 66.9195 | 18.269 | 18.29 | 1.016 | 1.0045 | 12.284 | 12.2935 | 1132.03 | 1264.9255 | 7.366 | 7.3595 | 0.793 | 0.783 | 3.239 | 3.283 | 2.567 | 2.569 | 3.818 | 3.8225 | 5416.411 | 6052.2755 | 35.242 | 35.213 | 40.582 | 0.034 | 20 | -0.2 | 1.2 | 0.02 | 100 |  | 2 |  | 45916
batch 53 | 53S002 | 53S002D2 | c |  | 0.209 | 1 | 0.209 | R | Yes | Yes | Yes | 0.002 | 0.555 | 12.303 |  | 67.639 |  | 18.311 |  | 0.993 |  | 12.303 |  | 1397.821 |  | 7.353 |  | 0.773 |  | 3.327 |  | 2.571 |  | 3.827 |  | 6688.14 |  | 35.184 |  | 40.582 | 0.034 | 20 | 1.2 | -0.2 | 0.02 | 100 |  | 2 |  | 45916
batch 53 | 53S002 | 53S002D2 | d |  | 0.209 | 1 | 0.209 | F | Yes | Yes | Yes | 0.006 | 0.555 | 12.499 | 12.5375 | 66.34 | 66.9015 | 18.604 | 18.615 | 1.013 | 1.007 | 12.499 | 12.5375 | 1879.889 | 2111.4965 | 8.504 | 8.5515 | 0.771 | 0.7675 | 3.388 | 3.415 | 2.612 | 2.62 | 3.888 | 3.8905 | 8994.684 | 10102.8545 | 40.688 | 40.9155 | 40.578 | 0.035 | 20 | -0.2 | 1.2 | 0.02 | 100 |  | 2 |  | 45916
batch 53 | 53S002 | 53S002D2 | d |  | 0.209 | 1 | 0.209 | R | Yes | Yes | Yes | 0.006 | 0.555 | 12.576 |  | 67.463 |  | 18.626 |  | 1.001 |  | 12.576 |  | 2343.104 |  | 8.599 |  | 0.764 |  | 3.442 |  | 2.628 |  | 3.893 |  | 11211.025 |  | 41.143 |  | 40.578 | 0.035 | 20 | 1.2 | -0.2 | 0.02 | 100 |  | 2 |  | 45916
batch 53 | 53S003 | 53S003A1 | a |  | 0.209 | 1 | 0.209 | F | Yes | Yes | Yes | -0.001 | 0.555 | 12.232 | 12.226 | 64.741 | 65.123 | 18.593 | 18.6095 | 1.016 | 1.009 | 12.232 | 12.226 | 3267.906 | 5665.8235 | 9.58 | 9.362 | 0.756 | 0.7505 | 3.38 | 3.405 | 2.557 | 2.5555 | 3.886 | 3.8895 | 15635.913 | 27109.202 | 45.837 | 44.7945 | 40.587 | 0.034 | 20 | -0.2 | 1.2 | 0.02 | 100 |  | 0 |  | 45937
batch 53 | 53S003 | 53S003A1 | a |  | 0.209 | 1 | 0.209 | R | Yes | Yes | Yes | -0.001 | 0.555 | 12.22 |  | 65.505 |  | 18.626 |  | 1.002 |  | 12.22 |  | 8063.741 |  | 9.144 |  | 0.745 |  | 3.43 |  | 2.554 |  | 3.893 |  | 38582.491 |  | 43.752 |  | 40.587 | 0.034 | 20 | 1.2 | -0.2 | 0.02 | 100 |  | 0 |  | 45937
batch 53 | 53S003 | 53S003A1 | b |  | 0.209 | 1 | 0.209 | F | No | Yes | No | 0.016 | 0.555 | 1.794 | 1.8085 | 25.328 | 25.344 | 16.771 | 16.8025 | 0.422 | 0.4245 | 1.794 | 1.8085 | 25.701 | 25.7995 | 24.315 | 24.342 | 0.22 | 0.22 | 1.704 | 1.718 | 0.375 | 0.378 | 3.505 | 3.5115 | 122.971 | 123.4425 | 116.338 | 116.467 | 40.571 | 0.035 | 20 | -0.2 | 1.2 | 0.02 | 100 |  | 0 |  | 45937
batch 53 | 53S003 | 53S003A1 | b |  | 0.209 | 1 | 0.209 | R | No | Yes | No | 0.016 | 0.555 | 1.823 |  | 25.36 |  | 16.834 |  | 0.427 |  | 1.823 |  | 25.898 |  | 24.369 |  | 0.22 |  | 1.732 |  | 0.381 |  | 3.518 |  | 123.914 |  | 116.596 |  | 40.571 | 0.035 | 20 | 1.2 | -0.2 | 0.02 | 100 |  | 0 |  | 45937
batch 53 | 53S003 | 53S003A1 | d |  | 0.209 | 1 | 0.209 | F | Yes | Yes | Yes | -0.001 | 0.555 | 12.9 | 12.893 | 66.728 | 67.352 | 18.953 | 18.976 | 1.02 | 1.009 | 12.9 | 12.893 | 2425.481 | 4841.802 | 7.743 | 7.7065 | 0.783 | 0.7735 | 3.443 | 3.483 | 2.696 | 2.6945 | 3.961 | 3.966 | 11605.173 | 23166.5165 | 37.047 | 36.8715 | 40.585 | 0.034 | 20 | -0.2 | 1.2 | 0.02 | 100 |  | 0 |  | 45937
batch 53 | 53S003 | 53S003A1 | d |  | 0.209 | 1 | 0.209 | R | Yes | Yes | Yes | -0.001 | 0.555 | 12.886 |  | 67.976 |  | 18.999 |  | 0.998 |  | 12.886 |  | 7258.123 |  | 7.67 |  | 0.764 |  | 3.523 |  | 2.693 |  | 3.971 |  | 34727.86 |  | 36.696 |  | 40.585 | 0.034 | 20 | 1.2 | -0.2 | 0.02 | 100 |  | 0 |  | 45937
batch 53 | 53S003 | 53S003A2 | a |  | 0.209 | 1 | 0.209 | F | Yes | Yes | Yes | 0.035 | 0.555 | 11.165 | 11.3685 | 63.934 | 65.457 | 18.39 | 18.4435 | 0.972 | 0.964 | 11.422 | 11.63 | 1091.286 | 1951.3425 | 7.324 | 7.243 | 0.744 | 0.7405 | 3.21 | 3.2825 | 2.387 | 2.4305 | 3.843 | 3.8545 | 5221.464 | 9336.568 | 35.041 | 34.6555 | 40.583 | 0.034 | 20 | -0.2 | 1.2 | 0.02 | 102.3 |  | 2 |  | 45916
batch 53 | 53S003 | 53S003A2 | a |  | 0.209 | 1 | 0.209 | R | Yes | Yes | Yes | 0.035 | 0.555 | 11.572 |  | 66.98 |  | 18.497 |  | 0.956 |  | 11.838 |  | 2811.399 |  | 7.162 |  | 0.737 |  | 3.355 |  | 2.474 |  | 3.866 |  | 13451.672 |  | 34.27 |  | 40.583 | 0.034 | 20 | 1.2 | -0.2 | 0.02 | 102.3 |  | 2 |  | 45916
batch 53 | 53S003 | 53S003A2 | b |  | 0.209 | 1 | 0.209 | F | Yes | Yes | Yes | 0.03 | 0.555 | 11.24 | 11.415 | 62.925 | 64.2185 | 18.572 | 18.6245 | 0.984 | 0.9765 | 11.498 | 11.677 | 1287.331 | 2675.4755 | 8.268 | 8.24 | 0.739 | 0.7355 | 3.251 | 3.317 | 2.403 | 2.4405 | 3.882 | 3.8925 | 6159.476 | 12801.317 | 39.559 | 39.425 | 40.584 | 0.034 | 20 | -0.2 | 1.2 | 0.02 | 102.3 |  | 2 |  | 45916
batch 53 | 53S003 | 53S003A2 | b |  | 0.209 | 1 | 0.209 | R | Yes | Yes | Yes | 0.03 | 0.555 | 11.59 |  | 65.512 |  | 18.677 |  | 0.969 |  | 11.856 |  | 4063.62 |  | 8.212 |  | 0.732 |  | 3.383 |  | 2.478 |  | 3.903 |  | 19443.158 |  | 39.291 |  | 40.584 | 0.034 | 20 | 1.2 | -0.2 | 0.02 | 102.3 |  | 2 |  | 45916
batch 53 | 53S003 | 53S003A2 | c |  | 0.209 | 1 | 0.209 | F | Yes | Yes | Yes | 0.039 | 0.555 | 11.259 | 11.488 | 63.221 | 64.882 | 18.708 | 18.7685 | 0.974 | 0.9655 | 11.518 | 11.752 | 992.039 | 1635.368 | 7.506 | 7.409 | 0.744 | 0.7395 | 3.238 | 3.3235 | 2.407 | 2.456 | 3.91 | 3.9225 | 4746.598 | 7824.7285 | 35.912 | 35.4495 | 40.585 | 0.034 | 20 | -0.2 | 1.2 | 0.02 | 102.3 |  | 2 |  | 45916
batch 53 | 53S003 | 53S003A2 | c |  | 0.209 | 1 | 0.209 | R | Yes | Yes | Yes | 0.039 | 0.555 | 11.717 |  | 66.543 |  | 18.829 |  | 0.957 |  | 11.986 |  | 2278.697 |  | 7.312 |  | 0.735 |  | 3.409 |  | 2.505 |  | 3.935 |  | 10902.859 |  | 34.987 |  | 40.585 | 0.034 | 20 | 1.2 | -0.2 | 0.02 | 102.3 |  | 2 |  | 45916
batch 53 | 53S003 | 53S003A2 | d |  | 0.209 | 1 | 0.209 | F | Yes | Yes | Yes | -0.035 | 0.555 | 11.479 | 11.678 | 63.719 | 65.2475 | 18.601 | 18.6595 | 0.991 | 0.9815 | 11.743 | 11.9465 | 1270.776 | 3202.414 | 7.749 | 7.655 | 0.754 | 0.749 | 3.253 | 3.3325 | 2.454 | 2.4965 | 3.888 | 3.9 | 6080.269 | 15322.5555 | 37.078 | 36.6275 | 40.579 | 0.035 | 20 | -0.2 | 1.2 | 0.02 | 102.3 |  | 2 |  | 45916
batch 53 | 53S003 | 53S003A2 | d |  | 0.209 | 1 | 0.209 | R | Yes | Yes | Yes | -0.035 | 0.555 | 11.877 |  | 66.776 |  | 18.718 |  | 0.972 |  | 12.15 |  | 5134.052 |  | 7.561 |  | 0.744 |  | 3.412 |  | 2.539 |  | 3.912 |  | 24564.842 |  | 36.177 |  | 40.579 | 0.035 | 20 | 1.2 | -0.2 | 0.02 | 102.3 |  | 2 |  | 45916
batch 53 | 53S003 | 53S003A4 | a |  | 0.209 | 1 | 0.209 | F | Yes | Yes | Yes | -0.028 | 0.555 | 12.08 | 11.915 | 65.755 | 65.7265 | 18.577 | 18.583 | 1.012 | 0.998 | 12.358 | 12.189 | 1268.898 | 1253.455 | 7.093 | 7.1315 | 0.786 | 0.772 | 3.288 | 3.301 | 2.583 | 2.5475 | 3.883 | 3.884 | 6071.281 | 5997.393 | 33.938 | 34.121 | 40.58 | 0.034 | 20 | -0.2 | 1.2 | 0.02 | 102.3 |  | 0 |  | 45937
batch 53 | 53S003 | 53S003A4 | a |  | 0.209 | 1 | 0.209 | R | Yes | Yes | Yes | -0.028 | 0.555 | 11.75 |  | 65.698 |  | 18.589 |  | 0.984 |  | 12.02 |  | 1238.012 |  | 7.17 |  | 0.758 |  | 3.314 |  | 2.512 |  | 3.885 |  | 5923.505 |  | 34.304 |  | 40.58 | 0.034 | 20 | 1.2 | -0.2 | 0.02 | 102.3 |  | 0 |  | 45937
batch 53 | 53S003 | 53S003A4 | b |  | 0.209 | 1 | 0.209 | F | Yes | Yes | Yes | -0.03 | 0.555 | 11.995 | 11.818 | 65.744 | 65.603 | 18.395 | 18.3955 | 1.015 | 1.002 | 12.271 | 12.0895 | 1850.498 | 1763.819 | 8.265 | 8.388 | 0.777 | 0.763 | 3.3 | 3.312 | 2.565 | 2.527 | 3.845 | 3.845 | 8854.056 | 8439.3235 | 39.546 | 40.134 | 40.588 | 0.034 | 20 | -0.2 | 1.2 | 0.02 | 102.3 |  | 0 |  | 45937
batch 53 | 53S003 | 53S003A4 | b |  | 0.209 | 1 | 0.209 | R | Yes | Yes | Yes | -0.03 | 0.555 | 11.641 |  | 65.462 |  | 18.396 |  | 0.989 |  | 11.908 |  | 1677.14 |  | 8.511 |  | 0.749 |  | 3.324 |  | 2.489 |  | 3.845 |  | 8024.591 |  | 40.722 |  | 40.588 | 0.034 | 20 | 1.2 | -0.2 | 0.02 | 102.3 |  | 0 |  | 45937
batch 53 | 53S003 | 53S003A4 | c |  | 0.209 | 1 | 0.209 | F | Yes | Yes | Yes | -0.036 | 0.555 | 12.18 | 11.9685 | 65.123 | 64.9705 | 18.798 | 18.807 | 1.018 | 1.002 | 12.46 | 12.244 | 1150.341 | 1158.2885 | 7.336 | 7.3515 | 0.79 | 0.7735 | 3.298 | 3.3085 | 2.604 | 2.559 | 3.929 | 3.931 | 5504.022 | 5542.049 | 35.103 | 35.177 | 40.581 | 0.034 | 20 | -0.2 | 1.2 | 0.02 | 102.3 |  | 0 |  | 45937
batch 53 | 53S003 | 53S003A4 | c |  | 0.209 | 1 | 0.209 | R | Yes | Yes | Yes | -0.036 | 0.555 | 11.757 |  | 64.818 |  | 18.816 |  | 0.986 |  | 12.028 |  | 1166.236 |  | 7.367 |  | 0.757 |  | 3.319 |  | 2.514 |  | 3.933 |  | 5580.076 |  | 35.251 |  | 40.581 | 0.034 | 20 | 1.2 | -0.2 | 0.02 | 102.3 |  | 0 |  | 45937
batch 53 | 53S003 | 53S003A4 | d |  | 0.209 | 1 | 0.209 | F | Yes | Yes | Yes | -0.033 | 0.555 | 12.233 | 12.0365 | 66.176 | 65.993 | 18.536 | 18.5395 | 1.02 | 1.0065 | 12.514 | 12.3135 | 1549.012 | 1499.2255 | 7.939 | 8.0305 | 0.788 | 0.7725 | 3.319 | 3.3305 | 2.616 | 2.574 | 3.874 | 3.8745 | 7411.542 | 7173.3275 | 37.984 | 38.4225 | 40.58 | 0.034 | 20 | -0.2 | 1.2 | 0.02 | 102.3 |  | 0 |  | 45937
batch 53 | 53S003 | 53S003A4 | d |  | 0.209 | 1 | 0.209 | R | Yes | Yes | Yes | -0.033 | 0.555 | 11.84 |  | 65.81 |  | 18.543 |  | 0.993 |  | 12.113 |  | 1449.439 |  | 8.122 |  | 0.757 |  | 3.342 |  | 2.532 |  | 3.875 |  | 6935.113 |  | 38.861 |  | 40.58 | 0.034 | 20 | 1.2 | -0.2 | 0.02 | 102.3 |  | 0 |  | 45937
batch 53 | 53S003 | 53S003B1 | a |  | 0.209 | 1 | 0.209 | F | Yes | Yes | Yes | 0.013 | 0.555 | 12.452 | 12.5325 | 66.115 | 66.8885 | 19.335 | 19.346 | 0.997 | 0.991 | 12.739 | 12.821 | 2982.773 | 4138.65 | 7.978 | 7.7135 | 0.755 | 0.753 | 3.525 | 3.5575 | 2.662 | 2.6795 | 4.041 | 4.0435 | 14271.641 | 19802.154 | 38.171 | 36.9055 | 40.585 | 0.034 | 20 | -0.2 | 1.2 | 0.02 | 102.3 |  | 0 |  | 45937
batch 53 | 53S003 | 53S003B1 | a |  | 0.209 | 1 | 0.209 | R | Yes | Yes | Yes | 0.013 | 0.555 | 12.613 |  | 67.662 |  | 19.357 |  | 0.985 |  | 12.903 |  | 5294.527 |  | 7.449 |  | 0.751 |  | 3.59 |  | 2.697 |  | 4.046 |  | 25332.667 |  | 35.64 |  | 40.585 | 0.034 | 20 | 1.2 | -0.2 | 0.02 | 102.3 |  | 0 |  | 45937
batch 53 | 53S003 | 53S003B1 | b |  | 0.209 | 1 | 0.209 | F | Yes | Yes | Yes | 0.019 | 0.555 | 12.337 | 12.456 | 66.255 | 67.1645 | 19.046 | 19.0575 | 1 | 0.9955 | 12.621 | 12.7425 | 2901.881 | 3956.382 | 8.162 | 7.891 | 0.759 | 0.759 | 3.473 | 3.508 | 2.638 | 2.6635 | 3.981 | 3.983 | 13884.597 | 18930.057 | 39.052 | 37.755 | 40.583 | 0.034 | 20 | -0.2 | 1.2 | 0.02 | 102.3 |  | 0 |  | 45937
batch 53 | 53S003 | 53S003B1 | b |  | 0.209 | 1 | 0.209 | R | Yes | Yes | Yes | 0.019 | 0.555 | 12.575 |  | 68.074 |  | 19.069 |  | 0.991 |  | 12.864 |  | 5010.883 |  | 7.62 |  | 0.759 |  | 3.543 |  | 2.689 |  | 3.985 |  | 23975.517 |  | 36.458 |  | 40.583 | 0.034 | 20 | 1.2 | -0.2 | 0.02 | 102.3 |  | 0 |  | 45937
batch 53 | 53S003 | 53S003B1 | c |  | 0.209 | 1 | 0.209 | F | Yes | Yes | Yes | 0.008 | 0.555 | 12.079 | 12.129 | 64.734 | 65.5 | 19.243 | 19.255 | 0.992 | 0.984 | 12.357 | 12.408 | 1267.023 | 1393.306 | 7.816 | 7.819 | 0.753 | 0.7475 | 3.431 | 3.4695 | 2.583 | 2.5935 | 4.022 | 4.0245 | 6062.309 | 6666.5345 | 37.398 | 37.4125 | 40.581 | 0.034 | 20 | -0.2 | 1.2 | 0.02 | 102.3 |  | 0 |  | 45937
batch 53 | 53S003 | 53S003B1 | c |  | 0.209 | 1 | 0.209 | R | Yes | Yes | Yes | 0.008 | 0.555 | 12.179 |  | 66.266 |  | 19.267 |  | 0.976 |  | 12.459 |  | 1519.589 |  | 7.822 |  | 0.742 |  | 3.508 |  | 2.604 |  | 4.027 |  | 7270.76 |  | 37.427 |  | 40.581 | 0.034 | 20 | 1.2 | -0.2 | 0.02 | 102.3 |  | 0 |  | 45937
batch 53 | 53S003 | 53S003B1 | d |  | 0.209 | 1 | 0.209 | F | Yes | Yes | Yes | 0.011 | 0.555 | 12.128 | 12.1975 | 65.986 | 66.799 | 18.873 | 18.8855 | 0.996 | 0.989 | 12.407 | 12.478 | 1913.261 | 2356.477 | 7.811 | 7.83 | 0.761 | 0.757 | 3.407 | 3.4455 | 2.593 | 2.608 | 3.944 | 3.947 | 9154.36 | 11275.0105 | 37.374 | 37.464 | 40.582 | 0.034 | 20 | -0.2 | 1.2 | 0.02 | 102.3 |  | 0 |  | 45937
batch 53 | 53S003 | 53S003B1 | d |  | 0.209 | 1 | 0.209 | R | Yes | Yes | Yes | 0.011 | 0.555 | 12.267 |  | 67.612 |  | 18.898 |  | 0.982 |  | 12.549 |  | 2799.693 |  | 7.849 |  | 0.753 |  | 3.484 |  | 2.623 |  | 3.95 |  | 13395.661 |  | 37.554 |  | 40.582 | 0.034 | 20 | 1.2 | -0.2 | 0.02 | 102.3 |  | 0 |  | 45937
batch 53 | 53S003 | 53S003B2 | a |  | 0.209 | 1 | 0.209 | F | Yes | Yes | Yes | -0.011 | 0.555 | 11.885 | 11.949 | 65.857 | 66.6785 | 18.354 | 18.3825 | 0.983 | 0.975 | 11.885 | 11.949 | 1757.691 | 2560.632 | 7.211 | 7.2435 | 0.756 | 0.75 | 3.284 | 3.3295 | 2.484 | 2.4975 | 3.836 | 3.842 | 8410.005 | 12251.8275 | 34.5 | 34.656 | 40.584 | 0.034 | 20 | -0.2 | 1.2 | 0.02 | 100 |  | 2 |  | 45916
batch 53 | 53S003 | 53S003B2 | a |  | 0.209 | 1 | 0.209 | R | Yes | Yes | Yes | -0.011 | 0.555 | 12.013 |  | 67.5 |  | 18.411 |  | 0.967 |  | 12.013 |  | 3363.573 |  | 7.276 |  | 0.744 |  | 3.375 |  | 2.511 |  | 3.848 |  | 16093.65 |  | 34.812 |  | 40.584 | 0.034 | 20 | 1.2 | -0.2 | 0.02 | 100 |  | 2 |  | 45916
batch 53 | 53S003 | 53S003B2 | b |  | 0.209 | 1 | 0.209 | F | Yes | Yes | Yes | 0.006 | 0.555 | 11.995 | 12.0295 | 66.824 | 67.5705 | 18.222 | 18.2425 | 0.985 | 0.976 | 11.995 | 12.0295 | 1761.83 | 2316.2325 | 6.927 | 6.9505 | 0.764 | 0.757 | 3.281 | 3.3215 | 2.507 | 2.514 | 3.808 | 3.8125 | 8429.809 | 11082.452 | 33.143 | 33.257 | 40.584 | 0.034 | 20 | -0.2 | 1.2 | 0.02 | 100 |  | 2 |  | 45916
batch 53 | 53S003 | 53S003B2 | b |  | 0.209 | 1 | 0.209 | R | Yes | Yes | Yes | 0.006 | 0.555 | 12.064 |  | 68.317 |  | 18.263 |  | 0.967 |  | 12.064 |  | 2870.635 |  | 6.974 |  | 0.75 |  | 3.362 |  | 2.521 |  | 3.817 |  | 13735.095 |  | 33.371 |  | 40.584 | 0.034 | 20 | 1.2 | -0.2 | 0.02 | 100 |  | 2 |  | 45916
batch 53 | 53S003 | 53S003B2 | c |  | 0.209 | 1 | 0.209 | F | Yes | Yes | Yes | -0.002 | 0.555 | 12.295 | 12.281 | 66.493 | 67.1305 | 18.63 | 18.6515 | 0.992 | 0.9805 | 12.295 | 12.281 | 1639.495 | 2039.7625 | 7.042 | 7.017 | 0.77 | 0.7595 | 3.339 | 3.38 | 2.57 | 2.567 | 3.894 | 3.8985 | 7844.475 | 9759.6305 | 33.694 | 33.574 | 40.584 | 0.034 | 20 | -0.2 | 1.2 | 0.02 | 100 |  | 2 |  | 45916
batch 53 | 53S003 | 53S003B2 | c |  | 0.209 | 1 | 0.209 | R | Yes | Yes | Yes | -0.002 | 0.555 | 12.267 |  | 67.768 |  | 18.673 |  | 0.969 |  | 12.267 |  | 2440.03 |  | 6.992 |  | 0.749 |  | 3.421 |  | 2.564 |  | 3.903 |  | 11674.786 |  | 33.454 |  | 40.584 | 0.034 | 20 | 1.2 | -0.2 | 0.02 | 100 |  | 2 |  | 45916
batch 53 | 53S003 | 53S003B2 | d |  | 0.209 | 1 | 0.209 | F | Yes | Yes | Yes | -0.003 | 0.555 | 12.078 | 12.057 | 66.109 | 66.6265 | 18.415 | 18.434 | 0.992 | 0.9815 | 12.078 | 12.057 | 1752.132 | 2243.29 | 7.56 | 7.569 | 0.763 | 0.754 | 3.308 | 3.343 | 2.524 | 2.5195 | 3.849 | 3.853 | 8383.408 | 10733.4455 | 36.174 | 36.217 | 40.577 | 0.035 | 20 | -0.2 | 1.2 | 0.02 | 100 |  | 2 |  | 45916
batch 53 | 53S003 | 53S003B2 | d |  | 0.209 | 1 | 0.209 | R | Yes | Yes | Yes | -0.003 | 0.555 | 12.036 |  | 67.144 |  | 18.453 |  | 0.971 |  | 12.036 |  | 2734.448 |  | 7.578 |  | 0.745 |  | 3.378 |  | 2.515 |  | 3.857 |  | 13083.483 |  | 36.26 |  | 40.577 | 0.035 | 20 | 1.2 | -0.2 | 0.02 | 100 |  | 2 |  | 45916
batch 53 | 53S003 | 53S003B3 | a |  | 0.209 | 1 | 0.209 | F | Yes | Yes | Yes | 0.059 | 0.555 | 10.2 | 10.519 | 60.658 | 62.7255 | 17.636 | 17.7155 | 0.953 | 0.9465 | 10.2 | 10.519 | 709.685 | 1157.9085 | 8.317 | 8.1875 | 0.72 | 0.7185 | 2.961 | 3.059 | 2.132 | 2.1985 | 3.686 | 3.7025 | 3395.624 | 5540.234 | 39.796 | 39.1745 | 40.588 | 0.034 | 20 | -0.2 | 1.2 | 0.02 | 100 |  | 2 |  | 45916
batch 53 | 53S003 | 53S003B3 | a |  | 0.209 | 1 | 0.209 | R | Yes | Yes | Yes | 0.059 | 0.555 | 10.838 |  | 64.793 |  | 17.795 |  | 0.94 |  | 10.838 |  | 1606.132 |  | 8.058 |  | 0.717 |  | 3.157 |  | 2.265 |  | 3.719 |  | 7684.844 |  | 38.553 |  | 40.588 | 0.034 | 20 | 1.2 | -0.2 | 0.02 | 100 |  | 2 |  | 45916
batch 53 | 53S003 | 53S003B3 | b |  | 0.209 | 1 | 0.209 | F | Yes | Yes | Yes | 0.078 | 0.555 | 9.958 | 10.3815 | 60.076 | 62.583 | 17.489 | 17.5935 | 0.948 | 0.943 | 9.958 | 10.3815 | 658.162 | 1323.9345 | 8.063 | 7.951 | 0.715 | 0.717 | 2.91 | 3.0255 | 2.081 | 2.1695 | 3.655 | 3.677 | 3149.1 | 6334.6135 | 38.579 | 38.0435 | 40.586 | 0.034 | 20 | -0.2 | 1.2 | 0.02 | 100 |  | 2 |  | 45916
batch 53 | 53S003 | 53S003B3 | b |  | 0.209 | 1 | 0.209 | R | Yes | Yes | Yes | 0.078 | 0.555 | 10.805 |  | 65.09 |  | 17.698 |  | 0.938 |  | 10.805 |  | 1989.707 |  | 7.839 |  | 0.719 |  | 3.141 |  | 2.258 |  | 3.699 |  | 9520.127 |  | 37.508 |  | 40.586 | 0.034 | 20 | 1.2 | -0.2 | 0.02 | 100 |  | 2 |  | 45916
batch 53 | 53S003 | 53S003B3 | c |  | 0.209 | 1 | 0.209 | F | Yes | Yes | Yes | 0.062 | 0.555 | 10.453 | 10.8005 | 60.99 | 63.2265 | 17.989 | 18.078 | 0.953 | 0.945 | 10.453 | 10.8005 | 661.583 | 1124.9945 | 7.814 | 7.664 | 0.724 | 0.722 | 3.017 | 3.126 | 2.185 | 2.2575 | 3.76 | 3.7785 | 3165.469 | 5382.7495 | 37.386 | 36.6695 | 40.589 | 0.034 | 20 | -0.2 | 1.2 | 0.02 | 100 |  | 2 |  | 45916
batch 53 | 53S003 | 53S003B3 | c |  | 0.209 | 1 | 0.209 | R | Yes | Yes | Yes | 0.062 | 0.555 | 11.148 |  | 65.463 |  | 18.167 |  | 0.937 |  | 11.148 |  | 1588.406 |  | 7.514 |  | 0.72 |  | 3.235 |  | 2.33 |  | 3.797 |  | 7600.03 |  | 35.953 |  | 40.589 | 0.034 | 20 | 1.2 | -0.2 | 0.02 | 100 |  | 2 |  | 45916
batch 53 | 53S003 | 53S003B3 | d |  | 0.209 | 1 | 0.209 | F | Yes | Yes | Yes | -0.076 | 0.555 | 10.265 | 10.655 | 59.997 | 62.3335 | 17.966 | 18.063 | 0.952 | 0.946 | 10.265 | 10.655 | 642.703 | 1152.1965 | 8.367 | 8.242 | 0.716 | 0.716 | 2.996 | 3.111 | 2.145 | 2.2265 | 3.755 | 3.775 | 3075.135 | 5512.903 | 40.032 | 39.4345 | 40.586 | 0.034 | 20 | -0.2 | 1.2 | 0.02 | 100 |  | 2 |  | 45916
batch 53 | 53S003 | 53S003B3 | d |  | 0.209 | 1 | 0.209 | R | Yes | Yes | Yes | -0.076 | 0.555 | 11.045 |  | 64.67 |  | 18.16 |  | 0.94 |  | 11.045 |  | 1661.69 |  | 8.117 |  | 0.716 |  | 3.226 |  | 2.308 |  | 3.795 |  | 7950.671 |  | 38.837 |  | 40.586 | 0.034 | 20 | 1.2 | -0.2 | 0.02 | 100 |  | 2 |  | 45916
batch 53 | 53S003 | 53S003C2 | a |  | 0.209 | 1 | 0.209 | F | Yes | Yes | Yes | 0.003 | 0.555 | 11.627 | 11.644 | 65.503 | 66.057 | 17.997 | 18.015 | 0.986 | 0.9785 | 11.627 | 11.644 | 1722.476 | 2270.174 | 8.16 | 8.2175 | 0.752 | 0.7455 | 3.234 | 3.265 | 2.43 | 2.4335 | 3.761 | 3.765 | 8241.51 | 10862.0765 | 39.042 | 39.3185 | 40.576 | 0.035 | 20 | -0.2 | 1.2 | 0.02 | 100 |  | 2 |  | 45916
batch 53 | 53S003 | 53S003C2 | a |  | 0.209 | 1 | 0.209 | R | Yes | Yes | Yes | 0.003 | 0.555 | 11.661 |  | 66.611 |  | 18.033 |  | 0.971 |  | 11.661 |  | 2817.872 |  | 8.275 |  | 0.739 |  | 3.296 |  | 2.437 |  | 3.769 |  | 13482.643 |  | 39.595 |  | 40.576 | 0.035 | 20 | 1.2 | -0.2 | 0.02 | 100 |  | 2 |  | 45916
batch 53 | 53S003 | 53S003C2 | b |  | 0.209 | 1 | 0.209 | F | Yes | Yes | Yes | 0.006 | 0.555 | 12.144 | 12.1835 | 66.999 | 67.6955 | 18.304 | 18.3245 | 0.99 | 0.982 | 12.144 | 12.1835 | 1964.4 | 2773.9535 | 7.169 | 7.204 | 0.767 | 0.761 | 3.31 | 3.3465 | 2.538 | 2.5465 | 3.826 | 3.83 | 9399.044 | 13272.506 | 34.3 | 34.4675 | 40.587 | 0.034 | 20 | -0.2 | 1.2 | 0.02 | 100 |  | 2 |  | 45916
batch 53 | 53S003 | 53S003C2 | b |  | 0.209 | 1 | 0.209 | R | Yes | Yes | Yes | 0.006 | 0.555 | 12.223 |  | 68.392 |  | 18.345 |  | 0.974 |  | 12.223 |  | 3583.507 |  | 7.239 |  | 0.755 |  | 3.383 |  | 2.555 |  | 3.834 |  | 17145.968 |  | 34.635 |  | 40.587 | 0.034 | 20 | 1.2 | -0.2 | 0.02 | 100 |  | 2 |  | 45916
batch 53 | 53S003 | 53S003C2 | c |  | 0.209 | 1 | 0.209 | F | Yes | Yes | Yes | 0.01 | 0.555 | 11.343 | 11.4015 | 63.281 | 64.074 | 18.333 | 18.3545 | 0.978 | 0.9695 | 11.343 | 11.4015 | 908.169 | 1002.39 | 8.067 | 8.0785 | 0.747 | 0.7415 | 3.172 | 3.2125 | 2.371 | 2.383 | 3.831 | 3.836 | 4345.307 | 4796.124 | 38.598 | 38.654 | 40.582 | 0.034 | 20 | -0.2 | 1.2 | 0.02 | 100 |  | 2 |  | 45916
batch 53 | 53S003 | 53S003C2 | c |  | 0.209 | 1 | 0.209 | R | Yes | Yes | Yes | 0.01 | 0.555 | 11.46 |  | 64.867 |  | 18.376 |  | 0.961 |  | 11.46 |  | 1096.611 |  | 8.09 |  | 0.736 |  | 3.253 |  | 2.395 |  | 3.841 |  | 5246.941 |  | 38.71 |  | 40.582 | 0.034 | 20 | 1.2 | -0.2 | 0.02 | 100 |  | 2 |  | 45916
batch 53 | 53S003 | 53S003C2 | d |  | 0.209 | 1 | 0.209 | F | Yes | Yes | Yes | -0.007 | 0.555 | 11.852 | 11.892 | 66.568 | 67.2835 | 18.073 | 18.095 | 0.985 | 0.977 | 11.852 | 11.892 | 1581.231 | 2017.215 | 6.973 | 7.0155 | 0.764 | 0.758 | 3.242 | 3.28 | 2.477 | 2.4855 | 3.777 | 3.7815 | 7565.697 | 9651.747 | 33.363 | 33.566 | 40.586 | 0.034 | 20 | -0.2 | 1.2 | 0.02 | 100 |  | 2 |  | 45916
batch 53 | 53S003 | 53S003C2 | d |  | 0.209 | 1 | 0.209 | R | Yes | Yes | Yes | -0.007 | 0.555 | 11.932 |  | 67.999 |  | 18.117 |  | 0.969 |  | 11.932 |  | 2453.199 |  | 7.058 |  | 0.752 |  | 3.318 |  | 2.494 |  | 3.786 |  | 11737.797 |  | 33.769 |  | 40.586 | 0.034 | 20 | 1.2 | -0.2 | 0.02 | 100 |  | 2 |  | 45916
batch 53 | 53S003 | 53S003D2 | a |  | 0.209 | 1 | 0.209 | F | Yes | Yes | Yes | -0.036 | 0.555 | 11.174 | 11.3755 | 63.554 | 64.788 | 17.988 | 18.03 | 0.977 | 0.9735 | 11.174 | 11.3755 | 1420.559 | 2530.2955 | 9.129 | 8.916 | 0.735 | 0.7345 | 3.177 | 3.237 | 2.335 | 2.3775 | 3.759 | 3.768 | 6796.932 | 12106.677 | 43.68 | 42.6605 | 40.587 | 0.034 | 20 | -0.2 | 1.2 | 0.02 | 100 |  | 2 |  | 45916
batch 53 | 53S003 | 53S003D2 | a |  | 0.209 | 1 | 0.209 | R | Yes | Yes | Yes | -0.036 | 0.555 | 11.577 |  | 66.022 |  | 18.072 |  | 0.97 |  | 11.577 |  | 3640.032 |  | 8.703 |  | 0.734 |  | 3.297 |  | 2.42 |  | 3.777 |  | 17416.422 |  | 41.641 |  | 40.587 | 0.034 | 20 | 1.2 | -0.2 | 0.02 | 100 |  | 2 |  | 45916
batch 53 | 53S003 | 53S003D2 | b |  | 0.209 | 1 | 0.209 | F | Yes | Yes | Yes | 0.031 | 0.555 | 11.613 | 11.8005 | 65.692 | 66.9455 | 18.109 | 18.146 | 0.976 | 0.9715 | 11.613 | 11.8005 | 1504.751 | 2512.2995 | 7.816 | 7.569 | 0.75 | 0.749 | 3.234 | 3.2925 | 2.427 | 2.466 | 3.785 | 3.7925 | 7199.764 | 12020.57 | 37.398 | 36.2155 | 40.584 | 0.034 | 20 | -0.2 | 1.2 | 0.02 | 100 |  | 2 |  | 45916
batch 53 | 53S003 | 53S003D2 | b |  | 0.209 | 1 | 0.209 | R | Yes | Yes | Yes | 0.031 | 0.555 | 11.988 |  | 68.199 |  | 18.183 |  | 0.967 |  | 11.988 |  | 3519.848 |  | 7.322 |  | 0.748 |  | 3.351 |  | 2.505 |  | 3.8 |  | 16841.376 |  | 35.033 |  | 40.584 | 0.034 | 20 | 1.2 | -0.2 | 0.02 | 100 |  | 2 |  | 45916
batch 53 | 53S003 | 53S003D2 | c |  | 0.209 | 1 | 0.209 | F | Yes | Yes | Yes | -0.026 | 0.555 | 11.264 | 11.4125 | 65.362 | 66.5015 | 17.544 | 17.5805 | 0.982 | 0.976 | 11.264 | 11.4125 | 1567.541 | 2641.0025 | 8.53 | 8.2725 | 0.753 | 0.7495 | 3.125 | 3.1825 | 2.354 | 2.385 | 3.667 | 3.6745 | 7500.197 | 12636.3755 | 40.814 | 39.5815 | 40.584 | 0.034 | 20 | -0.2 | 1.2 | 0.02 | 100 |  | 2 |  | 45916
batch 53 | 53S003 | 53S003D2 | c |  | 0.209 | 1 | 0.209 | R | Yes | Yes | Yes | -0.026 | 0.555 | 11.561 |  | 67.641 |  | 17.617 |  | 0.97 |  | 11.561 |  | 3714.464 |  | 8.015 |  | 0.746 |  | 3.24 |  | 2.416 |  | 3.682 |  | 17772.554 |  | 38.349 |  | 40.584 | 0.034 | 20 | 1.2 | -0.2 | 0.02 | 100 |  | 2 |  | 45916
batch 53 | 53S003 | 53S003D2 | d |  | 0.209 | 1 | 0.209 | F | Yes | Yes | Yes | 0.028 | 0.555 | 11.407 | 11.5685 | 65.91 | 67.1895 | 17.702 | 17.739 | 0.978 | 0.971 | 11.407 | 11.5685 | 1361.98 | 1955.6625 | 7.624 | 7.307 | 0.758 | 0.754 | 3.146 | 3.2065 | 2.384 | 2.418 | 3.7 | 3.7075 | 6516.65 | 9357.2365 | 36.481 | 34.9625 | 40.595 | 0.034 | 20 | -0.2 | 1.2 | 0.02 | 100 |  | 2 |  | 45916
batch 53 | 53S003 | 53S003D2 | d |  | 0.209 | 1 | 0.209 | R | Yes | Yes | Yes | 0.028 | 0.555 | 11.73 |  | 68.469 |  | 17.776 |  | 0.964 |  | 11.73 |  | 2549.345 |  | 6.99 |  | 0.75 |  | 3.267 |  | 2.452 |  | 3.715 |  | 12197.823 |  | 33.444 |  | 40.595 | 0.034 | 20 | 1.2 | -0.2 | 0.02 | 100 |  | 2 |  | 45916
batch 53 | 53S003 | 53S003D3 | a |  | 0.209 | 1 | 0.209 | F | Yes | Yes | Yes | -0.006 | 0.555 | 11.65 | 11.6155 | 64.786 | 65.319 | 17.987 | 17.996 | 1 | 0.9885 | 11.65 | 11.6155 | 1616.858 | 1695.3415 | 8.833 | 8.8535 | 0.758 | 0.748 | 3.211 | 3.2455 | 2.435 | 2.4275 | 3.759 | 3.761 | 7736.165 | 8111.684 | 42.262 | 42.36 | 40.585 | 0.034 | 20 | -0.2 | 1.2 | 0.02 | 100 |  | 0 |  | 45937
batch 53 | 53S003 | 53S003D3 | a |  | 0.209 | 1 | 0.209 | R | Yes | Yes | Yes | -0.006 | 0.555 | 11.581 |  | 65.852 |  | 18.005 |  | 0.977 |  | 11.581 |  | 1773.825 |  | 8.874 |  | 0.738 |  | 3.28 |  | 2.42 |  | 3.763 |  | 8487.203 |  | 42.458 |  | 40.585 | 0.034 | 20 | 1.2 | -0.2 | 0.02 | 100 |  | 0 |  | 45937
batch 53 | 53S003 | 53S003D3 | b |  | 0.209 | 1 | 0.209 | F | Yes | Yes | Yes | 0.013 | 0.555 | 11.147 | 11.2235 | 63.924 | 64.97 | 17.53 | 17.553 | 0.995 | 0.9845 | 11.147 | 11.2235 | 1378.416 | 1632.732 | 8.742 | 8.6895 | 0.754 | 0.7465 | 3.089 | 3.142 | 2.33 | 2.346 | 3.664 | 3.6685 | 6595.291 | 7812.114 | 41.827 | 41.576 | 40.583 | 0.034 | 20 | -0.2 | 1.2 | 0.02 | 100 |  | 0 |  | 45937
batch 53 | 53S003 | 53S003D3 | b |  | 0.209 | 1 | 0.209 | R | Yes | Yes | Yes | 0.013 | 0.555 | 11.3 |  | 66.016 |  | 17.576 |  | 0.974 |  | 11.3 |  | 1887.048 |  | 8.637 |  | 0.739 |  | 3.195 |  | 2.362 |  | 3.673 |  | 9028.937 |  | 41.325 |  | 40.583 | 0.034 | 20 | 1.2 | -0.2 | 0.02 | 100 |  | 0 |  | 45937
batch 53 | 53S003 | 53S003D3 | c |  | 0.209 | 1 | 0.209 | F | Yes | Yes | Yes | -0.004 | 0.555 | 11.634 | 11.612 | 63.002 | 63.584 | 18.332 | 18.3465 | 1.007 | 0.9955 | 11.634 | 11.612 | 1144.14 | 1262.25 | 9.166 | 9.2375 | 0.755 | 0.744 | 3.223 | 3.265 | 2.432 | 2.427 | 3.831 | 3.834 | 5474.356 | 6039.4755 | 43.855 | 44.1975 | 40.581 | 0.034 | 20 | -0.2 | 1.2 | 0.02 | 100 |  | 0 |  | 45937
batch 53 | 53S003 | 53S003D3 | c |  | 0.209 | 1 | 0.209 | R | Yes | Yes | Yes | -0.004 | 0.555 | 11.59 |  | 64.166 |  | 18.361 |  | 0.984 |  | 11.59 |  | 1380.36 |  | 9.309 |  | 0.733 |  | 3.307 |  | 2.422 |  | 3.837 |  | 6604.595 |  | 44.54 |  | 40.581 | 0.034 | 20 | 1.2 | -0.2 | 0.02 | 100 |  | 0 |  | 45937
batch 53 | 53S003 | 53S003D3 | d |  | 0.209 | 1 | 0.209 | F | Yes | Yes | Yes | 0.009 | 0.555 | 11.55 | 11.604 | 63.69 | 64.7465 | 17.948 | 17.97 | 1.01 | 0.9975 | 11.55 | 11.604 | 1065.145 | 1248.291 | 8.005 | 7.921 | 0.773 | 0.7625 | 3.125 | 3.1825 | 2.414 | 2.4255 | 3.751 | 3.7555 | 5096.388 | 5972.685 | 38.303 | 37.8995 | 40.586 | 0.034 | 20 | -0.2 | 1.2 | 0.02 | 100 |  | 0 |  | 45937
batch 53 | 53S003 | 53S003D3 | d |  | 0.209 | 1 | 0.209 | R | Yes | Yes | Yes | 0.009 | 0.555 | 11.658 |  | 65.803 |  | 17.992 |  | 0.985 |  | 11.658 |  | 1431.437 |  | 7.837 |  | 0.752 |  | 3.24 |  | 2.437 |  | 3.76 |  | 6848.982 |  | 37.496 |  | 40.586 | 0.034 | 20 | 1.2 | -0.2 | 0.02 | 100 |  | 0 |  | 45937
batch 53 | 53S003 | 53S003D5 | a |  | 0.209 | 1 | 0.209 | F | Yes | Yes | Yes | -0.026 | 0.555 | 11.749 | 11.598 | 62.872 | 62.7875 | 18.462 | 18.4725 | 1.012 | 1 | 11.749 | 11.598 | 1170.155 | 1211.671 | 9.205 | 9.3475 | 0.76 | 0.7475 | 3.231 | 3.243 | 2.455 | 2.4235 | 3.859 | 3.861 | 5598.828 | 5797.4685 | 44.045 | 44.725 | 40.585 | 0.034 | 20 | -0.2 | 1.2 | 0.02 | 100 |  | 0 |  | 45937
batch 53 | 53S003 | 53S003D5 | a |  | 0.209 | 1 | 0.209 | R | Yes | Yes | Yes | -0.026 | 0.555 | 11.447 |  | 62.703 |  | 18.483 |  | 0.988 |  | 11.447 |  | 1253.187 |  | 9.49 |  | 0.735 |  | 3.255 |  | 2.392 |  | 3.863 |  | 5996.109 |  | 45.405 |  | 40.585 | 0.034 | 20 | 1.2 | -0.2 | 0.02 | 100 |  | 0 |  | 45937
batch 53 | 53S003 | 53S003D5 | b |  | 0.209 | 1 | 0.209 | F | Yes | Yes | Yes | -0.027 | 0.555 | 11.436 | 11.2865 | 62.016 | 61.984 | 18.363 | 18.3735 | 1.004 | 0.991 | 11.436 | 11.2865 | 733.9 | 724.2215 | 8.022 | 8.421 | 0.764 | 0.752 | 3.128 | 3.1375 | 2.39 | 2.359 | 3.838 | 3.84 | 3511.484 | 3465.1755 | 38.381 | 40.2915 | 40.583 | 0.034 | 20 | -0.2 | 1.2 | 0.02 | 100 |  | 0 |  | 45937
batch 53 | 53S003 | 53S003D5 | b |  | 0.209 | 1 | 0.209 | R | Yes | Yes | Yes | -0.027 | 0.555 | 11.137 |  | 61.952 |  | 18.384 |  | 0.978 |  | 11.137 |  | 714.543 |  | 8.82 |  | 0.74 |  | 3.147 |  | 2.328 |  | 3.842 |  | 3418.867 |  | 42.202 |  | 40.583 | 0.034 | 20 | 1.2 | -0.2 | 0.02 | 100 |  | 0 |  | 45937
batch 53 | 53S003 | 53S003D5 | c |  | 0.209 | 1 | 0.209 | F | Yes | Yes | Yes | -0.028 | 0.555 | 11.585 | 11.427 | 62.18 | 62.1535 | 18.365 | 18.377 | 1.015 | 1.0005 | 11.585 | 11.427 | 846.324 | 850.486 | 8.799 | 8.8895 | 0.768 | 0.7545 | 3.154 | 3.1665 | 2.421 | 2.388 | 3.838 | 3.8405 | 4049.399 | 4069.312 | 42.1 | 42.5345 | 40.584 | 0.034 | 20 | -0.2 | 1.2 | 0.02 | 100 |  | 0 |  | 45937
batch 53 | 53S003 | 53S003D5 | c |  | 0.209 | 1 | 0.209 | R | Yes | Yes | Yes | -0.028 | 0.555 | 11.269 |  | 62.127 |  | 18.389 |  | 0.986 |  | 11.269 |  | 854.648 |  | 8.98 |  | 0.741 |  | 3.179 |  | 2.355 |  | 3.843 |  | 4089.225 |  | 42.969 |  | 40.584 | 0.034 | 20 | 1.2 | -0.2 | 0.02 | 100 |  | 0 |  | 45937
batch 53 | 53S003 | 53S003D5 | d |  | 0.209 | 1 | 0.209 | F | Yes | Yes | Yes | -0.027 | 0.555 | 11.837 | 11.68 | 63.928 | 63.9515 | 18.324 | 18.3345 | 1.01 | 0.996 | 11.837 | 11.68 | 1042.696 | 1040.727 | 7.939 | 8.312 | 0.774 | 0.76 | 3.195 | 3.2115 | 2.474 | 2.441 | 3.83 | 3.832 | 4988.974 | 4979.553 | 37.984 | 39.7705 | 40.586 | 0.034 | 20 | -0.2 | 1.2 | 0.02 | 100 |  | 0 |  | 45937
batch 53 | 53S003 | 53S003D5 | d |  | 0.209 | 1 | 0.209 | R | Yes | Yes | Yes | -0.027 | 0.555 | 11.523 |  | 63.975 |  | 18.345 |  | 0.982 |  | 11.523 |  | 1038.758 |  | 8.685 |  | 0.746 |  | 3.228 |  | 2.408 |  | 3.834 |  | 4970.132 |  | 41.557 |  | 40.586 | 0.034 | 20 | 1.2 | -0.2 | 0.02 | 100 |  | 0 |  | 45937
batch 53 | 53S004 | 53S004A2 | a |  | 0.209 | 1 | 0.209 | F | Yes | Yes | Yes | 0.051 | 0.555 | 8.582 | 8.3625 | 47.056 | 46.208 | 18.554 | 18.6095 | 1.006 | 0.995 | 8.78 | 8.5555 | 702.359 | 962.1385 | 19.767 | 20.142 | 0.64 | 0.62 | 2.867 | 2.8845 | 1.835 | 1.788 | 3.878 | 3.8895 | 3360.57 | 4603.534 | 94.577 | 96.3725 | 40.578 | 0.035 | 20 | -0.2 | 1.2 | 0.02 | 102.3 |  | 2 |  | 45916
batch 53 | 53S004 | 53S004A2 | a |  | 0.209 | 1 | 0.209 | R | Yes | Yes | Yes | 0.051 | 0.555 | 8.143 |  | 45.36 |  | 18.665 |  | 0.984 |  | 8.331 |  | 1221.918 |  | 20.517 |  | 0.6 |  | 2.902 |  | 1.741 |  | 3.901 |  | 5846.498 |  | 98.168 |  | 40.578 | 0.035 | 20 | 1.2 | -0.2 | 0.02 | 102.3 |  | 2 |  | 45916
batch 53 | 53S004 | 53S004A2 | b |  | 0.209 | 1 | 0.209 | F | Yes | Yes | Yes | 0.057 | 0.555 | 10.378 | 10.083 | 57.056 | 56.0525 | 18.123 | 18.155 | 1.027 | 1.0135 | 10.616 | 10.3145 | 1156.68 | 1595.1275 | 11.316 | 12.091 | 0.731 | 0.703 | 3.034 | 3.0675 | 2.219 | 2.156 | 3.788 | 3.7945 | 5534.354 | 7632.1895 | 54.142 | 57.8515 | 40.576 | 0.035 | 20 | -0.2 | 1.2 | 0.02 | 102.3 |  | 2 |  | 45916
batch 53 | 53S004 | 53S004A2 | b |  | 0.209 | 1 | 0.209 | R | Yes | Yes | Yes | 0.057 | 0.555 | 9.788 |  | 55.049 |  | 18.187 |  | 1 |  | 10.013 |  | 2033.575 |  | 12.866 |  | 0.675 |  | 3.101 |  | 2.093 |  | 3.801 |  | 9730.025 |  | 61.561 |  | 40.576 | 0.035 | 20 | 1.2 | -0.2 | 0.02 | 102.3 |  | 2 |  | 45916
batch 53 | 53S004 | 53S004A2 | c |  | 0.209 | 1 | 0.209 | F | Yes | Yes | Yes | 0.048 | 0.555 | 8.595 | 8.389 | 48.124 | 47.345 | 18.2 | 18.25 | 1.004 | 0.993 | 8.793 | 8.582 | 759.297 | 992.859 | 19.406 | 19.781 | 0.64 | 0.62 | 2.871 | 2.8935 | 1.838 | 1.794 | 3.804 | 3.8145 | 3633 | 4750.5205 | 92.852 | 94.6455 | 40.586 | 0.034 | 20 | -0.2 | 1.2 | 0.02 | 102.3 |  | 2 |  | 45916
batch 53 | 53S004 | 53S004A2 | c |  | 0.209 | 1 | 0.209 | R | Yes | Yes | Yes | 0.048 | 0.555 | 8.183 |  | 46.566 |  | 18.3 |  | 0.982 |  | 8.371 |  | 1226.421 |  | 20.156 |  | 0.6 |  | 2.916 |  | 1.75 |  | 3.825 |  | 5868.041 |  | 96.439 |  | 40.586 | 0.034 | 20 | 1.2 | -0.2 | 0.02 | 102.3 |  | 2 |  | 45916
batch 53 | 53S004 | 53S004A2 | d |  | 0.209 | 1 | 0.209 | F | Yes | Yes | Yes | -0.052 | 0.555 | 10.516 | 10.2575 | 57.927 | 57.139 | 18.16 | 18.194 | 1.023 | 1.0095 | 10.758 | 10.4935 | 1132.017 | 1569.757 | 10.86 | 11.4995 | 0.735 | 0.71 | 3.061 | 3.09 | 2.248 | 2.193 | 3.795 | 3.8025 | 5416.348 | 7510.799 | 51.964 | 55.0225 | 40.583 | 0.034 | 20 | -0.2 | 1.2 | 0.02 | 102.3 |  | 2 |  | 45916
batch 53 | 53S004 | 53S004A2 | d |  | 0.209 | 1 | 0.209 | R | Yes | Yes | Yes | -0.052 | 0.555 | 9.999 |  | 56.351 |  | 18.228 |  | 0.996 |  | 10.229 |  | 2007.497 |  | 12.139 |  | 0.685 |  | 3.119 |  | 2.138 |  | 3.81 |  | 9605.25 |  | 58.081 |  | 40.583 | 0.034 | 20 | 1.2 | -0.2 | 0.02 | 102.3 |  | 2 |  | 45916
batch 53 | 53S004 | 53S004A3 | a |  | 0.209 | 1 | 0.209 | F | Yes | Yes | Yes | 0.082 | 0.555 | 12.04 | 11.548 | 64.895 | 62.7535 | 18.594 | 18.596 | 1.021 | 1.012 | 12.317 | 11.814 | 1668.546 | 1672.9045 | 8.845 | 9.1965 | 0.775 | 0.7475 | 3.322 | 3.3025 | 2.574 | 2.469 | 3.886 | 3.8865 | 7983.474 | 8004.329 | 42.32 | 44.003 | 40.581 | 0.034 | 20 | -0.2 | 1.2 | 0.02 | 102.3 |  | 2 |  | 45916
batch 53 | 53S004 | 53S004A3 | a |  | 0.209 | 1 | 0.209 | R | Yes | Yes | Yes | 0.082 | 0.555 | 11.056 |  | 60.612 |  | 18.598 |  | 1.003 |  | 11.311 |  | 1677.263 |  | 9.548 |  | 0.72 |  | 3.283 |  | 2.364 |  | 3.887 |  | 8025.184 |  | 45.686 |  | 40.581 | 0.034 | 20 | 1.2 | -0.2 | 0.02 | 102.3 |  | 2 |  | 45916
batch 53 | 53S004 | 53S004A3 | b |  | 0.209 | 1 | 0.209 | F | Yes | Yes | Yes | -0.094 | 0.555 | 11.864 | 11.353 | 64.784 | 62.327 | 18.124 | 18.122 | 1.034 | 1.028 | 12.136 | 11.6135 | 2645.568 | 2652.872 | 9.834 | 10.35 | 0.774 | 0.748 | 3.275 | 3.2425 | 2.537 | 2.4275 | 3.788 | 3.7875 | 12658.218 | 12693.166 | 47.053 | 49.5225 | 40.582 | 0.034 | 20 | -0.2 | 1.2 | 0.02 | 102.3 |  | 2 |  | 45916
batch 53 | 53S004 | 53S004A3 | b |  | 0.209 | 1 | 0.209 | R | Yes | Yes | Yes | -0.094 | 0.555 | 10.842 |  | 59.87 |  | 18.12 |  | 1.022 |  | 11.091 |  | 2660.176 |  | 10.866 |  | 0.722 |  | 3.21 |  | 2.318 |  | 3.787 |  | 12728.114 |  | 51.992 |  | 40.582 | 0.034 | 20 | 1.2 | -0.2 | 0.02 | 102.3 |  | 2 |  | 45916
batch 53 | 53S004 | 53S004A3 | c |  | 0.209 | 1 | 0.209 | F | Yes | Yes | Yes | -0.092 | 0.555 | 12.281 | 11.7635 | 64.736 | 62.46 | 18.98 | 18.9775 | 1.023 | 1.015 | 12.564 | 12.0345 | 1914.376 | 1865.945 | 8.572 | 9.2595 | 0.772 | 0.745 | 3.402 | 3.3755 | 2.626 | 2.515 | 3.967 | 3.9665 | 9159.696 | 8927.9675 | 41.015 | 44.3035 | 40.587 | 0.034 | 20 | -0.2 | 1.2 | 0.02 | 102.3 |  | 2 |  | 45916
batch 53 | 53S004 | 53S004A3 | c |  | 0.209 | 1 | 0.209 | R | Yes | Yes | Yes | -0.092 | 0.555 | 11.246 |  | 60.184 |  | 18.975 |  | 1.007 |  | 11.505 |  | 1817.514 |  | 9.947 |  | 0.718 |  | 3.349 |  | 2.404 |  | 3.966 |  | 8696.239 |  | 47.592 |  | 40.587 | 0.034 | 20 | 1.2 | -0.2 | 0.02 | 102.3 |  | 2 |  | 45916
batch 53 | 53S004 | 53S004A3 | d |  | 0.209 | 1 | 0.209 | F | Yes | Yes | Yes | -0.094 | 0.555 | 11.692 | 11.1905 | 63.109 | 60.7015 | 18.375 | 18.3785 | 1.031 | 1.0255 | 11.961 | 11.448 | 1845.341 | 1888.5625 | 10.369 | 11.208 | 0.764 | 0.738 | 3.273 | 3.2405 | 2.5 | 2.3925 | 3.84 | 3.841 | 8829.385 | 9036.1855 | 49.611 | 53.6265 | 40.578 | 0.035 | 20 | -0.2 | 1.2 | 0.02 | 102.3 |  | 2 |  | 45916
batch 53 | 53S004 | 53S004A3 | d |  | 0.209 | 1 | 0.209 | R | Yes | Yes | Yes | -0.094 | 0.555 | 10.689 |  | 58.294 |  | 18.382 |  | 1.02 |  | 10.935 |  | 1931.784 |  | 12.047 |  | 0.712 |  | 3.208 |  | 2.285 |  | 3.842 |  | 9242.986 |  | 57.642 |  | 40.578 | 0.035 | 20 | 1.2 | -0.2 | 0.02 | 102.3 |  | 2 |  | 45916
batch 53 | 53S004 | 53S004B2 | a |  | 0.209 | 1 | 0.209 | F | Yes | Yes | Yes | -0.035 | 0.555 | 8.489 | 8.344 | 49.1 | 48.7985 | 17.484 | 17.534 | 0.989 | 0.975 | 8.489 | 8.344 | 517.852 | 615.2165 | 18.21 | 18.507 | 0.64 | 0.63 | 2.772 | 2.768 | 1.774 | 1.7435 | 3.654 | 3.6645 | 2477.759 | 2943.6185 | 87.129 | 88.55 | 40.58 | 0.035 | 20 | -0.2 | 1.2 | 0.02 | 100 |  | 2 |  | 45916
batch 53 | 53S004 | 53S004B2 | a |  | 0.209 | 1 | 0.209 | R | Yes | Yes | Yes | -0.035 | 0.555 | 8.199 |  | 48.497 |  | 17.584 |  | 0.961 |  | 8.199 |  | 712.581 |  | 18.804 |  | 0.62 |  | 2.764 |  | 1.713 |  | 3.675 |  | 3409.478 |  | 89.971 |  | 40.58 | 0.035 | 20 | 1.2 | -0.2 | 0.02 | 100 |  | 2 |  | 45916
batch 53 | 53S004 | 53S004B2 | b |  | 0.209 | 1 | 0.209 | F | Yes | Yes | Yes | 0.022 | 0.555 | 10.412 | 10.295 | 58.082 | 58.286 | 17.786 | 17.833 | 1.008 | 0.9905 | 10.412 | 10.295 | 820.444 | 1125.108 | 10.007 | 10.378 | 0.735 | 0.712 | 2.96 | 3.0225 | 2.176 | 2.1515 | 3.717 | 3.727 | 3925.57 | 5383.292 | 47.882 | 49.656 | 40.576 | 0.035 | 20 | -0.2 | 1.2 | 0.02 | 100 |  | 2 |  | 45916
batch 53 | 53S004 | 53S004B2 | b |  | 0.209 | 1 | 0.209 | R | Yes | Yes | Yes | 0.022 | 0.555 | 10.178 |  | 58.49 |  | 17.88 |  | 0.973 |  | 10.178 |  | 1429.772 |  | 10.749 |  | 0.689 |  | 3.085 |  | 2.127 |  | 3.737 |  | 6841.014 |  | 51.43 |  | 40.576 | 0.035 | 20 | 1.2 | -0.2 | 0.02 | 100 |  | 2 |  | 45916
batch 53 | 53S004 | 53S004B2 | c |  | 0.209 | 1 | 0.209 | F | Yes | Yes | Yes | -0.054 | 0.555 | 9.474 | 9.232 | 53.694 | 52.9785 | 17.694 | 17.721 | 0.997 | 0.983 | 9.474 | 9.232 | 804.434 | 908.0205 | 14.788 | 15.1165 | 0.685 | 0.6625 | 2.889 | 2.9125 | 1.98 | 1.9295 | 3.698 | 3.7035 | 3848.965 | 4344.596 | 70.757 | 72.3285 | 40.578 | 0.035 | 20 | -0.2 | 1.2 | 0.02 | 100 |  | 2 |  | 45916
batch 53 | 53S004 | 53S004B2 | c |  | 0.209 | 1 | 0.209 | R | Yes | Yes | Yes | -0.054 | 0.555 | 8.99 |  | 52.263 |  | 17.748 |  | 0.969 |  | 8.99 |  | 1011.607 |  | 15.445 |  | 0.64 |  | 2.936 |  | 1.879 |  | 3.709 |  | 4840.227 |  | 73.9 |  | 40.578 | 0.035 | 20 | 1.2 | -0.2 | 0.02 | 100 |  | 2 |  | 45916
batch 53 | 53S004 | 53S004B2 | d |  | 0.209 | 1 | 0.209 | F | Yes | Yes | Yes | 0.051 | 0.555 | 10.926 | 10.6465 | 59.793 | 59.0905 | 18.008 | 18.041 | 1.015 | 0.9985 | 10.926 | 10.6465 | 1138.102 | 1677.515 | 9.305 | 9.918 | 0.75 | 0.7215 | 3.044 | 3.085 | 2.284 | 2.2255 | 3.764 | 3.771 | 5445.466 | 8026.3875 | 44.52 | 47.4545 | 40.58 | 0.034 | 20 | -0.2 | 1.2 | 0.02 | 100 |  | 2 |  | 45916
batch 53 | 53S004 | 53S004B2 | d |  | 0.209 | 1 | 0.209 | R | Yes | Yes | Yes | 0.051 | 0.555 | 10.367 |  | 58.388 |  | 18.074 |  | 0.982 |  | 10.367 |  | 2216.928 |  | 10.531 |  | 0.693 |  | 3.126 |  | 2.167 |  | 3.778 |  | 10607.309 |  | 50.389 |  | 40.58 | 0.034 | 20 | 1.2 | -0.2 | 0.02 | 100 |  | 2 |  | 45916
batch 53 | 53S004 | 53S004B3 | a |  | 0.209 | 1 | 0.209 | F | No | No | Yes | -0.104 | 0.555 | 11.634 | 11.088 | 63.999 | 61.3075 | 18.058 | 18.067 | 1.007 | 1.001 | 11.634 | 11.088 | 1705.704 | 1847.7715 | 8.515 | 9.5105 | 0.761 | 0.729 | 3.195 | 3.177 | 2.432 | 2.3175 | 3.774 | 3.776 | 8161.264 | 8841.011 | 40.743 | 45.5055 | 40.579 | 0.035 | 20 | -0.2 | 1.2 | 0.02 | 100 |  | 2 |  | 45916
batch 53 | 53S004 | 53S004B3 | a |  | 0.209 | 1 | 0.209 | R | No | No | Yes | -0.104 | 0.555 | 10.542 |  | 58.616 |  | 18.076 |  | 0.995 |  | 10.542 |  | 1989.839 |  | 10.506 |  | 0.697 |  | 3.159 |  | 2.203 |  | 3.778 |  | 9520.758 |  | 50.268 |  | 40.579 | 0.035 | 20 | 1.2 | -0.2 | 0.02 | 100 |  | 2 |  | 45916
batch 53 | 53S004 | 53S004B3 | b |  | 0.209 | 1 | 0.209 | F | No | No | Yes | -0.108 | 0.555 | 12.108 | 11.52 | 64.853 | 62.054 | 18.25 | 18.26 | 1.023 | 1.0165 | 12.108 | 11.52 | 1803.273 | 2037.205 | 8.626 | 9.52 | 0.775 | 0.7435 | 3.264 | 3.236 | 2.531 | 2.408 | 3.814 | 3.816 | 8628.099 | 9747.391 | 41.271 | 45.5495 | 40.589 | 0.034 | 20 | -0.2 | 1.2 | 0.02 | 100 |  | 2 |  | 45916
batch 53 | 53S004 | 53S004B3 | b |  | 0.209 | 1 | 0.209 | R | No | No | Yes | -0.108 | 0.555 | 10.932 |  | 59.255 |  | 18.27 |  | 1.01 |  | 10.932 |  | 2271.137 |  | 10.414 |  | 0.712 |  | 3.208 |  | 2.285 |  | 3.818 |  | 10866.683 |  | 49.828 |  | 40.589 | 0.034 | 20 | 1.2 | -0.2 | 0.02 | 100 |  | 2 |  | 45916
batch 53 | 53S004 | 53S004B3 | c |  | 0.209 | 1 | 0.209 | F | Yes | Yes | Yes | -0.077 | 0.555 | 11.373 | 10.967 | 61.817 | 60.139 | 18.269 | 18.2805 | 1.007 | 0.9975 | 11.373 | 10.967 | 1073.45 | 1165.037 | 9.519 | 10.086 | 0.75 | 0.724 | 3.17 | 3.1665 | 2.377 | 2.292 | 3.818 | 3.8205 | 5136.124 | 5574.34 | 45.545 | 48.2585 | 40.592 | 0.034 | 20 | -0.2 | 1.2 | 0.02 | 100 |  | 2 |  | 45916
batch 53 | 53S004 | 53S004B3 | c |  | 0.209 | 1 | 0.209 | R | Yes | Yes | Yes | -0.077 | 0.555 | 10.561 |  | 58.461 |  | 18.292 |  | 0.988 |  | 10.561 |  | 1256.624 |  | 10.653 |  | 0.698 |  | 3.163 |  | 2.207 |  | 3.823 |  | 6012.556 |  | 50.972 |  | 40.592 | 0.034 | 20 | 1.2 | -0.2 | 0.02 | 100 |  | 2 |  | 45916
batch 53 | 53S004 | 53S004B3 | d |  | 0.209 | 1 | 0.209 | F | Yes | Yes | Yes | -0.097 | 0.555 | 12.357 | 11.8115 | 65.897 | 63.479 | 18.296 | 18.305 | 1.025 | 1.016 | 12.357 | 11.8115 | 2053.943 | 2258.2745 | 7.834 | 8.5745 | 0.788 | 0.757 | 3.279 | 3.2605 | 2.583 | 2.469 | 3.824 | 3.826 | 9827.477 | 10805.14 | 37.482 | 41.026 | 40.588 | 0.034 | 20 | -0.2 | 1.2 | 0.02 | 100 |  | 2 |  | 45916
batch 53 | 53S004 | 53S004B3 | d |  | 0.209 | 1 | 0.209 | R | Yes | Yes | Yes | -0.097 | 0.555 | 11.266 |  | 61.061 |  | 18.314 |  | 1.007 |  | 11.266 |  | 2462.606 |  | 9.315 |  | 0.726 |  | 3.242 |  | 2.355 |  | 3.828 |  | 11782.803 |  | 44.57 |  | 40.588 | 0.034 | 20 | 1.2 | -0.2 | 0.02 | 100 |  | 2 |  | 45916
batch 53 | 53S004 | 53S004C2 | a |  | 0.209 | 1 | 0.209 | F | Yes | Yes | Yes | -0.07 | 0.555 | 10.912 | 10.554 | 59.805 | 58.561 | 18.163 | 18.185 | 1.005 | 0.991 | 10.912 | 10.554 | 1008.302 | 1234.3815 | 9.384 | 10.151 | 0.74 | 0.7105 | 3.082 | 3.105 | 2.281 | 2.206 | 3.796 | 3.8005 | 4824.412 | 5906.1325 | 44.902 | 48.5695 | 40.577 | 0.035 | 20 | -0.2 | 1.2 | 0.02 | 100 |  | 2 |  | 45916
batch 53 | 53S004 | 53S004C2 | a |  | 0.209 | 1 | 0.209 | R | Yes | Yes | Yes | -0.07 | 0.555 | 10.196 |  | 57.317 |  | 18.207 |  | 0.977 |  | 10.196 |  | 1460.461 |  | 10.918 |  | 0.681 |  | 3.128 |  | 2.131 |  | 3.805 |  | 6987.853 |  | 52.237 |  | 40.577 | 0.035 | 20 | 1.2 | -0.2 | 0.02 | 100 |  | 2 |  | 45916
batch 53 | 53S004 | 53S004C2 | b |  | 0.209 | 1 | 0.209 | F | Yes | Yes | Yes | -0.074 | 0.555 | 10.755 | 10.382 | 59.2 | 57.7855 | 17.863 | 17.8835 | 1.017 | 1.0045 | 10.755 | 10.382 | 1259.076 | 1530.7505 | 11.346 | 11.789 | 0.735 | 0.7075 | 3.056 | 3.066 | 2.248 | 2.17 | 3.733 | 3.7375 | 6024.288 | 7324.1665 | 54.285 | 56.406 | 40.587 | 0.034 | 20 | -0.2 | 1.2 | 0.02 | 100 |  | 2 |  | 45916
batch 53 | 53S004 | 53S004C2 | b |  | 0.209 | 1 | 0.209 | R | Yes | Yes | Yes | -0.074 | 0.555 | 10.009 |  | 56.371 |  | 17.904 |  | 0.992 |  | 10.009 |  | 1802.425 |  | 12.232 |  | 0.68 |  | 3.076 |  | 2.092 |  | 3.742 |  | 8624.045 |  | 58.527 |  | 40.587 | 0.034 | 20 | 1.2 | -0.2 | 0.02 | 100 |  | 2 |  | 45916
batch 53 | 53S004 | 53S004C2 | c |  | 0.209 | 1 | 0.209 | F | Yes | Yes | Yes | -0.066 | 0.555 | 11.066 | 10.7215 | 60.418 | 59.294 | 18.175 | 18.204 | 1.008 | 0.993 | 11.066 | 10.7215 | 1164.343 | 1494.6625 | 9.171 | 9.8865 | 0.747 | 0.718 | 3.097 | 3.122 | 2.313 | 2.241 | 3.799 | 3.805 | 5571.02 | 7151.496 | 43.882 | 47.3045 | 40.579 | 0.035 | 20 | -0.2 | 1.2 | 0.02 | 100 |  | 2 |  | 45916
batch 53 | 53S004 | 53S004C2 | c |  | 0.209 | 1 | 0.209 | R | Yes | Yes | Yes | -0.066 | 0.555 | 10.377 |  | 58.17 |  | 18.233 |  | 0.978 |  | 10.377 |  | 1824.982 |  | 10.602 |  | 0.689 |  | 3.147 |  | 2.169 |  | 3.811 |  | 8731.972 |  | 50.727 |  | 40.579 | 0.035 | 20 | 1.2 | -0.2 | 0.02 | 100 |  | 2 |  | 45916
batch 53 | 53S004 | 53S004C2 | d |  | 0.209 | 1 | 0.209 | F | Yes | Yes | Yes | 0.065 | 0.555 | 10.665 | 10.319 | 60.471 | 59.2105 | 17.353 | 17.3735 | 1.016 | 1.0025 | 10.665 | 10.319 | 1279.881 | 1589.4405 | 10.244 | 10.6355 | 0.752 | 0.723 | 2.966 | 2.985 | 2.229 | 2.1565 | 3.627 | 3.631 | 6123.834 | 7604.978 | 49.015 | 50.888 | 40.587 | 0.034 | 20 | -0.2 | 1.2 | 0.02 | 100 |  | 2 |  | 45916
batch 53 | 53S004 | 53S004C2 | d |  | 0.209 | 1 | 0.209 | R | Yes | Yes | Yes | 0.065 | 0.555 | 9.973 |  | 57.95 |  | 17.394 |  | 0.989 |  | 9.973 |  | 1899 |  | 11.027 |  | 0.694 |  | 3.004 |  | 2.084 |  | 3.635 |  | 9086.122 |  | 52.761 |  | 40.587 | 0.034 | 20 | 1.2 | -0.2 | 0.02 | 100 |  | 2 |  | 45916
batch 53 | 53S004 | 53S004D2 | a |  | 0.209 | 1 | 0.209 | F | Yes | Yes | Yes | 0.073 | 0.555 | 7.99 | 7.7005 | 44.922 | 43.625 | 17.514 | 17.574 | 1.016 | 1.0045 | 7.99 | 7.7005 | 771.928 | 1013.983 | 24.638 | 25.171 | 0.62 | 0.6 | 2.693 | 2.6815 | 1.67 | 1.6095 | 3.66 | 3.6725 | 3693.436 | 4851.5945 | 117.887 | 120.436 | 40.59 | 0.034 | 20 | -0.2 | 1.2 | 0.02 | 100 |  | 2 |  | 45916
batch 53 | 53S004 | 53S004D2 | a |  | 0.209 | 1 | 0.209 | R | Yes | Yes | Yes | 0.073 | 0.555 | 7.411 |  | 42.328 |  | 17.634 |  | 0.993 |  | 7.411 |  | 1256.038 |  | 25.704 |  | 0.58 |  | 2.67 |  | 1.549 |  | 3.685 |  | 6009.753 |  | 122.985 |  | 40.59 | 0.034 | 20 | 1.2 | -0.2 | 0.02 | 100 |  | 2 |  | 45916
batch 53 | 53S004 | 53S004D2 | b |  | 0.209 | 1 | 0.209 | F | Yes | Yes | Yes | -0.06 | 0.555 | 10.741 | 10.439 | 60.081 | 59.1345 | 17.639 | 17.6785 | 1.013 | 0.998 | 10.741 | 10.439 | 1096.213 | 1735.474 | 9.591 | 9.8555 | 0.75 | 0.7205 | 2.995 | 3.03 | 2.245 | 2.182 | 3.687 | 3.695 | 5245.039 | 8303.704 | 45.888 | 47.1545 | 40.586 | 0.034 | 20 | -0.2 | 1.2 | 0.02 | 100 |  | 2 |  | 45916
batch 53 | 53S004 | 53S004D2 | b |  | 0.209 | 1 | 0.209 | R | Yes | Yes | Yes | -0.06 | 0.555 | 10.137 |  | 58.188 |  | 17.718 |  | 0.983 |  | 10.137 |  | 2374.735 |  | 10.12 |  | 0.691 |  | 3.065 |  | 2.119 |  | 3.703 |  | 11362.369 |  | 48.421 |  | 40.586 | 0.034 | 20 | 1.2 | -0.2 | 0.02 | 100 |  | 2 |  | 45916
batch 53 | 53S004 | 53S004D2 | c |  | 0.209 | 1 | 0.209 | F | Yes | Yes | Yes | -0.078 | 0.555 | 9.735 | 9.3835 | 52.645 | 51.249 | 18.163 | 18.204 | 1.018 | 1.0055 | 9.735 | 9.3835 | 1010.043 | 1446.5905 | 17.099 | 17.6335 | 0.677 | 0.6585 | 3.004 | 2.977 | 2.035 | 1.9615 | 3.796 | 3.8045 | 4832.743 | 6921.4865 | 81.815 | 84.3725 | 40.584 | 0.034 | 20 | -0.2 | 1.2 | 0.02 | 100 |  | 2 |  | 45916
batch 53 | 53S004 | 53S004D2 | c |  | 0.209 | 1 | 0.209 | R | Yes | Yes | Yes | -0.078 | 0.555 | 9.032 |  | 49.853 |  | 18.245 |  | 0.993 |  | 9.032 |  | 1883.138 |  | 18.168 |  | 0.64 |  | 2.95 |  | 1.888 |  | 3.813 |  | 9010.23 |  | 86.93 |  | 40.584 | 0.034 | 20 | 1.2 | -0.2 | 0.02 | 100 |  | 2 |  | 45916
batch 53 | 53S004 | 53S004D2 | d |  | 0.209 | 1 | 0.209 | F | Yes | Yes | Yes | -0.059 | 0.555 | 10.97 | 10.665 | 60.677 | 59.8195 | 17.743 | 17.7765 | 1.019 | 1.003 | 10.97 | 10.665 | 1189.101 | 1654.2385 | 10.144 | 10.375 | 0.754 | 0.727 | 3.039 | 3.066 | 2.293 | 2.229 | 3.708 | 3.715 | 5689.478 | 7915.017 | 48.536 | 49.6415 | 40.58 | 0.034 | 20 | -0.2 | 1.2 | 0.02 | 100 |  | 2 |  | 45916
batch 53 | 53S004 | 53S004D2 | d |  | 0.209 | 1 | 0.209 | R | Yes | Yes | Yes | -0.059 | 0.555 | 10.36 |  | 58.962 |  | 17.81 |  | 0.987 |  | 10.36 |  | 2119.376 |  | 10.606 |  | 0.7 |  | 3.093 |  | 2.165 |  | 3.722 |  | 10140.556 |  | 50.747 |  | 40.58 | 0.034 | 20 | 1.2 | -0.2 | 0.02 | 100 |  | 2 |  | 45916
batch 53 | 53S005 | 53S005A2 | a |  | 0.209 | 1 | 0.209 | F | Yes | Yes | Yes | 0.078 | 0.555 | 11.578 | 11.127 | 62.841 | 60.9715 | 18.566 | 18.602 | 1.015 | 1.003 | 11.845 | 11.3835 | 1469.509 | 2274.7355 | 8.485 | 9.07 | 0.764 | 0.733 | 3.24 | 3.245 | 2.476 | 2.3795 | 3.88 | 3.8875 | 7031.142 | 10883.902 | 40.599 | 43.3965 | 40.586 | 0.034 | 20 | -0.2 | 1.2 | 0.02 | 102.3 |  | 2 |  | 45916
batch 53 | 53S005 | 53S005A2 | a |  | 0.209 | 1 | 0.209 | R | Yes | Yes | Yes | 0.078 | 0.555 | 10.676 |  | 59.102 |  | 18.638 |  | 0.991 |  | 10.922 |  | 3079.962 |  | 9.655 |  | 0.702 |  | 3.25 |  | 2.283 |  | 3.895 |  | 14736.662 |  | 46.194 |  | 40.586 | 0.034 | 20 | 1.2 | -0.2 | 0.02 | 102.3 |  | 2 |  | 45916
batch 53 | 53S005 | 53S005A2 | b |  | 0.209 | 1 | 0.209 | F | No | No | Yes | -0.109 | 0.555 | 11.781 | 11.202 | 63.379 | 60.816 | 18.473 | 18.498 | 1.029 | 1.018 | 12.052 | 11.4595 | 1664.114 | 2310.6925 | 9.021 | 9.799 | 0.772 | 0.738 | 3.262 | 3.244 | 2.519 | 2.395 | 3.861 | 3.866 | 7962.269 | 11055.9465 | 43.164 | 46.887 | 40.583 | 0.034 | 20 | -0.2 | 1.2 | 0.02 | 102.3 |  | 2 |  | 45916
batch 53 | 53S005 | 53S005A2 | b |  | 0.209 | 1 | 0.209 | R | No | No | Yes | -0.109 | 0.555 | 10.623 |  | 58.253 |  | 18.523 |  | 1.007 |  | 10.867 |  | 2957.271 |  | 10.577 |  | 0.704 |  | 3.226 |  | 2.271 |  | 3.871 |  | 14149.624 |  | 50.61 |  | 40.583 | 0.034 | 20 | 1.2 | -0.2 | 0.02 | 102.3 |  | 2 |  | 45916
batch 53 | 53S005 | 53S005A2 | c |  | 0.209 | 1 | 0.209 | F | Yes | Yes | Yes | -0.083 | 0.555 | 11.964 | 11.5045 | 63.771 | 61.945 | 18.829 | 18.8635 | 1.019 | 1.007 | 12.239 | 11.769 | 1664.658 | 3030.4095 | 8.403 | 8.8985 | 0.771 | 0.7415 | 3.318 | 3.3175 | 2.558 | 2.4595 | 3.935 | 3.9425 | 7964.87 | 14499.566 | 40.203 | 42.5745 | 40.581 | 0.034 | 20 | -0.2 | 1.2 | 0.02 | 102.3 |  | 2 |  | 45916
batch 53 | 53S005 | 53S005A2 | c |  | 0.209 | 1 | 0.209 | R | Yes | Yes | Yes | -0.083 | 0.555 | 11.045 |  | 60.119 |  | 18.898 |  | 0.995 |  | 11.299 |  | 4396.161 |  | 9.394 |  | 0.712 |  | 3.317 |  | 2.361 |  | 3.95 |  | 21034.262 |  | 44.946 |  | 40.581 | 0.034 | 20 | 1.2 | -0.2 | 0.02 | 102.3 |  | 2 |  | 45916
batch 53 | 53S005 | 53S005A2 | d |  | 0.209 | 1 | 0.209 | F | No | No | Yes | -0.11 | 0.555 | 11.979 | 11.3865 | 63.532 | 60.962 | 18.574 | 18.599 | 1.038 | 1.0265 | 12.255 | 11.6485 | 2439.828 | 4057.4795 | 9.908 | 10.6205 | 0.773 | 0.7405 | 3.315 | 3.287 | 2.561 | 2.4345 | 3.882 | 3.887 | 11673.817 | 19413.777 | 47.408 | 50.8165 | 40.587 | 0.034 | 20 | -0.2 | 1.2 | 0.02 | 102.3 |  | 2 |  | 45916
batch 53 | 53S005 | 53S005A2 | d |  | 0.209 | 1 | 0.209 | R | No | No | Yes | -0.11 | 0.555 | 10.794 |  | 58.392 |  | 18.624 |  | 1.015 |  | 11.042 |  | 5675.131 |  | 11.333 |  | 0.708 |  | 3.259 |  | 2.308 |  | 3.892 |  | 27153.737 |  | 54.225 |  | 40.587 | 0.034 | 20 | 1.2 | -0.2 | 0.02 | 102.3 |  | 2 |  | 45916
batch 53 | 53S005 | 53S005B2 | a |  | 0.209 | 1 | 0.209 | F | Yes | Yes | Yes | 0.057 | 0.555 | 11.235 | 10.913 | 61.797 | 60.6675 | 18.257 | 18.2755 | 0.996 | 0.984 | 11.235 | 10.913 | 1104.753 | 1235.371 | 8.974 | 9.3535 | 0.745 | 0.7195 | 3.153 | 3.172 | 2.348 | 2.281 | 3.816 | 3.8195 | 5285.901 | 5910.8665 | 42.94 | 44.754 | 40.589 | 0.034 | 20 | -0.2 | 1.2 | 0.02 | 100 |  | 2 |  | 45916
batch 53 | 53S005 | 53S005B2 | a |  | 0.209 | 1 | 0.209 | R | Yes | Yes | Yes | 0.057 | 0.555 | 10.591 |  | 59.538 |  | 18.294 |  | 0.972 |  | 10.591 |  | 1365.989 |  | 9.733 |  | 0.694 |  | 3.191 |  | 2.214 |  | 3.823 |  | 6535.832 |  | 46.568 |  | 40.589 | 0.034 | 20 | 1.2 | -0.2 | 0.02 | 100 |  | 2 |  | 45916
batch 53 | 53S005 | 53S005B2 | b |  | 0.209 | 1 | 0.209 | F | Yes | Yes | Yes | 0.05 | 0.555 | 11.595 | 11.3065 | 62 | 61.22 | 18.496 | 18.529 | 1.011 | 0.9965 | 11.595 | 11.3065 | 1230.962 | 1704.974 | 8.648 | 9.268 | 0.756 | 0.7295 | 3.204 | 3.2405 | 2.423 | 2.363 | 3.866 | 3.8725 | 5889.769 | 8157.771 | 41.378 | 44.344 | 40.57 | 0.035 | 20 | -0.2 | 1.2 | 0.02 | 100 |  | 2 |  | 45916
batch 53 | 53S005 | 53S005B2 | b |  | 0.209 | 1 | 0.209 | R | Yes | Yes | Yes | 0.05 | 0.555 | 11.018 |  | 60.44 |  | 18.562 |  | 0.982 |  | 11.018 |  | 2178.986 |  | 9.888 |  | 0.703 |  | 3.277 |  | 2.303 |  | 3.879 |  | 10425.773 |  | 47.31 |  | 40.57 | 0.035 | 20 | 1.2 | -0.2 | 0.02 | 100 |  | 2 |  | 45916
batch 53 | 53S005 | 53S005B2 | c |  | 0.209 | 1 | 0.209 | F | Yes | Yes | Yes | -0.047 | 0.555 | 11.156 | 10.9035 | 62.449 | 61.7935 | 17.896 | 17.922 | 0.998 | 0.9845 | 11.156 | 10.9035 | 931.493 | 1083.3425 | 8.424 | 8.6335 | 0.758 | 0.7335 | 3.078 | 3.1085 | 2.332 | 2.279 | 3.74 | 3.7455 | 4456.906 | 5183.4575 | 40.307 | 41.31 | 40.573 | 0.035 | 20 | -0.2 | 1.2 | 0.02 | 100 |  | 2 |  | 45916
batch 53 | 53S005 | 53S005B2 | c |  | 0.209 | 1 | 0.209 | R | Yes | Yes | Yes | -0.047 | 0.555 | 10.651 |  | 61.138 |  | 17.948 |  | 0.971 |  | 10.651 |  | 1235.192 |  | 8.843 |  | 0.709 |  | 3.139 |  | 2.226 |  | 3.751 |  | 5910.009 |  | 42.313 |  | 40.573 | 0.035 | 20 | 1.2 | -0.2 | 0.02 | 100 |  | 2 |  | 45916
batch 53 | 53S005 | 53S005B2 | d |  | 0.209 | 1 | 0.209 | F | Yes | Yes | Yes | -0.047 | 0.555 | 11.5 | 11.2405 | 62.643 | 62.0055 | 18.113 | 18.15 | 1.014 | 0.999 | 11.5 | 11.2405 | 1107.534 | 1740.9925 | 8.385 | 8.574 | 0.765 | 0.7395 | 3.142 | 3.179 | 2.404 | 2.3495 | 3.786 | 3.7935 | 5299.204 | 8330.1065 | 40.118 | 41.0245 | 40.585 | 0.034 | 20 | -0.2 | 1.2 | 0.02 | 100 |  | 2 |  | 45916
batch 53 | 53S005 | 53S005B2 | d |  | 0.209 | 1 | 0.209 | R | Yes | Yes | Yes | -0.047 | 0.555 | 10.981 |  | 61.368 |  | 18.187 |  | 0.984 |  | 10.981 |  | 2374.451 |  | 8.763 |  | 0.714 |  | 3.216 |  | 2.295 |  | 3.801 |  | 11361.009 |  | 41.931 |  | 40.585 | 0.034 | 20 | 1.2 | -0.2 | 0.02 | 100 |  | 2 |  | 45916
batch 53 | 53S005 | 53S005C1 | a |  | 0.209 | 1 | 0.209 | F | No | No | Yes | -0.119 | 0.555 | 12.055 | 11.4145 | 64.316 | 61.325 | 18.417 | 18.4375 | 1.018 | 1.0095 | 12.055 | 11.4145 | 2321.719 | 3566.447 | 9.668 | 10.6535 | 0.76 | 0.726 | 3.317 | 3.2855 | 2.519 | 2.3855 | 3.849 | 3.8535 | 11108.702 | 17064.3385 | 46.256 | 50.973 | 40.583 | 0.034 | 20 | -0.2 | 1.2 | 0.02 | 100 |  | 2 |  | 45916
batch 53 | 53S005 | 53S005C1 | a |  | 0.209 | 1 | 0.209 | R | No | No | Yes | -0.119 | 0.555 | 10.774 |  | 58.334 |  | 18.458 |  | 1.001 |  | 10.774 |  | 4811.175 |  | 11.639 |  | 0.692 |  | 3.254 |  | 2.252 |  | 3.858 |  | 23019.975 |  | 55.69 |  | 40.583 | 0.034 | 20 | 1.2 | -0.2 | 0.02 | 100 |  | 2 |  | 45916
batch 53 | 53S005 | 53S005C1 | b |  | 0.209 | 1 | 0.209 | F | No | No | Yes | -0.115 | 0.555 | 12.416 | 11.7755 | 66.322 | 63.3 | 18.43 | 18.4455 | 1.016 | 1.0085 | 12.416 | 11.7755 | 3074.245 | 4707.732 | 8.387 | 9.4205 | 0.775 | 0.7405 | 3.35 | 3.324 | 2.595 | 2.461 | 3.852 | 3.855 | 14709.308 | 22525.0335 | 40.13 | 45.074 | 40.581 | 0.034 | 20 | -0.2 | 1.2 | 0.02 | 100 |  | 2 |  | 45916
batch 53 | 53S005 | 53S005C1 | b |  | 0.209 | 1 | 0.209 | R | No | No | Yes | -0.115 | 0.555 | 11.135 |  | 60.278 |  | 18.461 |  | 1.001 |  | 11.135 |  | 6341.219 |  | 10.454 |  | 0.706 |  | 3.298 |  | 2.327 |  | 3.858 |  | 30340.759 |  | 50.018 |  | 40.581 | 0.034 | 20 | 1.2 | -0.2 | 0.02 | 100 |  | 2 |  | 45916
batch 53 | 53S005 | 53S005C1 | c |  | 0.209 | 1 | 0.209 | F | No | No | Yes | -0.106 | 0.555 | 12.023 | 11.4485 | 64.114 | 61.53 | 18.44 | 18.4605 | 1.017 | 1.0075 | 12.023 | 11.4485 | 2047.177 | 3032.763 | 9.486 | 10.2865 | 0.761 | 0.73 | 3.301 | 3.2755 | 2.513 | 2.393 | 3.854 | 3.8585 | 9795.107 | 14510.8295 | 45.389 | 49.218 | 40.581 | 0.034 | 20 | -0.2 | 1.2 | 0.02 | 100 |  | 2 |  | 45916
batch 53 | 53S005 | 53S005C1 | c |  | 0.209 | 1 | 0.209 | R | No | No | Yes | -0.106 | 0.555 | 10.874 |  | 58.946 |  | 18.481 |  | 0.998 |  | 10.874 |  | 4018.349 |  | 11.087 |  | 0.699 |  | 3.25 |  | 2.273 |  | 3.863 |  | 19226.552 |  | 53.047 |  | 40.581 | 0.034 | 20 | 1.2 | -0.2 | 0.02 | 100 |  | 2 |  | 45916
batch 53 | 53S005 | 53S005C1 | d |  | 0.209 | 1 | 0.209 | F | Yes | Yes | Yes | 0.089 | 0.555 | 12.116 | 11.575 | 65.999 | 63.58 | 18.027 | 18.047 | 1.018 | 1.0085 | 12.116 | 11.575 | 2303.583 | 3494.1035 | 8.425 | 9.172 | 0.778 | 0.7465 | 3.255 | 3.2395 | 2.532 | 2.419 | 3.768 | 3.772 | 11021.927 | 16718.1985 | 40.312 | 43.886 | 40.58 | 0.034 | 20 | -0.2 | 1.2 | 0.02 | 100 |  | 2 |  | 45916
batch 53 | 53S005 | 53S005C1 | d |  | 0.209 | 1 | 0.209 | R | Yes | Yes | Yes | 0.089 | 0.555 | 11.034 |  | 61.161 |  | 18.067 |  | 0.999 |  | 11.034 |  | 4684.624 |  | 9.919 |  | 0.715 |  | 3.224 |  | 2.306 |  | 3.776 |  | 22414.47 |  | 47.46 |  | 40.58 | 0.034 | 20 | 1.2 | -0.2 | 0.02 | 100 |  | 2 |  | 45916
batch 53 | 53S005 | 53S005C2 | a |  | 0.209 | 1 | 0.209 | F | Yes | Yes | Yes | 0.08 | 0.555 | 11.873 | 11.4 | 63.958 | 62.1275 | 18.254 | 18.283 | 1.017 | 1.0035 | 11.873 | 11.4 | 1550.84 | 2505.2415 | 8.546 | 9.071 | 0.77 | 0.737 | 3.221 | 3.2315 | 2.481 | 2.3825 | 3.815 | 3.821 | 7420.287 | 11986.8005 | 40.892 | 43.4035 | 40.581 | 0.034 | 20 | -0.2 | 1.2 | 0.02 | 100 |  | 2 |  | 45916
batch 53 | 53S005 | 53S005C2 | a |  | 0.209 | 1 | 0.209 | R | Yes | Yes | Yes | 0.08 | 0.555 | 10.927 |  | 60.297 |  | 18.312 |  | 0.99 |  | 10.927 |  | 3459.643 |  | 9.596 |  | 0.704 |  | 3.242 |  | 2.284 |  | 3.827 |  | 16553.314 |  | 45.915 |  | 40.581 | 0.034 | 20 | 1.2 | -0.2 | 0.02 | 100 |  | 2 |  | 45916
batch 53 | 53S005 | 53S005C2 | b |  | 0.209 | 1 | 0.209 | F | Yes | Yes | Yes | -0.085 | 0.555 | 11.791 | 11.3295 | 64.364 | 62.5525 | 17.921 | 17.9465 | 1.022 | 1.009 | 11.791 | 11.3295 | 1830.041 | 2941.556 | 8.873 | 9.4105 | 0.776 | 0.7435 | 3.177 | 3.186 | 2.464 | 2.3675 | 3.746 | 3.751 | 8756.178 | 14074.431 | 42.455 | 45.0275 | 40.583 | 0.034 | 20 | -0.2 | 1.2 | 0.02 | 100 |  | 2 |  | 45916
batch 53 | 53S005 | 53S005C2 | b |  | 0.209 | 1 | 0.209 | R | Yes | Yes | Yes | -0.085 | 0.555 | 10.868 |  | 60.741 |  | 17.972 |  | 0.996 |  | 10.868 |  | 4053.071 |  | 9.948 |  | 0.711 |  | 3.195 |  | 2.271 |  | 3.756 |  | 19392.684 |  | 47.6 |  | 40.583 | 0.034 | 20 | 1.2 | -0.2 | 0.02 | 100 |  | 2 |  | 45916
batch 53 | 53S005 | 53S005C2 | c |  | 0.209 | 1 | 0.209 | F | Yes | Yes | Yes | -0.079 | 0.555 | 12.079 | 11.6355 | 64.035 | 62.378 | 18.551 | 18.583 | 1.017 | 1.0035 | 12.079 | 11.6355 | 1594.94 | 2749.4995 | 8.394 | 8.83 | 0.771 | 0.741 | 3.275 | 3.283 | 2.525 | 2.432 | 3.877 | 3.8835 | 7631.294 | 13155.501 | 40.162 | 42.248 | 40.578 | 0.035 | 20 | -0.2 | 1.2 | 0.02 | 100 |  | 2 |  | 45916
batch 53 | 53S005 | 53S005C2 | c |  | 0.209 | 1 | 0.209 | R | Yes | Yes | Yes | -0.079 | 0.555 | 11.192 |  | 60.721 |  | 18.615 |  | 0.99 |  | 11.192 |  | 3904.059 |  | 9.266 |  | 0.711 |  | 3.291 |  | 2.339 |  | 3.89 |  | 18679.708 |  | 44.334 |  | 40.578 | 0.035 | 20 | 1.2 | -0.2 | 0.02 | 100 |  | 2 |  | 45916
batch 53 | 53S005 | 53S005C2 | d |  | 0.209 | 1 | 0.209 | F | Yes | Yes | Yes | -0.093 | 0.555 | 11.698 | 11.2015 | 64.996 | 62.8515 | 17.615 | 17.638 | 1.022 | 1.01 | 11.698 | 11.2015 | 1727.099 | 2521.8365 | 8.899 | 9.6055 | 0.779 | 0.747 | 3.137 | 3.133 | 2.445 | 2.341 | 3.682 | 3.6865 | 8263.633 | 12066.203 | 42.577 | 45.9595 | 40.586 | 0.034 | 20 | -0.2 | 1.2 | 0.02 | 100 |  | 2 |  | 45916
batch 53 | 53S005 | 53S005C2 | d |  | 0.209 | 1 | 0.209 | R | Yes | Yes | Yes | -0.093 | 0.555 | 10.705 |  | 60.707 |  | 17.661 |  | 0.998 |  | 10.705 |  | 3316.574 |  | 10.312 |  | 0.715 |  | 3.129 |  | 2.237 |  | 3.691 |  | 15868.773 |  | 49.342 |  | 40.586 | 0.034 | 20 | 1.2 | -0.2 | 0.02 | 100 |  | 2 |  | 45916
batch 53 | 53S005 | 53S005D1 | a |  | 0.209 | 1 | 0.209 | F | Yes | Yes | Yes | -0.075 | 0.555 | 5.902 | 5.697 | 34.868 | 33.876 | 17.471 | 17.4375 | 0.991 | 0.9865 | 6.038 | 5.8285 | 216.655 | 202.3125 | 36.687 | 37.3535 | 0.54 | 0.54 | 2.337 | 2.256 | 1.262 | 1.218 | 3.651 | 3.6445 | 1036.626 | 968.003 | 175.536 | 178.7245 | 40.576 | 0.035 | 20 | -0.2 | 1.2 | 0.02 | 102.3 |  | 2 |  | 45916
batch 53 | 53S005 | 53S005D1 | a |  | 0.209 | 1 | 0.209 | R | Yes | Yes | Yes | -0.075 | 0.555 | 5.492 |  | 32.884 |  | 17.404 |  | 0.982 |  | 5.619 |  | 187.97 |  | 38.02 |  | 0.54 |  | 2.175 |  | 1.174 |  | 3.638 |  | 899.38 |  | 181.913 |  | 40.576 | 0.035 | 20 | 1.2 | -0.2 | 0.02 | 102.3 |  | 2 |  | 45916
batch 53 | 53S005 | 53S005D1 | b |  | 0.209 | 1 | 0.209 | F | No | No | Yes | -0.119 | 0.555 | 12.608 | 11.935 | 66.07 | 62.977 | 19.159 | 19.183 | 1.019 | 1.0105 | 12.898 | 12.2095 | 2570.033 | 4941.8615 | 8.011 | 8.947 | 0.778 | 0.7435 | 3.463 | 3.4305 | 2.696 | 2.552 | 4.004 | 4.009 | 12296.809 | 23645.2695 | 38.33 | 42.8075 | 40.579 | 0.035 | 20 | -0.2 | 1.2 | 0.02 | 102.3 |  | 2 |  | 45916
batch 53 | 53S005 | 53S005D1 | b |  | 0.209 | 1 | 0.209 | R | No | No | Yes | -0.119 | 0.555 | 11.262 |  | 59.884 |  | 19.207 |  | 1.002 |  | 11.521 |  | 7313.69 |  | 9.883 |  | 0.709 |  | 3.398 |  | 2.408 |  | 4.014 |  | 34993.73 |  | 47.285 |  | 40.579 | 0.035 | 20 | 1.2 | -0.2 | 0.02 | 102.3 |  | 2 |  | 45916
batch 53 | 53S005 | 53S005D1 | c |  | 0.209 | 1 | 0.209 | F | Yes | Yes | Yes | -0.069 | 0.555 | 6.449 | 6.2395 | 34.928 | 34.0455 | 18.589 | 18.5235 | 1.016 | 1.012 | 6.597 | 6.383 | 372.428 | 316.867 | 35.97 | 36.4625 | 0.54 | 0.54 | 2.553 | 2.4705 | 1.379 | 1.334 | 3.885 | 3.8715 | 1781.954 | 1516.1105 | 172.106 | 174.4625 | 40.586 | 0.034 | 20 | -0.2 | 1.2 | 0.02 | 102.3 |  | 2 |  | 45916
batch 53 | 53S005 | 53S005D1 | c |  | 0.209 | 1 | 0.209 | R | Yes | Yes | Yes | -0.069 | 0.555 | 6.03 |  | 33.163 |  | 18.458 |  | 1.008 |  | 6.169 |  | 261.306 |  | 36.955 |  | 0.54 |  | 2.388 |  | 1.289 |  | 3.858 |  | 1250.267 |  | 176.819 |  | 40.586 | 0.034 | 20 | 1.2 | -0.2 | 0.02 | 102.3 |  | 2 |  | 45916
batch 53 | 53S005 | 53S005D1 | d |  | 0.209 | 1 | 0.209 | F | No | No | Yes | -0.129 | 0.555 | 12.759 | 12.029 | 67.024 | 63.6215 | 19.057 | 19.077 | 1.022 | 1.0135 | 13.052 | 12.3055 | 2910.224 | 5012.4 | 7.896 | 8.4935 | 0.786 | 0.75 | 3.471 | 3.426 | 2.728 | 2.572 | 3.983 | 3.987 | 13924.516 | 23982.7755 | 37.778 | 40.6385 | 40.584 | 0.034 | 20 | -0.2 | 1.2 | 0.02 | 102.3 |  | 2 |  | 45916
batch 53 | 53S005 | 53S005D1 | d |  | 0.209 | 1 | 0.209 | R | No | No | Yes | -0.129 | 0.555 | 11.299 |  | 60.219 |  | 19.097 |  | 1.005 |  | 11.559 |  | 7114.576 |  | 9.091 |  | 0.714 |  | 3.381 |  | 2.416 |  | 3.991 |  | 34041.035 |  | 43.499 |  | 40.584 | 0.034 | 20 | 1.2 | -0.2 | 0.02 | 102.3 |  | 2 |  | 45916
batch 53 | 53S005 | 53S005D2 | a |  | 0.209 | 1 | 0.209 | F | No | No | Yes | -0.103 | 0.555 | 11.535 | 10.9955 | 62.417 | 59.868 | 18.259 | 18.28 | 1.012 | 1.0045 | 11.535 | 10.9955 | 2209.26 | 3253.4555 | 10.403 | 11.239 | 0.742 | 0.713 | 3.249 | 3.2225 | 2.411 | 2.298 | 3.816 | 3.8205 | 10570.621 | 15566.7725 | 49.777 | 53.775 | 40.578 | 0.035 | 20 | -0.2 | 1.2 | 0.02 | 100 |  | 2 |  | 45916
batch 53 | 53S005 | 53S005D2 | a |  | 0.209 | 1 | 0.209 | R | No | No | Yes | -0.103 | 0.555 | 10.456 |  | 57.319 |  | 18.301 |  | 0.997 |  | 10.456 |  | 4297.651 |  | 12.075 |  | 0.684 |  | 3.196 |  | 2.185 |  | 3.825 |  | 20562.924 |  | 57.773 |  | 40.578 | 0.035 | 20 | 1.2 | -0.2 | 0.02 | 100 |  | 2 |  | 45916
batch 53 | 53S005 | 53S005D2 | b |  | 0.209 | 1 | 0.209 | F | Yes | Yes | Yes | -0.092 | 0.555 | 11.972 | 11.4655 | 65.173 | 62.9905 | 18.077 | 18.1035 | 1.016 | 1.005 | 11.972 | 11.4655 | 2166.807 | 4024.7415 | 8.532 | 9.139 | 0.773 | 0.743 | 3.237 | 3.2255 | 2.502 | 2.396 | 3.778 | 3.7835 | 10367.498 | 19257.1365 | 40.821 | 43.726 | 40.579 | 0.035 | 20 | -0.2 | 1.2 | 0.02 | 100 |  | 2 |  | 45916
batch 53 | 53S005 | 53S005D2 | b |  | 0.209 | 1 | 0.209 | R | Yes | Yes | Yes | -0.092 | 0.555 | 10.959 |  | 60.808 |  | 18.13 |  | 0.994 |  | 10.959 |  | 5882.676 |  | 9.746 |  | 0.713 |  | 3.214 |  | 2.29 |  | 3.789 |  | 28146.775 |  | 46.631 |  | 40.579 | 0.035 | 20 | 1.2 | -0.2 | 0.02 | 100 |  | 2 |  | 45916
batch 53 | 53S005 | 53S005D2 | c |  | 0.209 | 1 | 0.209 | F | Yes | Yes | Yes | 0.085 | 0.555 | 11.882 | 11.3755 | 63.6 | 61.2285 | 18.399 | 18.42 | 1.015 | 1.008 | 11.882 | 11.3755 | 2192.131 | 3207.0145 | 10.032 | 10.7865 | 0.753 | 0.7265 | 3.3 | 3.272 | 2.483 | 2.3775 | 3.845 | 3.8495 | 10488.664 | 15344.566 | 47.998 | 51.6095 | 40.58 | 0.034 | 20 | -0.2 | 1.2 | 0.02 | 100 |  | 2 |  | 45916
batch 53 | 53S005 | 53S005D2 | c |  | 0.209 | 1 | 0.209 | R | Yes | Yes | Yes | 0.085 | 0.555 | 10.869 |  | 58.857 |  | 18.441 |  | 1.001 |  | 10.869 |  | 4221.898 |  | 11.541 |  | 0.7 |  | 3.244 |  | 2.272 |  | 3.854 |  | 20200.468 |  | 55.221 |  | 40.58 | 0.034 | 20 | 1.2 | -0.2 | 0.02 | 100 |  | 2 |  | 45916
batch 53 | 53S005 | 53S005D2 | d |  | 0.209 | 1 | 0.209 | F | Yes | Yes | Yes | -0.083 | 0.555 | 12.024 | 11.565 | 63.858 | 61.9265 | 18.578 | 18.609 | 1.014 | 1.0035 | 12.024 | 11.565 | 1139.07 | 1424.56 | 8.252 | 8.863 | 0.772 | 0.744 | 3.255 | 3.2475 | 2.513 | 2.417 | 3.883 | 3.8895 | 5450.098 | 6816.0765 | 39.481 | 42.4065 | 40.576 | 0.035 | 20 | -0.2 | 1.2 | 0.02 | 100 |  | 2 |  | 45916
batch 53 | 53S005 | 53S005D2 | d |  | 0.209 | 1 | 0.209 | R | Yes | Yes | Yes | -0.083 | 0.555 | 11.106 |  | 59.995 |  | 18.64 |  | 0.993 |  | 11.106 |  | 1710.05 |  | 9.474 |  | 0.716 |  | 3.24 |  | 2.321 |  | 3.896 |  | 8182.055 |  | 45.332 |  | 40.576 | 0.035 | 20 | 1.2 | -0.2 | 0.02 | 100 |  | 2 |  | 45916
batch 53 | 53S006 | 53S006A2 | a |  | 0.209 | 1 | 0.209 | F | No | No | Yes | 0.107 | 0.555 | 10.048 | 9.508 | 55.834 | 52.874 | 17.99 | 17.999 | 1 | 0.999 | 10.048 | 9.508 | 1328.483 | 1452.2675 | 16.356 | 17.344 | 0.674 | 0.657 | 3.117 | 3.023 | 2.1 | 1.987 | 3.76 | 3.762 | 6356.38 | 6948.65 | 78.257 | 82.9845 | 40.582 | 0.034 | 20 | -0.2 | 1.2 | 0.02 | 100 |  | 2 |  | 45916
batch 53 | 53S006 | 53S006A2 | a |  | 0.209 | 1 | 0.209 | R | No | No | Yes | 0.107 | 0.555 | 8.968 |  | 49.914 |  | 18.008 |  | 0.998 |  | 8.968 |  | 1576.052 |  | 18.332 |  | 0.64 |  | 2.929 |  | 1.874 |  | 3.764 |  | 7540.92 |  | 87.712 |  | 40.582 | 0.034 | 20 | 1.2 | -0.2 | 0.02 | 100 |  | 2 |  | 45916
batch 53 | 53S006 | 53S006A2 | b |  | 0.209 | 1 | 0.209 | F | No | No | Yes | 0.118 | 0.555 | 11.863 | 11.165 | 66.329 | 62.4185 | 17.665 | 17.673 | 1.012 | 1.012 | 11.863 | 11.165 | 2315.215 | 2671.418 | 8.909 | 10.2655 | 0.773 | 0.7365 | 3.209 | 3.168 | 2.479 | 2.3335 | 3.692 | 3.6935 | 11077.584 | 12781.9055 | 42.625 | 49.1165 | 40.58 | 0.034 | 20 | -0.2 | 1.2 | 0.02 | 100 |  | 2 |  | 45916
batch 53 | 53S006 | 53S006A2 | b |  | 0.209 | 1 | 0.209 | R | No | No | Yes | 0.118 | 0.555 | 10.467 |  | 58.508 |  | 17.681 |  | 1.012 |  | 10.467 |  | 3027.621 |  | 11.622 |  | 0.7 |  | 3.127 |  | 2.188 |  | 3.695 |  | 14486.227 |  | 55.608 |  | 40.58 | 0.034 | 20 | 1.2 | -0.2 | 0.02 | 100 |  | 2 |  | 45916
batch 53 | 53S006 | 53S006A2 | c |  | 0.209 | 1 | 0.209 | F | No | No | Yes | -0.121 | 0.555 | 9.325 | 8.8225 | 50.238 | 47.5935 | 18.414 | 18.4255 | 1.008 | 1.006 | 9.325 | 8.8225 | 1447.35 | 1496.371 | 20.734 | 21.5545 | 0.629 | 0.6145 | 3.1 | 2.999 | 1.949 | 1.844 | 3.848 | 3.8505 | 6925.121 | 7159.6715 | 99.207 | 103.1325 | 40.581 | 0.034 | 20 | -0.2 | 1.2 | 0.02 | 100 |  | 2 |  | 45916
batch 53 | 53S006 | 53S006A2 | c |  | 0.209 | 1 | 0.209 | R | No | No | Yes | -0.121 | 0.555 | 8.32 |  | 44.949 |  | 18.437 |  | 1.004 |  | 8.32 |  | 1545.392 |  | 22.375 |  | 0.6 |  | 2.898 |  | 1.739 |  | 3.853 |  | 7394.222 |  | 107.058 |  | 40.581 | 0.034 | 20 | 1.2 | -0.2 | 0.02 | 100 |  | 2 |  | 45916
batch 53 | 53S006 | 53S006A2 | d |  | 0.209 | 1 | 0.209 | F | No | No | Yes | -0.126 | 0.555 | 12.166 | 11.487 | 66.144 | 62.6005 | 17.947 | 17.96 | 1.025 | 1.0215 | 12.166 | 11.487 | 2983.602 | 3531.904 | 8.788 | 10.17 | 0.779 | 0.7445 | 3.262 | 3.222 | 2.543 | 2.401 | 3.751 | 3.7535 | 14275.607 | 16899.061 | 42.049 | 48.661 | 40.584 | 0.034 | 20 | -0.2 | 1.2 | 0.02 | 100 |  | 2 |  | 45916
batch 53 | 53S006 | 53S006A2 | d |  | 0.209 | 1 | 0.209 | R | No | No | Yes | -0.126 | 0.555 | 10.808 |  | 59.057 |  | 17.973 |  | 1.018 |  | 10.808 |  | 4080.206 |  | 11.552 |  | 0.71 |  | 3.182 |  | 2.259 |  | 3.756 |  | 19522.515 |  | 55.273 |  | 40.584 | 0.034 | 20 | 1.2 | -0.2 | 0.02 | 100 |  | 2 |  | 45916
batch 53 | 53S006 | 53S006A3 | a |  | 0.209 | 1 | 0.209 | F | Yes | Yes | Yes | -0.079 | 0.555 | 11.463 | 11.0435 | 63.698 | 61.8075 | 18.412 | 18.422 | 1 | 0.992 | 11.727 | 11.298 | 1770.995 | 1979.4075 | 8.886 | 9.1825 | 0.753 | 0.727 | 3.256 | 3.249 | 2.451 | 2.3615 | 3.848 | 3.85 | 8473.658 | 9470.847 | 42.515 | 43.9345 | 40.589 | 0.034 | 20 | -0.2 | 1.2 | 0.02 | 102.3 |  | 2 |  | 45916
batch 53 | 53S006 | 53S006A3 | a |  | 0.209 | 1 | 0.209 | R | Yes | Yes | Yes | -0.079 | 0.555 | 10.624 |  | 59.917 |  | 18.432 |  | 0.984 |  | 10.869 |  | 2187.82 |  | 9.479 |  | 0.701 |  | 3.242 |  | 2.272 |  | 3.852 |  | 10468.036 |  | 45.354 |  | 40.589 | 0.034 | 20 | 1.2 | -0.2 | 0.02 | 102.3 |  | 2 |  | 45916
batch 53 | 53S006 | 53S006A3 | b |  | 0.209 | 1 | 0.209 | F | Yes | Yes | Yes | 0.081 | 0.555 | 11.404 | 10.9405 | 62.218 | 60.0655 | 18.433 | 18.4405 | 1.017 | 1.01 | 11.666 | 11.192 | 1590.231 | 1758.1665 | 10.428 | 10.918 | 0.749 | 0.722 | 3.254 | 3.2385 | 2.438 | 2.339 | 3.852 | 3.854 | 7608.762 | 8412.28 | 49.896 | 52.239 | 40.585 | 0.034 | 20 | -0.2 | 1.2 | 0.02 | 102.3 |  | 2 |  | 45916
batch 53 | 53S006 | 53S006A3 | b |  | 0.209 | 1 | 0.209 | R | Yes | Yes | Yes | 0.081 | 0.555 | 10.477 |  | 57.913 |  | 18.448 |  | 1.003 |  | 10.718 |  | 1926.102 |  | 11.408 |  | 0.695 |  | 3.223 |  | 2.24 |  | 3.856 |  | 9215.798 |  | 54.582 |  | 40.585 | 0.034 | 20 | 1.2 | -0.2 | 0.02 | 102.3 |  | 2 |  | 45916
batch 53 | 53S006 | 53S006A3 | c |  | 0.209 | 1 | 0.209 | F | Yes | Yes | Yes | -0.082 | 0.555 | 11.855 | 11.408 | 64.024 | 61.968 | 18.978 | 18.981 | 0.998 | 0.992 | 12.127 | 11.67 | 1771.085 | 1772.6955 | 8.332 | 8.705 | 0.754 | 0.728 | 3.36 | 3.3495 | 2.535 | 2.4395 | 3.966 | 3.967 | 8474.091 | 8481.797 | 39.868 | 41.6505 | 40.581 | 0.034 | 20 | -0.2 | 1.2 | 0.02 | 102.3 |  | 2 |  | 45916
batch 53 | 53S006 | 53S006A3 | c |  | 0.209 | 1 | 0.209 | R | Yes | Yes | Yes | -0.082 | 0.555 | 10.961 |  | 59.912 |  | 18.984 |  | 0.986 |  | 11.213 |  | 1774.306 |  | 9.078 |  | 0.702 |  | 3.339 |  | 2.344 |  | 3.968 |  | 8489.503 |  | 43.433 |  | 40.581 | 0.034 | 20 | 1.2 | -0.2 | 0.02 | 102.3 |  | 2 |  | 45916
batch 53 | 53S006 | 53S006A3 | d |  | 0.209 | 1 | 0.209 | F | Yes | Yes | Yes | -0.088 | 0.555 | 11.535 | 11.0705 | 64.001 | 61.768 | 18.193 | 18.2 | 1.013 | 1.007 | 11.8 | 11.325 | 2081.018 | 2287.0795 | 9.157 | 10.0315 | 0.76 | 0.732 | 3.247 | 3.233 | 2.466 | 2.367 | 3.802 | 3.8035 | 9957.022 | 10942.9625 | 43.811 | 47.9965 | 40.577 | 0.035 | 20 | -0.2 | 1.2 | 0.02 | 102.3 |  | 2 |  | 45916
batch 53 | 53S006 | 53S006A3 | d |  | 0.209 | 1 | 0.209 | R | Yes | Yes | Yes | -0.088 | 0.555 | 10.606 |  | 59.535 |  | 18.207 |  | 1.001 |  | 10.85 |  | 2493.141 |  | 10.906 |  | 0.704 |  | 3.219 |  | 2.268 |  | 3.805 |  | 11928.903 |  | 52.182 |  | 40.577 | 0.035 | 20 | 1.2 | -0.2 | 0.02 | 102.3 |  | 2 |  | 45916
batch 53 | 53S006 | 53S006B2 | a |  | 0.209 | 1 | 0.209 | F | No | No | Yes | -0.102 | 0.555 | 10.79 | 10.2905 | 58.801 | 56.2795 | 18.294 | 18.3035 | 1.003 | 0.999 | 10.79 | 10.2905 | 1057.607 | 1206.0885 | 12.492 | 13.436 | 0.711 | 0.6855 | 3.171 | 3.135 | 2.255 | 2.1505 | 3.823 | 3.825 | 5060.32 | 5770.7585 | 59.769 | 64.2875 | 40.585 | 0.034 | 20 | -0.2 | 1.2 | 0.02 | 100 |  | 2 |  | 45916
batch 53 | 53S006 | 53S006B2 | a |  | 0.209 | 1 | 0.209 | R | No | No | Yes | -0.102 | 0.555 | 9.791 |  | 53.758 |  | 18.313 |  | 0.995 |  | 9.791 |  | 1354.57 |  | 14.38 |  | 0.66 |  | 3.099 |  | 2.046 |  | 3.827 |  | 6481.197 |  | 68.806 |  | 40.585 | 0.034 | 20 | 1.2 | -0.2 | 0.02 | 100 |  | 2 |  | 45916
batch 53 | 53S006 | 53S006B2 | b |  | 0.209 | 1 | 0.209 | F | No | No | Yes | -0.12 | 0.555 | 12.111 | 11.4645 | 65.815 | 62.488 | 18.156 | 18.162 | 1.014 | 1.0105 | 12.111 | 11.4645 | 2413.76 | 2530.1745 | 8.692 | 9.6045 | 0.772 | 0.7375 | 3.28 | 3.2485 | 2.531 | 2.396 | 3.795 | 3.796 | 11549.092 | 12106.098 | 41.586 | 45.9535 | 40.586 | 0.034 | 20 | -0.2 | 1.2 | 0.02 | 100 |  | 2 |  | 45916
batch 53 | 53S006 | 53S006B2 | b |  | 0.209 | 1 | 0.209 | R | No | No | Yes | -0.12 | 0.555 | 10.818 |  | 59.161 |  | 18.168 |  | 1.007 |  | 10.818 |  | 2646.589 |  | 10.517 |  | 0.703 |  | 3.217 |  | 2.261 |  | 3.797 |  | 12663.104 |  | 50.321 |  | 40.586 | 0.034 | 20 | 1.2 | -0.2 | 0.02 | 100 |  | 2 |  | 45916
batch 53 | 53S006 | 53S006B2 | c |  | 0.209 | 1 | 0.209 | F | Yes | Yes | Yes | 0.092 | 0.555 | 10.054 | 9.5905 | 55.294 | 52.816 | 18.179 | 18.1875 | 1 | 0.998 | 10.054 | 9.5905 | 1158.123 | 1229.081 | 16.361 | 17.0435 | 0.67 | 0.655 | 3.136 | 3.058 | 2.101 | 2.0045 | 3.799 | 3.801 | 5541.256 | 5880.7695 | 78.281 | 81.546 | 40.584 | 0.034 | 20 | -0.2 | 1.2 | 0.02 | 100 |  | 2 |  | 45916
batch 53 | 53S006 | 53S006B2 | c |  | 0.209 | 1 | 0.209 | R | Yes | Yes | Yes | 0.092 | 0.555 | 9.127 |  | 50.338 |  | 18.196 |  | 0.996 |  | 9.127 |  | 1300.039 |  | 17.726 |  | 0.64 |  | 2.98 |  | 1.908 |  | 3.803 |  | 6220.283 |  | 84.811 |  | 40.584 | 0.034 | 20 | 1.2 | -0.2 | 0.02 | 100 |  | 2 |  | 45916
batch 53 | 53S006 | 53S006B2 | d |  | 0.209 | 1 | 0.209 | F | No | No | Yes | -0.111 | 0.555 | 12.002 | 11.404 | 66.379 | 63.2405 | 17.783 | 17.788 | 1.017 | 1.0135 | 12.002 | 11.404 | 2717.696 | 2919.3005 | 8.999 | 9.807 | 0.775 | 0.7445 | 3.237 | 3.2005 | 2.508 | 2.383 | 3.717 | 3.718 | 13003.332 | 13967.946 | 43.057 | 46.924 | 40.581 | 0.034 | 20 | -0.2 | 1.2 | 0.02 | 100 |  | 2 |  | 45916
batch 53 | 53S006 | 53S006B2 | d |  | 0.209 | 1 | 0.209 | R | No | No | Yes | -0.111 | 0.555 | 10.806 |  | 60.102 |  | 17.793 |  | 1.01 |  | 10.806 |  | 3120.905 |  | 10.615 |  | 0.714 |  | 3.164 |  | 2.258 |  | 3.719 |  | 14932.56 |  | 50.791 |  | 40.581 | 0.034 | 20 | 1.2 | -0.2 | 0.02 | 100 |  | 2 |  | 45916
batch 53 | 53S006 | 53S006B3 | a |  | 0.209 | 1 | 0.209 | F | Yes | Yes | Yes | 0.059 | 0.555 | 11.148 | 10.819 | 61.165 | 60.0845 | 18.563 | 18.591 | 1.004 | 0.9905 | 11.404 | 11.0675 | 1102.272 | 1402.574 | 7.712 | 8.536 | 0.755 | 0.725 | 3.159 | 3.194 | 2.383 | 2.313 | 3.88 | 3.8855 | 5274.031 | 6710.8805 | 36.901 | 40.843 | 40.584 | 0.034 | 20 | -0.2 | 1.2 | 0.02 | 102.3 |  | 2 |  | 45916
batch 53 | 53S006 | 53S006B3 | a |  | 0.209 | 1 | 0.209 | R | Yes | Yes | Yes | 0.059 | 0.555 | 10.49 |  | 59.004 |  | 18.619 |  | 0.977 |  | 10.731 |  | 1702.876 |  | 9.36 |  | 0.695 |  | 3.229 |  | 2.243 |  | 3.891 |  | 8147.73 |  | 44.785 |  | 40.584 | 0.034 | 20 | 1.2 | -0.2 | 0.02 | 102.3 |  | 2 |  | 45916
batch 53 | 53S006 | 53S006B3 | b |  | 0.209 | 1 | 0.209 | F | Yes | Yes | Yes | -0.071 | 0.555 | 11.074 | 10.709 | 60.583 | 59.3035 | 18.436 | 18.463 | 1.014 | 1 | 11.328 | 10.955 | 1173.716 | 1536.909 | 9.128 | 9.567 | 0.753 | 0.722 | 3.143 | 3.171 | 2.368 | 2.29 | 3.853 | 3.8585 | 5615.867 | 7353.633 | 43.675 | 45.774 | 40.581 | 0.034 | 20 | -0.2 | 1.2 | 0.02 | 102.3 |  | 2 |  | 45916
batch 53 | 53S006 | 53S006B3 | b |  | 0.209 | 1 | 0.209 | R | Yes | Yes | Yes | -0.071 | 0.555 | 10.344 |  | 58.024 |  | 18.49 |  | 0.986 |  | 10.582 |  | 1900.102 |  | 10.006 |  | 0.691 |  | 3.199 |  | 2.212 |  | 3.864 |  | 9091.399 |  | 47.873 |  | 40.581 | 0.034 | 20 | 1.2 | -0.2 | 0.02 | 102.3 |  | 2 |  | 45916
batch 53 | 53S006 | 53S006B3 | c |  | 0.209 | 1 | 0.209 | F | Yes | Yes | Yes | 0.08 | 0.555 | 11.58 | 11.1165 | 63.67 | 61.7975 | 18.425 | 18.438 | 1.01 | 0.998 | 11.847 | 11.3725 | 1480.715 | 1618.677 | 7.539 | 8.147 | 0.772 | 0.739 | 3.207 | 3.2175 | 2.476 | 2.377 | 3.851 | 3.8535 | 7084.759 | 7744.8645 | 36.071 | 38.981 | 40.58 | 0.034 | 20 | -0.2 | 1.2 | 0.02 | 102.3 |  | 2 |  | 45916
batch 53 | 53S006 | 53S006B3 | c |  | 0.209 | 1 | 0.209 | R | Yes | Yes | Yes | 0.08 | 0.555 | 10.653 |  | 59.925 |  | 18.451 |  | 0.986 |  | 10.898 |  | 1756.639 |  | 8.755 |  | 0.706 |  | 3.228 |  | 2.278 |  | 3.856 |  | 8404.97 |  | 41.891 |  | 40.58 | 0.034 | 20 | 1.2 | -0.2 | 0.02 | 102.3 |  | 2 |  | 45916
batch 53 | 53S006 | 53S006B3 | d |  | 0.209 | 1 | 0.209 | F | Yes | Yes | Yes | 0.083 | 0.555 | 11.547 | 11.069 | 62.206 | 60.2685 | 18.671 | 18.689 | 1.017 | 1.005 | 11.812 | 11.323 | 1310.086 | 1615.494 | 8.827 | 9.5075 | 0.763 | 0.7295 | 3.236 | 3.246 | 2.469 | 2.3665 | 3.902 | 3.906 | 6268.355 | 7729.6365 | 42.232 | 45.49 | 40.587 | 0.034 | 20 | -0.2 | 1.2 | 0.02 | 102.3 |  | 2 |  | 45916
batch 53 | 53S006 | 53S006B3 | d |  | 0.209 | 1 | 0.209 | R | Yes | Yes | Yes | 0.083 | 0.555 | 10.591 |  | 58.331 |  | 18.707 |  | 0.993 |  | 10.834 |  | 1920.902 |  | 10.188 |  | 0.696 |  | 3.256 |  | 2.264 |  | 3.91 |  | 9190.918 |  | 48.748 |  | 40.587 | 0.034 | 20 | 1.2 | -0.2 | 0.02 | 102.3 |  | 2 |  | 45916
batch 53 | 53S006 | 53S006C2 | a |  | 0.209 | 1 | 0.209 | F | No | No | Yes | -0.107 | 0.555 | 8.648 | 8.231 | 48.826 | 46.712 | 17.474 | 17.512 | 1.014 | 1.006 | 8.648 | 8.231 | 950.424 | 1182.5245 | 21.506 | 22.343 | 0.64 | 0.62 | 2.824 | 2.773 | 1.807 | 1.72 | 3.652 | 3.66 | 4547.481 | 5658.01 | 102.898 | 106.9035 | 40.586 | 0.034 | 20 | -0.2 | 1.2 | 0.02 | 100 |  | 2 |  | 45916
batch 53 | 53S006 | 53S006C2 | a |  | 0.209 | 1 | 0.209 | R | No | No | Yes | -0.107 | 0.555 | 7.814 |  | 44.598 |  | 17.55 |  | 0.998 |  | 7.814 |  | 1414.625 |  | 23.18 |  | 0.6 |  | 2.722 |  | 1.633 |  | 3.668 |  | 6768.539 |  | 110.909 |  | 40.586 | 0.034 | 20 | 1.2 | -0.2 | 0.02 | 100 |  | 2 |  | 45916
batch 53 | 53S006 | 53S006C2 | b |  | 0.209 | 1 | 0.209 | F | No | No | Yes | -0.11 | 0.555 | 11.03 | 10.4845 | 60.673 | 58.0305 | 17.792 | 17.8165 | 1.022 | 1.014 | 11.03 | 10.4845 | 1530.728 | 2179.8675 | 10.409 | 11.3915 | 0.747 | 0.7115 | 3.086 | 3.0785 | 2.305 | 2.191 | 3.719 | 3.724 | 7324.058 | 10429.9885 | 49.802 | 54.505 | 40.592 | 0.034 | 20 | -0.2 | 1.2 | 0.02 | 100 |  | 2 |  | 45916
batch 53 | 53S006 | 53S006C2 | b |  | 0.209 | 1 | 0.209 | R | No | No | Yes | -0.11 | 0.555 | 9.939 |  | 55.388 |  | 17.841 |  | 1.006 |  | 9.939 |  | 2829.007 |  | 12.374 |  | 0.676 |  | 3.071 |  | 2.077 |  | 3.729 |  | 13535.919 |  | 59.208 |  | 40.592 | 0.034 | 20 | 1.2 | -0.2 | 0.02 | 100 |  | 2 |  | 45916
batch 53 | 53S006 | 53S006C2 | c |  | 0.209 | 1 | 0.209 | F | No | No | Yes | -0.11 | 0.555 | 9.407 | 8.9425 | 51.818 | 49.5095 | 17.931 | 17.9635 | 1.012 | 1.005 | 9.407 | 8.9425 | 1003.1 | 1249.7995 | 17.741 | 18.683 | 0.666 | 0.643 | 2.952 | 2.905 | 1.966 | 1.869 | 3.748 | 3.7545 | 4799.522 | 5979.9015 | 84.883 | 89.3915 | 40.581 | 0.034 | 20 | -0.2 | 1.2 | 0.02 | 100 |  | 2 |  | 45916
batch 53 | 53S006 | 53S006C2 | c |  | 0.209 | 1 | 0.209 | R | No | No | Yes | -0.11 | 0.555 | 8.478 |  | 47.201 |  | 17.996 |  | 0.998 |  | 8.478 |  | 1496.499 |  | 19.625 |  | 0.62 |  | 2.858 |  | 1.772 |  | 3.761 |  | 7160.281 |  | 93.9 |  | 40.581 | 0.034 | 20 | 1.2 | -0.2 | 0.02 | 100 |  | 2 |  | 45916
batch 53 | 53S006 | 53S006C2 | d |  | 0.209 | 1 | 0.209 | F | No | No | Yes | -0.103 | 0.555 | 11.469 | 10.9355 | 62.101 | 59.6785 | 18.009 | 18.0295 | 1.025 | 1.016 | 11.469 | 10.9355 | 1728.489 | 2338.02 | 9.663 | 10.4845 | 0.761 | 0.727 | 3.151 | 3.1445 | 2.397 | 2.2855 | 3.764 | 3.768 | 8270.282 | 11186.6975 | 46.235 | 50.166 | 40.579 | 0.035 | 20 | -0.2 | 1.2 | 0.02 | 100 |  | 2 |  | 45916
batch 53 | 53S006 | 53S006C2 | d |  | 0.209 | 1 | 0.209 | R | No | No | Yes | -0.103 | 0.555 | 10.402 |  | 57.256 |  | 18.05 |  | 1.007 |  | 10.402 |  | 2947.551 |  | 11.306 |  | 0.693 |  | 3.138 |  | 2.174 |  | 3.772 |  | 14103.113 |  | 54.097 |  | 40.579 | 0.035 | 20 | 1.2 | -0.2 | 0.02 | 100 |  | 2 |  | 45916
batch 53 | 53S006 | 53S006D2 | a |  | 0.209 | 1 | 0.209 | F | Yes | Yes | Yes | 0.005 | 0.555 | 0.049 | 0.049 | 23.45 | 23.6 | 0.209 | 0.208 | 0.993 | 0.9935 | 0.049 | 0.049 | 3898.785 | 3826.3195 | 5234.009 | 5266.8355 | 0.5 | 0.5 | 0.02 | 0.02 | 0.01 | 0.01 | 0.044 | 0.0435 | 18654.472 | 18307.7475 | 25043.105 | 25200.1695 | 40.581 | 0.034 | 20 | -0.2 | 1.2 | 0.02 | 100 |  | 2 |  | 45916
batch 53 | 53S006 | 53S006D2 | a |  | 0.209 | 1 | 0.209 | R | Yes | Yes | Yes | 0.005 | 0.555 | 0.049 |  | 23.75 |  | 0.207 |  | 0.994 |  | 0.049 |  | 3753.854 |  | 5299.662 |  | 0.5 |  | 0.02 |  | 0.01 |  | 0.043 |  | 17961.023 |  | 25357.234 |  | 40.581 | 0.034 | 20 | 1.2 | -0.2 | 0.02 | 100 |  | 2 |  | 45916
batch 53 | 53S006 | 53S006D2 | b |  | 0.209 | 1 | 0.209 | F | Yes | Yes | Yes | -0.08 | 0.555 | 11.158 | 10.7465 | 61.543 | 59.6255 | 17.963 | 17.961 | 1.009 | 1.003 | 11.158 | 10.7465 | 1298.338 | 1277.526 | 10.149 | 10.914 | 0.745 | 0.72 | 3.132 | 3.1205 | 2.332 | 2.246 | 3.754 | 3.754 | 6212.143 | 6112.5635 | 48.558 | 52.22 | 40.577 | 0.035 | 20 | -0.2 | 1.2 | 0.02 | 100 |  | 2 |  | 45916
batch 53 | 53S006 | 53S006D2 | b |  | 0.209 | 1 | 0.209 | R | Yes | Yes | Yes | -0.08 | 0.555 | 10.335 |  | 57.708 |  | 17.959 |  | 0.997 |  | 10.335 |  | 1256.714 |  | 11.679 |  | 0.695 |  | 3.109 |  | 2.16 |  | 3.754 |  | 6012.984 |  | 55.882 |  | 40.577 | 0.035 | 20 | 1.2 | -0.2 | 0.02 | 100 |  | 2 |  | 45916
batch 53 | 53S006 | 53S006D2 | c |  | 0.209 | 1 | 0.209 | F | No | Yes | No | -0.004 | 0.555 | 0.048 | 0.048 | 23.599 | 23.557 | 0.204 | 0.2045 | 0.989 | 0.988 | 0.048 | 0.048 | 3714.519 | 3707.3575 | 5352.212 | 5324.8615 | 0.46 | 0.48 | 0.022 | 0.021 | 0.01 | 0.01 | 0.043 | 0.043 | 17772.819 | 17738.5525 | 25608.671 | 25477.8055 | 40.582 | 0.034 | 20 | -0.2 | 1.2 | 0.02 | 100 |  | 2 |  | 45916
batch 53 | 53S006 | 53S006D2 | c |  | 0.209 | 1 | 0.209 | R | No | Yes | No | -0.004 | 0.555 | 0.048 |  | 23.515 |  | 0.205 |  | 0.987 |  | 0.048 |  | 3700.196 |  | 5297.511 |  | 0.5 |  | 0.02 |  | 0.01 |  | 0.043 |  | 17704.286 |  | 25346.94 |  | 40.582 | 0.034 | 20 | 1.2 | -0.2 | 0.02 | 100 |  | 2 |  | 45916
batch 53 | 53S006 | 53S006D2 | d |  | 0.209 | 1 | 0.209 | F | Yes | Yes | Yes | -0.079 | 0.555 | 11.226 | 10.817 | 63.027 | 61.1425 | 17.64 | 17.6465 | 1.01 | 1.0025 | 11.226 | 10.817 | 1828.1 | 2008.7965 | 9.277 | 9.976 | 0.755 | 0.7285 | 3.107 | 3.102 | 2.346 | 2.2605 | 3.687 | 3.688 | 8746.889 | 9611.467 | 44.386 | 47.7315 | 40.593 | 0.034 | 20 | -0.2 | 1.2 | 0.02 | 100 |  | 2 |  | 45916
batch 53 | 53S006 | 53S006D2 | d |  | 0.209 | 1 | 0.209 | R | Yes | Yes | Yes | -0.079 | 0.555 | 10.408 |  | 59.258 |  | 17.653 |  | 0.995 |  | 10.408 |  | 2189.493 |  | 10.675 |  | 0.702 |  | 3.097 |  | 2.175 |  | 3.689 |  | 10476.045 |  | 51.077 |  | 40.593 | 0.034 | 20 | 1.2 | -0.2 | 0.02 | 100 |  | 2 |  | 45916
batch 55 | 55S004 | 55S004A4 | a |  | 0.209 | 1 | 0.209 | F | Yes | Yes | Yes | -0.081 | 0.555 | 10.412 | 10.021 | 62.126 | 61.364 | 17.808 | 17.8255 | 0.941 | 0.916 | 10.412 | 10.021 | 794.76 | 775.802 | 7.586 | 7.866 | 0.722 | 0.694 | 3.015 | 3.018 | 2.176 | 2.0945 | 3.722 | 3.7255 | 3802.678 | 3711.971 | 36.298 | 37.636 | 40.579 | 0.035 | 20 | -0.2 | 1.2 | 0.02 | 100 |  | 2 |  | 45917
batch 55 | 55S004 | 55S004A4 | a |  | 0.209 | 1 | 0.209 | R | Yes | Yes | Yes | -0.081 | 0.555 | 9.63 |  | 60.602 |  | 17.843 |  | 0.891 |  | 9.63 |  | 756.844 |  | 8.146 |  | 0.666 |  | 3.021 |  | 2.013 |  | 3.729 |  | 3621.264 |  | 38.974 |  | 40.579 | 0.035 | 20 | 1.2 | -0.2 | 0.02 | 100 |  | 2 |  | 45917
batch 55 | 55S004 | 55S004A4 | b |  | 0.209 | 1 | 0.209 | F | Yes | Yes | Yes | -0.065 | 0.555 | 10.011 | 9.7065 | 60.055 | 59.6325 | 17.578 | 17.5935 | 0.948 | 0.925 | 10.011 | 9.7065 | 668.829 | 655.012 | 8.074 | 8.836 | 0.716 | 0.691 | 2.923 | 2.9375 | 2.092 | 2.0285 | 3.674 | 3.677 | 3200.138 | 3134.028 | 38.63 | 42.276 | 40.582 | 0.034 | 20 | -0.2 | 1.2 | 0.02 | 100 |  | 2 |  | 45917
batch 55 | 55S004 | 55S004A4 | b |  | 0.209 | 1 | 0.209 | R | Yes | Yes | Yes | -0.065 | 0.555 | 9.402 |  | 59.21 |  | 17.609 |  | 0.902 |  | 9.402 |  | 641.195 |  | 9.598 |  | 0.666 |  | 2.952 |  | 1.965 |  | 3.68 |  | 3067.918 |  | 45.922 |  | 40.582 | 0.034 | 20 | 1.2 | -0.2 | 0.02 | 100 |  | 2 |  | 45917
batch 55 | 55S004 | 55S004A4 | c |  | 0.209 | 1 | 0.209 | F | Yes | Yes | Yes | 0.086 | 0.555 | 10.785 | 10.323 | 63.118 | 62.115 | 18.194 | 18.2165 | 0.939 | 0.912 | 10.785 | 10.323 | 908.748 | 891.3315 | 6.836 | 7.005 | 0.721 | 0.6945 | 3.125 | 3.1055 | 2.254 | 2.1575 | 3.803 | 3.8075 | 4348.075 | 4264.742 | 32.708 | 33.5175 | 40.577 | 0.035 | 20 | -0.2 | 1.2 | 0.02 | 100 |  | 2 |  | 45917
batch 55 | 55S004 | 55S004A4 | c |  | 0.209 | 1 | 0.209 | R | Yes | Yes | Yes | 0.086 | 0.555 | 9.861 |  | 61.112 |  | 18.239 |  | 0.885 |  | 9.861 |  | 873.915 |  | 7.174 |  | 0.668 |  | 3.086 |  | 2.061 |  | 3.812 |  | 4181.409 |  | 34.327 |  | 40.577 | 0.035 | 20 | 1.2 | -0.2 | 0.02 | 100 |  | 2 |  | 45917
batch 55 | 55S004 | 55S004A4 | d |  | 0.209 | 1 | 0.209 | F | Yes | Yes | Yes | -0.078 | 0.555 | 9.143 | 8.8135 | 55.258 | 54.645 | 17.683 | 17.6995 | 0.936 | 0.911 | 9.143 | 8.8135 | 386.037 | 371.8215 | 10.178 | 10.5355 | 0.683 | 0.6615 | 2.799 | 2.785 | 1.911 | 1.842 | 3.696 | 3.6995 | 1847.069 | 1779.051 | 48.698 | 50.4095 | 40.584 | 0.034 | 20 | -0.2 | 1.2 | 0.02 | 100 |  | 2 |  | 45917
batch 55 | 55S004 | 55S004A4 | d |  | 0.209 | 1 | 0.209 | R | Yes | Yes | Yes | -0.078 | 0.555 | 8.484 |  | 54.032 |  | 17.716 |  | 0.886 |  | 8.484 |  | 357.606 |  | 10.893 |  | 0.64 |  | 2.771 |  | 1.773 |  | 3.703 |  | 1711.033 |  | 52.121 |  | 40.584 | 0.034 | 20 | 1.2 | -0.2 | 0.02 | 100 |  | 2 |  | 45917
batch 55 | 55S004 | 55S004B4 | a |  | 0.209 | 1 | 0.209 | F | Yes | Yes | Yes | -0.075 | 0.555 | 11.231 | 10.8405 | 63.083 | 62.2555 | 18.829 | 18.847 | 0.967 | 0.9445 | 11.49 | 11.09 | 874.885 | 910.114 | 7.269 | 7.8315 | 0.741 | 0.7105 | 3.24 | 3.264 | 2.401 | 2.3175 | 3.935 | 3.939 | 4186.054 | 4354.613 | 34.779 | 37.471 | 40.587 | 0.034 | 20 | -0.2 | 1.2 | 0.02 | 102.3 |  | 2 |  | 45917
batch 55 | 55S004 | 55S004B4 | a |  | 0.209 | 1 | 0.209 | R | Yes | Yes | Yes | -0.075 | 0.555 | 10.45 |  | 61.428 |  | 18.865 |  | 0.922 |  | 10.69 |  | 945.343 |  | 8.394 |  | 0.68 |  | 3.288 |  | 2.234 |  | 3.943 |  | 4523.172 |  | 40.163 |  | 40.587 | 0.034 | 20 | 1.2 | -0.2 | 0.02 | 102.3 |  | 2 |  | 45917
batch 55 | 55S004 | 55S004B4 | b |  | 0.209 | 1 | 0.209 | F | Yes | Yes | Yes | -0.073 | 0.555 | 10.19 | 9.8415 | 58.005 | 57.3625 | 18.904 | 18.9195 | 0.951 | 0.9275 | 10.424 | 10.068 | 385.965 | 384.1875 | 7.237 | 7.6885 | 0.722 | 0.695 | 3.018 | 3.0285 | 2.179 | 2.1045 | 3.951 | 3.9545 | 1846.723 | 1838.218 | 34.629 | 36.7885 | 40.58 | 0.035 | 20 | -0.2 | 1.2 | 0.02 | 102.3 |  | 2 |  | 45917
batch 55 | 55S004 | 55S004B4 | b |  | 0.209 | 1 | 0.209 | R | Yes | Yes | Yes | -0.073 | 0.555 | 9.493 |  | 56.72 |  | 18.935 |  | 0.904 |  | 9.712 |  | 382.41 |  | 8.14 |  | 0.668 |  | 3.039 |  | 2.03 |  | 3.958 |  | 1829.713 |  | 38.948 |  | 40.58 | 0.034 | 20 | 1.2 | -0.2 | 0.02 | 102.3 |  | 2 |  | 45917
batch 55 | 55S004 | 55S004B4 | c |  | 0.209 | 1 | 0.209 | F | Yes | Yes | Yes | -0.059 | 0.555 | 10.289 | 10.001 | 57.62 | 57.212 | 19.034 | 19.055 | 0.96 | 0.9385 | 10.525 | 10.231 | 482.227 | 492.169 | 9.423 | 9.9625 | 0.709 | 0.682 | 3.102 | 3.1355 | 2.2 | 2.1385 | 3.978 | 3.9825 | 2307.307 | 2354.876 | 45.084 | 47.6665 | 40.579 | 0.035 | 20 | -0.2 | 1.2 | 0.02 | 102.3 |  | 2 |  | 45917
batch 55 | 55S004 | 55S004B4 | c |  | 0.209 | 1 | 0.209 | R | Yes | Yes | Yes | -0.059 | 0.555 | 9.713 |  | 56.804 |  | 19.076 |  | 0.917 |  | 9.937 |  | 502.111 |  | 10.502 |  | 0.655 |  | 3.169 |  | 2.077 |  | 3.987 |  | 2402.445 |  | 50.249 |  | 40.579 | 0.035 | 20 | 1.2 | -0.2 | 0.02 | 102.3 |  | 2 |  | 45917
batch 55 | 55S004 | 55S004B4 | d |  | 0.209 | 1 | 0.209 | F | Yes | Yes | Yes | -0.071 | 0.555 | 11.296 | 10.922 | 63.538 | 62.861 | 18.813 | 18.828 | 0.967 | 0.944 | 11.556 | 11.173 | 1088.882 | 1083.9655 | 6.741 | 7.558 | 0.744 | 0.715 | 3.246 | 3.2665 | 2.415 | 2.335 | 3.932 | 3.935 | 5209.962 | 5186.4385 | 32.254 | 36.1625 | 40.58 | 0.034 | 20 | -0.2 | 1.2 | 0.02 | 102.3 |  | 2 |  | 45917
batch 55 | 55S004 | 55S004B4 | d |  | 0.209 | 1 | 0.209 | R | Yes | Yes | Yes | -0.071 | 0.555 | 10.548 |  | 62.184 |  | 18.843 |  | 0.921 |  | 10.79 |  | 1079.049 |  | 8.375 |  | 0.686 |  | 3.287 |  | 2.255 |  | 3.938 |  | 5162.915 |  | 40.071 |  | 40.58 | 0.034 | 20 | 1.2 | -0.2 | 0.02 | 102.3 |  | 2 |  | 45917
batch 55 | 55S004 | 55S004C5 | a |  | 0.209 | 1 | 0.209 | F | Yes | Yes | Yes | 0.076 | 0.555 | 10.064 | 9.6825 | 58.557 | 57.776 | 18.278 | 18.2985 | 0.94 | 0.9155 | 10.064 | 9.6825 | 417.739 | 423.6385 | 7.586 | 7.9255 | 0.719 | 0.6905 | 2.924 | 2.9295 | 2.103 | 2.0235 | 3.82 | 3.8245 | 1998.75 | 2026.979 | 36.295 | 37.921 | 40.575 | 0.033 | 20 | -0.2 | 1.2 | 0.02 | 100 |  | 2 |  | 45917
batch 55 | 55S004 | 55S004C5 | a |  | 0.209 | 1 | 0.209 | R | Yes | Yes | Yes | 0.076 | 0.555 | 9.301 |  | 56.995 |  | 18.319 |  | 0.891 |  | 9.301 |  | 429.538 |  | 8.265 |  | 0.662 |  | 2.935 |  | 1.944 |  | 3.829 |  | 2055.208 |  | 39.547 |  | 40.575 | 0.033 | 20 | 1.2 | -0.2 | 0.02 | 100 |  | 2 |  | 45917
batch 55 | 55S004 | 55S004C5 | b |  | 0.209 | 1 | 0.209 | F | Yes | Yes | Yes | 0.079 | 0.555 | 10.31 | 9.904 | 59.007 | 58.0815 | 18.511 | 18.532 | 0.944 | 0.92 | 10.31 | 9.904 | 452 | 451.364 | 7.116 | 7.924 | 0.716 | 0.6895 | 3.01 | 3.003 | 2.155 | 2.07 | 3.869 | 3.8735 | 2162.68 | 2159.6355 | 34.046 | 37.9135 | 40.592 | 0.034 | 20 | -0.2 | 1.2 | 0.02 | 100 |  | 2 |  | 45917
batch 55 | 55S004 | 55S004C5 | b |  | 0.209 | 1 | 0.209 | R | Yes | Yes | Yes | 0.079 | 0.555 | 9.498 |  | 57.156 |  | 18.553 |  | 0.896 |  | 9.498 |  | 450.728 |  | 8.732 |  | 0.663 |  | 2.996 |  | 1.985 |  | 3.878 |  | 2156.591 |  | 41.781 |  | 40.592 | 0.034 | 20 | 1.2 | -0.2 | 0.02 | 100 |  | 2 |  | 45917
batch 55 | 55S004 | 55S004C5 | c |  | 0.209 | 1 | 0.209 | F | Yes | Yes | Yes | -0.1 | 0.555 | 9.572 | 9.138 | 56.315 | 55.205 | 18.262 | 18.2805 | 0.931 | 0.905 | 9.572 | 9.138 | 312.881 | 312.826 | 7.129 | 7.9665 | 0.707 | 0.6835 | 2.829 | 2.7925 | 2.001 | 1.91 | 3.817 | 3.821 | 1497.04 | 1496.776 | 34.108 | 38.116 | 40.579 | 0.035 | 20 | -0.2 | 1.2 | 0.02 | 100 |  | 2 |  | 45917
batch 55 | 55S004 | 55S004C5 | c |  | 0.209 | 1 | 0.209 | R | Yes | Yes | Yes | -0.1 | 0.555 | 8.704 |  | 54.095 |  | 18.299 |  | 0.879 |  | 8.704 |  | 312.771 |  | 8.804 |  | 0.66 |  | 2.756 |  | 1.819 |  | 3.825 |  | 1496.512 |  | 42.124 |  | 40.579 | 0.035 | 20 | 1.2 | -0.2 | 0.02 | 100 |  | 2 |  | 45917
batch 55 | 55S004 | 55S004C5 | d |  | 0.209 | 1 | 0.209 | F | Yes | Yes | Yes | -0.097 | 0.555 | 9.249 | 8.8415 | 55.659 | 54.624 | 17.831 | 17.851 | 0.932 | 0.9065 | 9.249 | 8.8415 | 316.512 | 316.7665 | 7.634 | 8.465 | 0.705 | 0.676 | 2.743 | 2.733 | 1.933 | 1.848 | 3.727 | 3.731 | 1514.412 | 1515.6285 | 36.525 | 40.5015 | 40.582 | 0.034 | 20 | -0.2 | 1.2 | 0.02 | 100 |  | 2 |  | 45917
batch 55 | 55S004 | 55S004C5 | d |  | 0.209 | 1 | 0.209 | R | Yes | Yes | Yes | -0.097 | 0.555 | 8.434 |  | 53.589 |  | 17.871 |  | 0.881 |  | 8.434 |  | 317.021 |  | 9.296 |  | 0.647 |  | 2.723 |  | 1.763 |  | 3.735 |  | 1516.845 |  | 44.478 |  | 40.582 | 0.034 | 20 | 1.2 | -0.2 | 0.02 | 100 |  | 2 |  | 45917
batch 55 | 55S004 | 55S004D1 | a |  | 0.209 | 1 | 0.209 | F | No | No | Yes | -0.107 | 0.555 | 8 | 7.614 | 49.327 | 48.32 | 17.615 | 17.582 | 0.942 | 0.9165 | 8.184 | 7.789 | 220.114 | 202.721 | 11.407 | 12.0845 | 0.676 | 0.648 | 2.529 | 2.511 | 1.71 | 1.6275 | 3.682 | 3.675 | 1053.178 | 969.958 | 54.577 | 57.8195 | 40.582 | 0.034 | 20 | -0.2 | 1.2 | 0.02 | 102.3 |  | 2 |  | 45917
batch 55 | 55S004 | 55S004D1 | a |  | 0.209 | 1 | 0.209 | R | No | No | Yes | -0.107 | 0.555 | 7.228 |  | 47.313 |  | 17.549 |  | 0.891 |  | 7.394 |  | 185.328 |  | 12.762 |  | 0.62 |  | 2.493 |  | 1.545 |  | 3.668 |  | 886.738 |  | 61.062 |  | 40.582 | 0.034 | 20 | 1.2 | -0.2 | 0.02 | 102.3 |  | 2 |  | 45917
batch 55 | 55S004 | 55S004D1 | b |  | 0.209 | 1 | 0.209 | F | Yes | Yes | Yes | 0.057 | 0.555 | 7.979 | 7.7525 | 49.57 | 49.5085 | 17.755 | 17.7535 | 0.927 | 0.902 | 8.162 | 7.9305 | 210.812 | 204.379 | 8.705 | 9.5525 | 0.673 | 0.6565 | 2.533 | 2.5235 | 1.706 | 1.6575 | 3.711 | 3.7105 | 1008.67 | 977.889 | 41.649 | 45.704 | 40.583 | 0.034 | 20 | -0.2 | 1.2 | 0.02 | 102.3 |  | 2 |  | 45917
batch 55 | 55S004 | 55S004D1 | b |  | 0.209 | 1 | 0.209 | R | Yes | Yes | Yes | 0.057 | 0.555 | 7.526 |  | 49.447 |  | 17.752 |  | 0.877 |  | 7.699 |  | 197.946 |  | 10.4 |  | 0.64 |  | 2.514 |  | 1.609 |  | 3.71 |  | 947.108 |  | 49.759 |  | 40.583 | 0.034 | 20 | 1.2 | -0.2 | 0.02 | 102.3 |  | 2 |  | 45917
batch 55 | 55S004 | 55S004D1 | c |  | 0.209 | 1 | 0.209 | F | No | No | Yes | -0.122 | 0.555 | 8.488 | 8.027 | 51.862 | 50.5005 | 17.744 | 17.726 | 0.944 | 0.9165 | 8.683 | 8.2115 | 246.056 | 228.548 | 9.722 | 10.7495 | 0.688 | 0.654 | 2.639 | 2.624 | 1.815 | 1.7165 | 3.709 | 3.705 | 1177.303 | 1093.532 | 46.519 | 51.434 | 40.579 | 0.035 | 20 | -0.2 | 1.2 | 0.02 | 102.3 |  | 2 |  | 45917
batch 55 | 55S004 | 55S004D1 | c |  | 0.209 | 1 | 0.209 | R | No | No | Yes | -0.122 | 0.555 | 7.566 |  | 49.139 |  | 17.708 |  | 0.889 |  | 7.74 |  | 211.04 |  | 11.777 |  | 0.62 |  | 2.609 |  | 1.618 |  | 3.701 |  | 1009.761 |  | 56.349 |  | 40.579 | 0.035 | 20 | 1.2 | -0.2 | 0.02 | 102.3 |  | 2 |  | 45917
batch 55 | 55S004 | 55S004D1 | d |  | 0.209 | 1 | 0.209 | F | Yes | Yes | Yes | -0.077 | 0.555 | 8.937 | 8.617 | 54.15 | 53.7975 | 18.058 | 18.0545 | 0.935 | 0.9075 | 9.143 | 8.8155 | 275.131 | 262.4575 | 7.806 | 8.372 | 0.702 | 0.681 | 2.724 | 2.706 | 1.911 | 1.8425 | 3.774 | 3.7735 | 1316.418 | 1255.778 | 37.347 | 40.056 | 40.583 | 0.034 | 20 | -0.2 | 1.2 | 0.02 | 102.3 |  | 2 |  | 45917
batch 55 | 55S004 | 55S004D1 | d |  | 0.209 | 1 | 0.209 | R | Yes | Yes | Yes | -0.077 | 0.555 | 8.297 |  | 53.445 |  | 18.051 |  | 0.88 |  | 8.488 |  | 249.784 |  | 8.938 |  | 0.66 |  | 2.688 |  | 1.774 |  | 3.773 |  | 1195.138 |  | 42.765 |  | 40.583 | 0.034 | 20 | 1.2 | -0.2 | 0.02 | 102.3 |  | 2 |  | 45917
batch 55 | 55S004 | 55S004D2 | a |  | 0.209 | 1 | 0.209 | F | No | No | Yes | -0.169 | 0.555 | 8.977 | 8.3295 | 54.543 | 52.123 | 17.251 | 17.216 | 0.954 | 0.927 | 8.977 | 8.3295 | 315.302 | 280.406 | 9.882 | 11.2225 | 0.708 | 0.674 | 2.649 | 2.579 | 1.876 | 1.741 | 3.606 | 3.5985 | 1508.621 | 1341.654 | 47.282 | 53.6955 | 40.578 | 0.035 | 20 | -0.2 | 1.2 | 0.02 | 100 |  | 2 |  | 45917
batch 55 | 55S004 | 55S004D2 | a |  | 0.209 | 1 | 0.209 | R | No | No | Yes | -0.169 | 0.555 | 7.682 |  | 49.703 |  | 17.181 |  | 0.9 |  | 7.682 |  | 245.51 |  | 12.563 |  | 0.64 |  | 2.509 |  | 1.606 |  | 3.591 |  | 1174.687 |  | 60.109 |  | 40.578 | 0.035 | 20 | 1.2 | -0.2 | 0.02 | 100 |  | 2 |  | 45917
batch 55 | 55S004 | 55S004D2 | b |  | 0.209 | 1 | 0.209 | F | No | No | Yes | -0.102 | 0.555 | 9.19 | 8.764 | 55.268 | 54.355 | 17.563 | 17.552 | 0.947 | 0.918 | 9.19 | 8.764 | 289.589 | 271.178 | 7.11 | 7.926 | 0.719 | 0.6895 | 2.671 | 2.655 | 1.921 | 1.832 | 3.671 | 3.6685 | 1385.592 | 1297.5025 | 34.017 | 37.921 | 40.585 | 0.034 | 20 | -0.2 | 1.2 | 0.02 | 100 |  | 2 |  | 45917
batch 55 | 55S004 | 55S004D2 | b |  | 0.209 | 1 | 0.209 | R | No | No | Yes | -0.102 | 0.555 | 8.338 |  | 53.442 |  | 17.541 |  | 0.889 |  | 8.338 |  | 252.767 |  | 8.742 |  | 0.66 |  | 2.639 |  | 1.743 |  | 3.666 |  | 1209.413 |  | 41.825 |  | 40.585 | 0.034 | 20 | 1.2 | -0.2 | 0.02 | 100 |  | 2 |  | 45917
batch 55 | 55S004 | 55S004D2 | c |  | 0.209 | 1 | 0.209 | F | No | No | Yes | 0.157 | 0.555 | 8.27 | 7.6195 | 50.028 | 47.7085 | 17.585 | 17.5515 | 0.94 | 0.908 | 8.27 | 7.6195 | 234.458 | 214.715 | 10.597 | 11.8645 | 0.68 | 0.64 | 2.544 | 2.4855 | 1.728 | 1.592 | 3.675 | 3.668 | 1121.809 | 1027.3455 | 50.704 | 56.768 | 40.584 | 0.034 | 20 | -0.2 | 1.2 | 0.02 | 100 |  | 2 |  | 45917
batch 55 | 55S004 | 55S004D2 | c |  | 0.209 | 1 | 0.209 | R | No | No | Yes | 0.157 | 0.555 | 6.969 |  | 45.389 |  | 17.518 |  | 0.876 |  | 6.969 |  | 194.972 |  | 13.132 |  | 0.6 |  | 2.427 |  | 1.456 |  | 3.661 |  | 932.882 |  | 62.832 |  | 40.584 | 0.034 | 20 | 1.2 | -0.2 | 0.02 | 100 |  | 2 |  | 45917
batch 55 | 55S004 | 55S004D2 | d |  | 0.209 | 1 | 0.209 | F | No | No | Yes | -0.11 | 0.555 | 9.223 | 8.7655 | 54.124 | 53.1125 | 18.136 | 18.1225 | 0.94 | 0.9105 | 9.223 | 8.7655 | 278.486 | 256.5565 | 8.116 | 8.793 | 0.706 | 0.677 | 2.732 | 2.706 | 1.928 | 1.832 | 3.79 | 3.7875 | 1332.467 | 1227.541 | 38.834 | 42.073 | 40.575 | 0.035 | 20 | -0.2 | 1.2 | 0.02 | 100 |  | 2 |  | 45917
batch 55 | 55S004 | 55S004D2 | d |  | 0.209 | 1 | 0.209 | R | No | No | Yes | -0.11 | 0.555 | 8.308 |  | 52.101 |  | 18.109 |  | 0.881 |  | 8.308 |  | 234.627 |  | 9.47 |  | 0.648 |  | 2.68 |  | 1.736 |  | 3.785 |  | 1122.615 |  | 45.312 |  | 40.575 | 0.035 | 20 | 1.2 | -0.2 | 0.02 | 100 |  | 2 |  | 45917
batch 55 | 55S004 | 55S004D3 | a |  | 0.209 | 1 | 0.209 | F | Yes | Yes | Yes | 0.06 | 0.555 | 7.34 | 7.1195 | 45.495 | 45.206 | 17.471 | 17.456 | 0.923 | 0.902 | 7.34 | 7.1195 | 189.585 | 184.8615 | 15.023 | 15.9665 | 0.62 | 0.6 | 2.474 | 2.48 | 1.534 | 1.488 | 3.651 | 3.648 | 907.106 | 884.505 | 71.88 | 76.3945 | 40.586 | 0.034 | 20 | -0.2 | 1.2 | 0.02 | 100 |  | 2 |  | 45917
batch 55 | 55S004 | 55S004D3 | a |  | 0.209 | 1 | 0.209 | R | Yes | Yes | Yes | 0.06 | 0.555 | 6.899 |  | 44.917 |  | 17.441 |  | 0.881 |  | 6.899 |  | 180.138 |  | 16.91 |  | 0.58 |  | 2.486 |  | 1.442 |  | 3.645 |  | 861.904 |  | 80.909 |  | 40.586 | 0.034 | 20 | 1.2 | -0.2 | 0.02 | 100 |  | 2 |  | 45917
batch 55 | 55S004 | 55S004D3 | b |  | 0.209 | 1 | 0.209 | F | Yes | Yes | Yes | 0.058 | 0.555 | 9.665 | 9.385 | 57.921 | 57.8255 | 17.957 | 17.977 | 0.929 | 0.9025 | 9.665 | 9.385 | 437.977 | 431.056 | 7.313 | 7.8245 | 0.701 | 0.6785 | 2.881 | 2.892 | 2.02 | 1.9615 | 3.753 | 3.757 | 2095.584 | 2062.469 | 34.992 | 37.439 | 40.581 | 0.034 | 20 | -0.2 | 1.2 | 0.02 | 100 |  | 2 |  | 45917
batch 55 | 55S004 | 55S004D3 | b |  | 0.209 | 1 | 0.209 | R | Yes | Yes | Yes | 0.058 | 0.555 | 9.105 |  | 57.73 |  | 17.997 |  | 0.876 |  | 9.105 |  | 424.135 |  | 8.336 |  | 0.656 |  | 2.903 |  | 1.903 |  | 3.761 |  | 2029.354 |  | 39.886 |  | 40.581 | 0.034 | 20 | 1.2 | -0.2 | 0.02 | 100 |  | 2 |  | 45917
batch 55 | 55S004 | 55S004D3 | c |  | 0.209 | 1 | 0.209 | F | Yes | Yes | Yes | 0.09 | 0.555 | 8.208 | 7.8385 | 49.362 | 48.2975 | 17.735 | 17.7075 | 0.938 | 0.916 | 8.208 | 7.8385 | 407.078 | 368.258 | 17.182 | 17.9205 | 0.62 | 0.6 | 2.767 | 2.729 | 1.716 | 1.6385 | 3.707 | 3.701 | 1947.743 | 1762.001 | 82.212 | 85.744 | 40.585 | 0.034 | 20 | -0.2 | 1.2 | 0.02 | 100 |  | 2 |  | 45917
batch 55 | 55S004 | 55S004D3 | c |  | 0.209 | 1 | 0.209 | R | Yes | Yes | Yes | 0.09 | 0.555 | 7.469 |  | 47.233 |  | 17.68 |  | 0.894 |  | 7.469 |  | 329.438 |  | 18.659 |  | 0.58 |  | 2.691 |  | 1.561 |  | 3.695 |  | 1576.259 |  | 89.276 |  | 40.585 | 0.034 | 20 | 1.2 | -0.2 | 0.02 | 100 |  | 2 |  | 45917
batch 55 | 55S004 | 55S004D3 | d |  | 0.209 | 1 | 0.209 | F | Yes | Yes | Yes | 0.075 | 0.555 | 9.069 | 8.727 | 55.279 | 54.7885 | 17.858 | 17.8805 | 0.919 | 0.891 | 9.069 | 8.727 | 320.267 | 316.7855 | 7.968 | 8.416 | 0.688 | 0.664 | 2.753 | 2.745 | 1.895 | 1.8235 | 3.732 | 3.737 | 1532.377 | 1515.719 | 38.126 | 40.2685 | 40.579 | 0.035 | 20 | -0.2 | 1.2 | 0.02 | 100 |  | 2 |  | 45917
batch 55 | 55S004 | 55S004D3 | d |  | 0.209 | 1 | 0.209 | R | Yes | Yes | Yes | 0.075 | 0.555 | 8.385 |  | 54.298 |  | 17.903 |  | 0.863 |  | 8.385 |  | 313.304 |  | 8.864 |  | 0.64 |  | 2.737 |  | 1.752 |  | 3.742 |  | 1499.061 |  | 42.411 |  | 40.579 | 0.035 | 20 | 1.2 | -0.2 | 0.02 | 100 |  | 2 |  | 45917
batch 55 | 55S005 | 55S005A3 | a |  | 0.209 | 1 | 0.209 | F | No | No | Yes | -0.121 | 0.555 | 10.893 | 10.303 | 64.654 | 62.719 | 17.835 | 17.8435 | 0.945 | 0.92 | 10.893 | 10.303 | 1525.787 | 1343.734 | 6.73 | 7.601 | 0.729 | 0.6975 | 3.122 | 3.085 | 2.277 | 2.1535 | 3.728 | 3.7295 | 7300.417 | 6429.349 | 32.199 | 36.3685 | 40.583 | 0.034 | 20 | -0.2 | 1.2 | 0.02 | 100 |  | 2 |  | 45917
batch 55 | 55S005 | 55S005A3 | a |  | 0.209 | 1 | 0.209 | R | No | No | Yes | -0.121 | 0.555 | 9.713 |  | 60.784 |  | 17.852 |  | 0.895 |  | 9.713 |  | 1161.681 |  | 8.472 |  | 0.666 |  | 3.048 |  | 2.03 |  | 3.731 |  | 5558.281 |  | 40.538 |  | 40.583 | 0.034 | 20 | 1.2 | -0.2 | 0.02 | 100 |  | 2 |  | 45917
batch 55 | 55S005 | 55S005A3 | b |  | 0.209 | 1 | 0.209 | F | No | No | Yes | -0.118 | 0.555 | 10.561 | 10.0045 | 62.697 | 60.9205 | 17.714 | 17.716 | 0.951 | 0.9265 | 10.561 | 10.0045 | 934.641 | 847.2885 | 7.237 | 8.155 | 0.734 | 0.701 | 3.009 | 2.9815 | 2.207 | 2.091 | 3.702 | 3.7025 | 4471.969 | 4054.0135 | 34.629 | 39.0195 | 40.584 | 0.034 | 20 | -0.2 | 1.2 | 0.02 | 100 |  | 2 |  | 45917
batch 55 | 55S005 | 55S005A3 | b |  | 0.209 | 1 | 0.209 | R | No | No | Yes | -0.118 | 0.555 | 9.448 |  | 59.144 |  | 17.718 |  | 0.902 |  | 9.448 |  | 759.936 |  | 9.073 |  | 0.668 |  | 2.954 |  | 1.975 |  | 3.703 |  | 3636.058 |  | 43.41 |  | 40.584 | 0.034 | 20 | 1.2 | -0.2 | 0.02 | 100 |  | 2 |  | 45917
batch 55 | 55S005 | 55S005A3 | c |  | 0.209 | 1 | 0.209 | F | No | No | Yes | -0.109 | 0.555 | 10.726 | 10.2005 | 63.284 | 61.696 | 17.971 | 17.9835 | 0.943 | 0.9185 | 10.726 | 10.2005 | 1074.029 | 988.971 | 7.479 | 7.9285 | 0.727 | 0.696 | 3.085 | 3.062 | 2.242 | 2.132 | 3.756 | 3.7585 | 5138.893 | 4731.917 | 35.784 | 37.935 | 40.582 | 0.034 | 20 | -0.2 | 1.2 | 0.02 | 100 |  | 2 |  | 45917
batch 55 | 55S005 | 55S005A3 | c |  | 0.209 | 1 | 0.209 | R | No | No | Yes | -0.109 | 0.555 | 9.675 |  | 60.108 |  | 17.996 |  | 0.894 |  | 9.675 |  | 903.913 |  | 8.378 |  | 0.665 |  | 3.039 |  | 2.022 |  | 3.761 |  | 4324.941 |  | 40.086 |  | 40.582 | 0.034 | 20 | 1.2 | -0.2 | 0.02 | 100 |  | 2 |  | 45917
batch 55 | 55S005 | 55S005A3 | d |  | 0.209 | 1 | 0.209 | F | No | No | Yes | -0.129 | 0.555 | 10.996 | 10.3655 | 65.447 | 63.2925 | 17.508 | 17.506 | 0.96 | 0.935 | 10.996 | 10.3655 | 1742.53 | 1445.526 | 7.227 | 7.74 | 0.747 | 0.7145 | 3.074 | 3.029 | 2.298 | 2.1665 | 3.659 | 3.6585 | 8337.464 | 6916.393 | 34.577 | 37.0325 | 40.595 | 0.034 | 20 | -0.2 | 1.2 | 0.02 | 100 |  | 2 |  | 45917
batch 55 | 55S005 | 55S005A3 | d |  | 0.209 | 1 | 0.209 | R | No | No | Yes | -0.129 | 0.555 | 9.735 |  | 61.138 |  | 17.504 |  | 0.91 |  | 9.735 |  | 1148.522 |  | 8.253 |  | 0.682 |  | 2.984 |  | 2.035 |  | 3.658 |  | 5495.322 |  | 39.488 |  | 40.595 | 0.034 | 20 | 1.2 | -0.2 | 0.02 | 100 |  | 2 |  | 45917
batch 55 | 55S005 | 55S005A5 | a |  | 0.209 | 1 | 0.209 | F | No | No | Yes | -0.11 | 0.555 | 11.981 | 11.3875 | 65.842 | 63.95 | 19.261 | 19.265 | 0.966 | 0.9445 | 12.256 | 11.649 | 1416.554 | 1257.194 | 5.625 | 6.346 | 0.76 | 0.7255 | 3.37 | 3.3545 | 2.562 | 2.435 | 4.026 | 4.0265 | 6777.768 | 6015.282 | 26.914 | 30.3635 | 40.578 | 0.035 | 20 | -0.2 | 1.2 | 0.02 | 102.3 |  | 2 |  | 45917
batch 55 | 55S005 | 55S005A5 | a |  | 0.209 | 1 | 0.209 | R | No | No | Yes | -0.11 | 0.555 | 10.794 |  | 62.058 |  | 19.269 |  | 0.923 |  | 11.042 |  | 1097.834 |  | 7.067 |  | 0.691 |  | 3.339 |  | 2.308 |  | 4.027 |  | 5252.796 |  | 33.813 |  | 40.578 | 0.035 | 20 | 1.2 | -0.2 | 0.02 | 102.3 |  | 2 |  | 45917
batch 55 | 55S005 | 55S005A5 | b |  | 0.209 | 1 | 0.209 | F | No | No | Yes | -0.108 | 0.555 | 11.737 | 11.167 | 65.627 | 63.744 | 18.754 | 18.756 | 0.976 | 0.955 | 12.007 | 11.424 | 1680.98 | 1565.4735 | 6.719 | 7.478 | 0.761 | 0.7275 | 3.3 | 3.2835 | 2.509 | 2.3875 | 3.92 | 3.92 | 8042.967 | 7490.3035 | 32.15 | 35.7815 | 40.58 | 0.034 | 20 | -0.2 | 1.2 | 0.02 | 102.3 |  | 2 |  | 45917
batch 55 | 55S005 | 55S005A5 | b |  | 0.209 | 1 | 0.209 | R | No | No | Yes | -0.108 | 0.555 | 10.597 |  | 61.861 |  | 18.758 |  | 0.934 |  | 10.841 |  | 1449.967 |  | 8.237 |  | 0.694 |  | 3.267 |  | 2.266 |  | 3.92 |  | 6937.64 |  | 39.413 |  | 40.58 | 0.034 | 20 | 1.2 | -0.2 | 0.02 | 102.3 |  | 2 |  | 45917
batch 55 | 55S005 | 55S005A5 | c |  | 0.209 | 1 | 0.209 | F | Yes | Yes | Yes | 0.083 | 0.555 | 11.656 | 11.1735 | 64.9 | 63.6035 | 19.177 | 19.1935 | 0.958 | 0.936 | 11.924 | 11.4305 | 1206.33 | 1190.4025 | 6.281 | 6.8645 | 0.748 | 0.716 | 3.331 | 3.3365 | 2.492 | 2.389 | 4.008 | 4.0115 | 5771.913 | 5695.7045 | 30.053 | 32.845 | 40.58 | 0.034 | 20 | -0.2 | 1.2 | 0.02 | 102.3 |  | 2 |  | 45917
batch 55 | 55S005 | 55S005A5 | c |  | 0.209 | 1 | 0.209 | R | Yes | Yes | Yes | 0.083 | 0.555 | 10.691 |  | 62.307 |  | 19.21 |  | 0.914 |  | 10.937 |  | 1174.475 |  | 7.448 |  | 0.684 |  | 3.342 |  | 2.286 |  | 4.015 |  | 5619.496 |  | 35.637 |  | 40.58 | 0.034 | 20 | 1.2 | -0.2 | 0.02 | 102.3 |  | 2 |  | 45917
batch 55 | 55S005 | 55S005A5 | d |  | 0.209 | 1 | 0.209 | F | Yes | Yes | Yes | 0.003 | 0.555 | 2.822 | 2.8265 | 28.876 | 28.91 | 18.543 | 18.5735 | 0.539 | 0.5385 | 2.887 | 2.892 | 38.856 | 38.9065 | 22.162 | 22.044 | 0.28 | 0.28 | 2.155 | 2.1585 | 0.603 | 0.604 | 3.875 | 3.8815 | 185.913 | 186.1555 | 106.041 | 105.4755 | 40.578 | 0.035 | 20 | -0.2 | 1.2 | 0.02 | 102.3 |  | 2 |  | 45917
batch 55 | 55S005 | 55S005A5 | d |  | 0.209 | 1 | 0.209 | R | Yes | Yes | Yes | 0.003 | 0.555 | 2.831 |  | 28.944 |  | 18.604 |  | 0.538 |  | 2.897 |  | 38.957 |  | 21.926 |  | 0.28 |  | 2.162 |  | 0.605 |  | 3.888 |  | 186.398 |  | 104.91 |  | 40.578 | 0.035 | 20 | 1.2 | -0.2 | 0.02 | 102.3 |  | 2 |  | 45917
batch 55 | 55S005 | 55S005C5 | a |  | 0.209 | 1 | 0.209 | F | No | No | Yes | -0.132 | 0.555 | 8.192 | 7.7135 | 59.465 | 57.493 | 14.589 | 14.5895 | 0.944 | 0.9185 | 8.192 | 7.7135 | 525.712 | 492.1565 | 9.188 | 10.0635 | 0.735 | 0.697 | 2.329 | 2.312 | 1.712 | 1.612 | 3.049 | 3.049 | 2515.369 | 2354.815 | 43.961 | 48.15 | 40.588 | 0.034 | 20 | -0.2 | 1.2 | 0.02 | 100 |  | 2 |  | 45917
batch 55 | 55S005 | 55S005C5 | a |  | 0.209 | 1 | 0.209 | R | No | No | Yes | -0.132 | 0.555 | 7.235 |  | 55.521 |  | 14.59 |  | 0.893 |  | 7.235 |  | 458.601 |  | 10.939 |  | 0.659 |  | 2.295 |  | 1.512 |  | 3.049 |  | 2194.261 |  | 52.339 |  | 40.588 | 0.034 | 20 | 1.2 | -0.2 | 0.02 | 100 |  | 2 |  | 45917
batch 55 | 55S005 | 55S005C5 | b |  | 0.209 | 1 | 0.209 | F | Yes | Yes | Yes | -0.09 | 0.555 | 10.319 | 9.893 | 61.1 | 59.901 | 17.562 | 17.5695 | 0.962 | 0.94 | 10.319 | 9.893 | 715.209 | 688.926 | 7.996 | 8.772 | 0.737 | 0.7045 | 2.925 | 2.934 | 2.157 | 2.068 | 3.67 | 3.672 | 3422.051 | 3296.2955 | 38.256 | 41.9695 | 40.583 | 0.034 | 20 | -0.2 | 1.2 | 0.02 | 100 |  | 2 |  | 45917
batch 55 | 55S005 | 55S005C5 | b |  | 0.209 | 1 | 0.209 | R | Yes | Yes | Yes | -0.09 | 0.555 | 9.467 |  | 58.702 |  | 17.577 |  | 0.918 |  | 9.467 |  | 662.643 |  | 9.548 |  | 0.672 |  | 2.943 |  | 1.979 |  | 3.674 |  | 3170.54 |  | 45.683 |  | 40.583 | 0.034 | 20 | 1.2 | -0.2 | 0.02 | 100 |  | 2 |  | 45917
batch 55 | 55S005 | 55S005C5 | c |  | 0.209 | 1 | 0.209 | F | No | No | Yes | -0.126 | 0.555 | 10.826 | 10.222 | 61.482 | 59.5325 | 18.471 | 18.4755 | 0.953 | 0.9285 | 10.826 | 10.222 | 647.45 | 608.798 | 7.321 | 7.9595 | 0.731 | 0.697 | 3.095 | 3.064 | 2.263 | 2.1365 | 3.861 | 3.8615 | 3097.847 | 2912.908 | 35.03 | 38.085 | 40.587 | 0.034 | 20 | -0.2 | 1.2 | 0.02 | 100 |  | 2 |  | 45917
batch 55 | 55S005 | 55S005C5 | c |  | 0.209 | 1 | 0.209 | R | No | No | Yes | -0.126 | 0.555 | 9.618 |  | 57.583 |  | 18.48 |  | 0.904 |  | 9.618 |  | 570.146 |  | 8.598 |  | 0.663 |  | 3.033 |  | 2.01 |  | 3.862 |  | 2727.969 |  | 41.14 |  | 40.587 | 0.034 | 20 | 1.2 | -0.2 | 0.02 | 100 |  | 2 |  | 45917
batch 55 | 55S005 | 55S005C5 | d |  | 0.209 | 1 | 0.209 | F | Yes | Yes | Yes | 0.068 | 0.555 | 10.889 | 10.518 | 62.865 | 62.0955 | 17.978 | 17.993 | 0.963 | 0.941 | 10.889 | 10.518 | 1096.011 | 1091.9825 | 7.612 | 8.239 | 0.741 | 0.7095 | 3.073 | 3.1 | 2.276 | 2.1985 | 3.757 | 3.7605 | 5244.072 | 5224.797 | 36.423 | 39.422 | 40.585 | 0.034 | 20 | -0.2 | 1.2 | 0.02 | 100 |  | 2 |  | 45917
batch 55 | 55S005 | 55S005C5 | d |  | 0.209 | 1 | 0.209 | R | Yes | Yes | Yes | 0.068 | 0.555 | 10.147 |  | 61.326 |  | 18.008 |  | 0.919 |  | 10.147 |  | 1087.954 |  | 8.866 |  | 0.678 |  | 3.127 |  | 2.121 |  | 3.764 |  | 5205.522 |  | 42.421 |  | 40.585 | 0.034 | 20 | 1.2 | -0.2 | 0.02 | 100 |  | 2 |  | 45917
batch 55 | 55S005 | 55S005D2 | a |  | 0.209 | 1 | 0.209 | F | No | No | Yes | -0.122 | 0.555 | 9.288 | 8.7835 | 57.433 | 55.7965 | 17.597 | 17.591 | 0.94 | 0.9145 | 9.502 | 8.986 | 462.252 | 421.439 | 8.966 | 9.469 | 0.703 | 0.674 | 2.823 | 2.7845 | 1.986 | 1.878 | 3.678 | 3.6765 | 2211.732 | 2016.454 | 42.899 | 45.306 | 40.586 | 0.034 | 20 | -0.2 | 1.2 | 0.02 | 102.3 |  | 2 |  | 45917
batch 55 | 55S005 | 55S005D2 | a |  | 0.209 | 1 | 0.209 | R | No | No | Yes | -0.122 | 0.555 | 8.279 |  | 54.16 |  | 17.585 |  | 0.889 |  | 8.47 |  | 380.626 |  | 9.972 |  | 0.645 |  | 2.746 |  | 1.77 |  | 3.675 |  | 1821.176 |  | 47.713 |  | 40.586 | 0.034 | 20 | 1.2 | -0.2 | 0.02 | 102.3 |  | 2 |  | 45917
batch 55 | 55S005 | 55S005D2 | b |  | 0.209 | 1 | 0.209 | F | Yes | Yes | Yes | 0.085 | 0.555 | 9.504 | 9.098 | 59.343 | 58.3345 | 17.4 | 17.4115 | 0.942 | 0.916 | 9.722 | 9.307 | 501.784 | 481.1685 | 7.9 | 8.202 | 0.718 | 0.6895 | 2.83 | 2.8205 | 2.032 | 1.945 | 3.637 | 3.6395 | 2400.88 | 2302.2405 | 37.801 | 39.2455 | 40.578 | 0.035 | 20 | -0.2 | 1.2 | 0.02 | 102.3 |  | 2 |  | 45917
batch 55 | 55S005 | 55S005D2 | b |  | 0.209 | 1 | 0.209 | R | Yes | Yes | Yes | 0.085 | 0.555 | 8.692 |  | 57.326 |  | 17.423 |  | 0.89 |  | 8.892 |  | 460.553 |  | 8.504 |  | 0.661 |  | 2.811 |  | 1.858 |  | 3.642 |  | 2203.601 |  | 40.69 |  | 40.578 | 0.035 | 20 | 1.2 | -0.2 | 0.02 | 102.3 |  | 2 |  | 45917
batch 55 | 55S005 | 55S005D2 | c |  | 0.209 | 1 | 0.209 | F | Yes | Yes | Yes | 0.097 | 0.555 | 9.556 | 9.091 | 58.561 | 57.194 | 17.662 | 17.6555 | 0.945 | 0.9205 | 9.775 | 9.3 | 539.84 | 492.868 | 8.231 | 9.115 | 0.709 | 0.681 | 2.882 | 2.853 | 2.043 | 1.9435 | 3.691 | 3.69 | 2582.965 | 2358.2205 | 39.381 | 43.6125 | 40.582 | 0.034 | 20 | -0.2 | 1.2 | 0.02 | 102.3 |  | 2 |  | 45917
batch 55 | 55S005 | 55S005D2 | c |  | 0.209 | 1 | 0.209 | R | Yes | Yes | Yes | 0.097 | 0.555 | 8.626 |  | 55.827 |  | 17.649 |  | 0.896 |  | 8.825 |  | 445.896 |  | 9.999 |  | 0.653 |  | 2.824 |  | 1.844 |  | 3.689 |  | 2133.476 |  | 47.844 |  | 40.582 | 0.034 | 20 | 1.2 | -0.2 | 0.02 | 102.3 |  | 2 |  | 45917
batch 55 | 55S005 | 55S005D2 | d |  | 0.209 | 1 | 0.209 | F | Yes | Yes | Yes | -0.066 | 0.555 | 8.398 | 8.139 | 53.109 | 52.778 | 17.415 | 17.426 | 0.929 | 0.905 | 8.592 | 8.3265 | 289.557 | 280.856 | 8.801 | 9.723 | 0.683 | 0.6615 | 2.63 | 2.631 | 1.796 | 1.7405 | 3.64 | 3.642 | 1385.44 | 1343.8075 | 42.11 | 46.5205 | 40.586 | 0.034 | 20 | -0.2 | 1.2 | 0.02 | 102.3 |  | 2 |  | 45917
batch 55 | 55S005 | 55S005D2 | d |  | 0.209 | 1 | 0.209 | R | Yes | Yes | Yes | -0.066 | 0.555 | 7.88 |  | 52.447 |  | 17.437 |  | 0.881 |  | 8.061 |  | 272.155 |  | 10.645 |  | 0.64 |  | 2.632 |  | 1.685 |  | 3.644 |  | 1302.175 |  | 50.931 |  | 40.586 | 0.034 | 20 | 1.2 | -0.2 | 0.02 | 102.3 |  | 2 |  | 45917
batch 55 | 55S005 | 55S005D4 | a |  | 0.209 | 1 | 0.209 | F | No | No | Yes | 0.124 | 0.555 | 9.573 | 8.9795 | 56.734 | 54.7475 | 17.847 | 17.84 | 0.945 | 0.918 | 9.573 | 8.9795 | 405.846 | 370.257 | 8.251 | 9.232 | 0.708 | 0.6765 | 2.827 | 2.773 | 2.001 | 1.877 | 3.73 | 3.7285 | 1941.845 | 1771.564 | 39.478 | 44.171 | 40.585 | 0.034 | 20 | -0.2 | 1.2 | 0.02 | 100 |  | 2 |  | 45917
batch 55 | 55S005 | 55S005D4 | a |  | 0.209 | 1 | 0.209 | R | No | No | Yes | 0.124 | 0.555 | 8.386 |  | 52.761 |  | 17.833 |  | 0.891 |  | 8.386 |  | 334.668 |  | 10.213 |  | 0.645 |  | 2.719 |  | 1.753 |  | 3.727 |  | 1601.283 |  | 48.864 |  | 40.585 | 0.034 | 20 | 1.2 | -0.2 | 0.02 | 100 |  | 2 |  | 45917
batch 55 | 55S005 | 55S005D4 | b |  | 0.209 | 1 | 0.209 | F | Yes | Yes | Yes | 0.099 | 0.555 | 9.809 | 9.3225 | 58.304 | 56.99 | 17.879 | 17.885 | 0.941 | 0.914 | 9.809 | 9.3225 | 431.187 | 410.1875 | 8.21 | 8.536 | 0.713 | 0.6835 | 2.874 | 2.848 | 2.05 | 1.9485 | 3.737 | 3.738 | 2063.096 | 1962.6205 | 39.284 | 40.8425 | 40.589 | 0.034 | 20 | -0.2 | 1.2 | 0.02 | 100 |  | 2 |  | 45917
batch 55 | 55S005 | 55S005D4 | b |  | 0.209 | 1 | 0.209 | R | Yes | Yes | Yes | 0.099 | 0.555 | 8.836 |  | 55.676 |  | 17.891 |  | 0.887 |  | 8.836 |  | 389.188 |  | 8.862 |  | 0.654 |  | 2.822 |  | 1.847 |  | 3.739 |  | 1862.145 |  | 42.401 |  | 40.589 | 0.034 | 20 | 1.2 | -0.2 | 0.02 | 100 |  | 2 |  | 45917
batch 55 | 55S005 | 55S005D4 | c |  | 0.209 | 1 | 0.209 | F | No | No | Yes | -0.146 | 0.555 | 9.74 | 9.1195 | 57.496 | 55.32 | 17.876 | 17.868 | 0.948 | 0.9215 | 9.74 | 9.1195 | 474.494 | 428.953 | 8.696 | 9.713 | 0.707 | 0.675 | 2.878 | 2.819 | 2.036 | 1.906 | 3.736 | 3.7345 | 2270.306 | 2052.4065 | 41.609 | 46.474 | 40.586 | 0.034 | 20 | -0.2 | 1.2 | 0.02 | 100 |  | 2 |  | 45917
batch 55 | 55S005 | 55S005D4 | c |  | 0.209 | 1 | 0.209 | R | No | No | Yes | -0.146 | 0.555 | 8.499 |  | 53.144 |  | 17.86 |  | 0.895 |  | 8.499 |  | 383.412 |  | 10.73 |  | 0.643 |  | 2.76 |  | 1.776 |  | 3.733 |  | 1834.507 |  | 51.339 |  | 40.586 | 0.034 | 20 | 1.2 | -0.2 | 0.02 | 100 |  | 2 |  | 45917
batch 55 | 55S005 | 55S005D4 | d |  | 0.209 | 1 | 0.209 | F | Yes | Yes | Yes | 0.097 | 0.555 | 10.049 | 9.56 | 59.991 | 58.709 | 17.753 | 17.7605 | 0.944 | 0.9165 | 10.049 | 9.56 | 533.868 | 510.785 | 7.652 | 7.9025 | 0.725 | 0.6945 | 2.896 | 2.8765 | 2.1 | 1.998 | 3.71 | 3.712 | 2554.39 | 2443.9455 | 36.613 | 37.812 | 40.587 | 0.034 | 20 | -0.2 | 1.2 | 0.02 | 100 |  | 2 |  | 45917
batch 55 | 55S005 | 55S005D4 | d |  | 0.209 | 1 | 0.209 | R | Yes | Yes | Yes | 0.097 | 0.555 | 9.071 |  | 57.427 |  | 17.768 |  | 0.889 |  | 9.071 |  | 487.702 |  | 8.153 |  | 0.664 |  | 2.857 |  | 1.896 |  | 3.714 |  | 2333.501 |  | 39.011 |  | 40.587 | 0.034 | 20 | 1.2 | -0.2 | 0.02 | 100 |  | 2 |  | 45917
batch 55 | 55S005 | 55S005D5 | a |  | 0.209 | 1 | 0.209 | F | No | No | Yes | -0.126 | 0.555 | 10.056 | 9.492 | 51.368 | 49.677 | 20.432 | 20.4015 | 0.958 | 0.9355 | 10.056 | 9.492 | 192.804 | 181.2795 | 9.961 | 10.8035 | 0.697 | 0.6685 | 3.014 | 2.9645 | 2.102 | 1.984 | 4.27 | 4.264 | 922.505 | 867.3645 | 47.662 | 51.6915 | 40.583 | 0.034 | 20 | -0.2 | 1.2 | 0.02 | 100 |  | 2 |  | 45917
batch 55 | 55S005 | 55S005D5 | a |  | 0.209 | 1 | 0.209 | R | No | No | Yes | -0.126 | 0.555 | 8.928 |  | 47.986 |  | 20.371 |  | 0.913 |  | 8.928 |  | 169.755 |  | 11.646 |  | 0.64 |  | 2.915 |  | 1.866 |  | 4.258 |  | 812.224 |  | 55.721 |  | 40.583 | 0.034 | 20 | 1.2 | -0.2 | 0.02 | 100 |  | 2 |  | 45917
batch 55 | 55S005 | 55S005D5 | b |  | 0.209 | 1 | 0.209 | F | Yes | Yes | Yes | 0.081 | 0.555 | 9.616 | 9.2255 | 55.545 | 54.642 | 18.264 | 18.263 | 0.948 | 0.924 | 9.616 | 9.2255 | 318.528 | 307.162 | 7.22 | 8.3345 | 0.718 | 0.6895 | 2.8 | 2.7975 | 2.01 | 1.9285 | 3.817 | 3.817 | 1524.057 | 1469.674 | 34.543 | 39.8765 | 40.577 | 0.035 | 20 | -0.2 | 1.2 | 0.02 | 100 |  | 2 |  | 45917
batch 55 | 55S005 | 55S005D5 | b |  | 0.209 | 1 | 0.209 | R | Yes | Yes | Yes | 0.081 | 0.555 | 8.835 |  | 53.739 |  | 18.262 |  | 0.9 |  | 8.835 |  | 295.796 |  | 9.449 |  | 0.661 |  | 2.795 |  | 1.847 |  | 3.817 |  | 1415.291 |  | 45.21 |  | 40.577 | 0.035 | 20 | 1.2 | -0.2 | 0.02 | 100 |  | 2 |  | 45917
batch 55 | 55S005 | 55S005D5 | c |  | 0.209 | 1 | 0.209 | F | Yes | Yes | Yes | 0.1 | 0.555 | 8.718 | 8.284 | 46.439 | 45.2665 | 20.26 | 20.2435 | 0.927 | 0.9035 | 8.718 | 8.284 | 134.214 | 129.9845 | 10.522 | 11.7465 | 0.66 | 0.63 | 2.761 | 2.7475 | 1.822 | 1.7315 | 4.234 | 4.2305 | 642.172 | 621.936 | 50.346 | 56.2045 | 40.586 | 0.034 | 20 | -0.2 | 1.2 | 0.02 | 100 |  | 2 |  | 45917
batch 55 | 55S005 | 55S005D5 | c |  | 0.209 | 1 | 0.209 | R | Yes | Yes | Yes | 0.1 | 0.555 | 7.85 |  | 44.094 |  | 20.227 |  | 0.88 |  | 7.85 |  | 125.755 |  | 12.971 |  | 0.6 |  | 2.734 |  | 1.641 |  | 4.227 |  | 601.7 |  | 62.063 |  | 40.586 | 0.034 | 20 | 1.2 | -0.2 | 0.02 | 100 |  | 2 |  | 45917
batch 55 | 55S005 | 55S005D5 | d |  | 0.209 | 1 | 0.209 | F | Yes | Yes | Yes | -0.069 | 0.555 | 9.902 | 9.5825 | 57.732 | 57.1985 | 18.016 | 18.0245 | 0.952 | 0.929 | 9.902 | 9.5825 | 405.988 | 395.654 | 7.075 | 7.6385 | 0.727 | 0.7 | 2.846 | 2.861 | 2.07 | 2.003 | 3.765 | 3.767 | 1942.525 | 1893.0805 | 33.853 | 36.548 | 40.581 | 0.034 | 20 | -0.2 | 1.2 | 0.02 | 100 |  | 2 |  | 45917
batch 55 | 55S005 | 55S005D5 | d |  | 0.209 | 1 | 0.209 | R | Yes | Yes | Yes | -0.069 | 0.555 | 9.263 |  | 56.665 |  | 18.033 |  | 0.906 |  | 9.263 |  | 385.32 |  | 8.202 |  | 0.673 |  | 2.876 |  | 1.936 |  | 3.769 |  | 1843.636 |  | 39.243 |  | 40.581 | 0.034 | 20 | 1.2 | -0.2 | 0.02 | 100 |  | 2 |  | 45917
batch 55 | 55S006 | 55S006A4 | a |  | 0.209 | 1 | 0.209 | F | No | No | Yes | -0.103 | 0.555 | 9.867 | 9.407 | 58.419 | 57.106 | 18.376 | 18.3705 | 0.94 | 0.9165 | 10.094 | 9.6235 | 659.728 | 578.188 | 8.526 | 9.122 | 0.699 | 0.6705 | 3.018 | 2.998 | 2.11 | 2.0115 | 3.841 | 3.8395 | 3156.595 | 2766.4515 | 40.793 | 43.646 | 40.585 | 0.034 | 20 | -0.2 | 1.2 | 0.02 | 102.3 |  | 2 |  | 45917
batch 55 | 55S006 | 55S006A4 | a |  | 0.209 | 1 | 0.209 | R | No | No | Yes | -0.103 | 0.555 | 8.947 |  | 55.793 |  | 18.365 |  | 0.893 |  | 9.153 |  | 496.648 |  | 9.718 |  | 0.642 |  | 2.978 |  | 1.913 |  | 3.838 |  | 2376.308 |  | 46.499 |  | 40.585 | 0.034 | 20 | 1.2 | -0.2 | 0.02 | 102.3 |  | 2 |  | 45917
batch 55 | 55S006 | 55S006A4 | c |  | 0.209 | 1 | 0.209 | F | Yes | Yes | Yes | -0.089 | 0.555 | 10.078 | 9.666 | 59.014 | 58.029 | 18.514 | 18.512 | 0.944 | 0.9205 | 10.309 | 9.888 | 683.602 | 605.945 | 7.317 | 8.3015 | 0.706 | 0.678 | 3.052 | 3.049 | 2.155 | 2.067 | 3.87 | 3.8695 | 3270.821 | 2899.2585 | 35.012 | 39.7215 | 40.583 | 0.034 | 20 | -0.2 | 1.2 | 0.02 | 102.3 |  | 2 |  | 45917
batch 55 | 55S006 | 55S006A4 | c |  | 0.209 | 1 | 0.209 | R | Yes | Yes | Yes | -0.089 | 0.555 | 9.254 |  | 57.044 |  | 18.51 |  | 0.897 |  | 9.467 |  | 528.288 |  | 9.286 |  | 0.65 |  | 3.046 |  | 1.979 |  | 3.869 |  | 2527.696 |  | 44.431 |  | 40.583 | 0.034 | 20 | 1.2 | -0.2 | 0.02 | 102.3 |  | 2 |  | 45917
batch 55 | 55S006 | 55S006A4 | d |  | 0.209 | 1 | 0.209 | F | No | No | Yes | -0.114 | 0.555 | 7.967 | 7.5595 | 47.209 | 45.8715 | 18.15 | 18.095 | 0.951 | 0.931 | 8.15 | 7.7335 | 464.379 | 400.1975 | 19.19 | 20.127 | 0.6 | 0.58 | 2.839 | 2.785 | 1.703 | 1.616 | 3.793 | 3.7815 | 2221.907 | 1914.819 | 91.818 | 96.3 | 40.578 | 0.035 | 20 | -0.2 | 1.2 | 0.02 | 102.3 |  | 2 |  | 45917
batch 55 | 55S006 | 55S006A4 | d |  | 0.209 | 1 | 0.209 | R | No | No | Yes | -0.114 | 0.555 | 7.152 |  | 44.534 |  | 18.04 |  | 0.911 |  | 7.317 |  | 336.016 |  | 21.064 |  | 0.56 |  | 2.731 |  | 1.529 |  | 3.77 |  | 1607.731 |  | 100.782 |  | 40.578 | 0.035 | 20 | 1.2 | -0.2 | 0.02 | 102.3 |  | 2 |  | 45917
batch 55 | 55S006 | 55S006B3 | a |  | 0.209 | 1 | 0.209 | F | Yes | Yes | Yes | -0.034 | 0.555 | 8.994 | 8.848 | 55.007 | 55.1665 | 18.042 | 18.073 | 0.927 | 0.908 | 9.201 | 9.0515 | 399.658 | 414.198 | 8.099 | 8.6385 | 0.679 | 0.6585 | 2.831 | 2.873 | 1.923 | 1.8915 | 3.771 | 3.7775 | 1912.24 | 1981.81 | 38.751 | 41.3315 | 40.578 | 0.035 | 20 | -0.2 | 1.2 | 0.02 | 102.3 |  | 2 |  | 45917
batch 55 | 55S006 | 55S006B3 | a |  | 0.209 | 1 | 0.209 | R | Yes | Yes | Yes | -0.034 | 0.555 | 8.702 |  | 55.326 |  | 18.104 |  | 0.889 |  | 8.902 |  | 428.738 |  | 9.178 |  | 0.638 |  | 2.915 |  | 1.86 |  | 3.784 |  | 2051.38 |  | 43.912 |  | 40.578 | 0.035 | 20 | 1.2 | -0.2 | 0.02 | 102.3 |  | 2 |  | 45917
batch 55 | 55S006 | 55S006B3 | b |  | 0.209 | 1 | 0.209 | F | Yes | Yes | Yes | -0.043 | 0.555 | 9.606 | 9.41 | 58.34 | 58.36 | 17.942 | 17.9645 | 0.939 | 0.9185 | 9.827 | 9.6265 | 579.913 | 589.6235 | 7.951 | 8.372 | 0.701 | 0.679 | 2.929 | 2.9645 | 2.054 | 2.012 | 3.75 | 3.7545 | 2774.703 | 2821.1655 | 38.042 | 40.056 | 40.58 | 0.034 | 20 | -0.2 | 1.2 | 0.02 | 102.3 |  | 2 |  | 45917
batch 55 | 55S006 | 55S006B3 | b |  | 0.209 | 1 | 0.209 | R | Yes | Yes | Yes | -0.043 | 0.555 | 9.214 |  | 58.38 |  | 17.987 |  | 0.898 |  | 9.426 |  | 599.334 |  | 8.793 |  | 0.657 |  | 3 |  | 1.97 |  | 3.759 |  | 2867.628 |  | 42.07 |  | 40.58 | 0.034 | 20 | 1.2 | -0.2 | 0.02 | 102.3 |  | 2 |  | 45917
batch 55 | 55S006 | 55S006B3 | c |  | 0.209 | 1 | 0.209 | F | Yes | Yes | Yes | 0.041 | 0.555 | 9.331 | 9.1395 | 56.031 | 56.034 | 18.331 | 18.359 | 0.929 | 0.9085 | 9.545 | 9.3495 | 503.549 | 504.2605 | 8.161 | 8.686 | 0.681 | 0.6585 | 2.931 | 2.969 | 1.995 | 1.954 | 3.831 | 3.837 | 2409.328 | 2412.7305 | 39.046 | 41.5595 | 40.58 | 0.034 | 20 | -0.2 | 1.2 | 0.02 | 102.3 |  | 2 |  | 45917
batch 55 | 55S006 | 55S006B3 | c |  | 0.209 | 1 | 0.209 | R | Yes | Yes | Yes | 0.041 | 0.555 | 8.948 |  | 56.037 |  | 18.387 |  | 0.888 |  | 9.154 |  | 504.972 |  | 9.211 |  | 0.636 |  | 3.007 |  | 1.913 |  | 3.843 |  | 2416.133 |  | 44.073 |  | 40.58 | 0.034 | 20 | 1.2 | -0.2 | 0.02 | 102.3 |  | 2 |  | 45917
batch 55 | 55S006 | 55S006B3 | d |  | 0.209 | 1 | 0.209 | F | Yes | Yes | Yes | 0.055 | 0.555 | 9.998 | 9.7235 | 59.28 | 58.9545 | 18.288 | 18.306 | 0.943 | 0.9215 | 10.228 | 9.9475 | 679.153 | 664.907 | 8.07 | 8.505 | 0.705 | 0.6805 | 3.03 | 3.055 | 2.138 | 2.079 | 3.822 | 3.826 | 3249.535 | 3181.374 | 38.612 | 40.694 | 40.586 | 0.034 | 20 | -0.2 | 1.2 | 0.02 | 102.3 |  | 2 |  | 45917
batch 55 | 55S006 | 55S006B3 | d |  | 0.209 | 1 | 0.209 | R | Yes | Yes | Yes | 0.055 | 0.555 | 9.449 |  | 58.629 |  | 18.324 |  | 0.9 |  | 9.667 |  | 650.661 |  | 8.94 |  | 0.656 |  | 3.08 |  | 2.02 |  | 3.83 |  | 3113.213 |  | 42.776 |  | 40.586 | 0.034 | 20 | 1.2 | -0.2 | 0.02 | 102.3 |  | 2 |  | 45917
batch 55 | 55S006 | 55S006B5 | a |  | 0.209 | 1 | 0.209 | F | No | No | Yes | -0.133 | 0.555 | 9.797 | 9.221 | 58.339 | 56.4695 | 18.034 | 18.0425 | 0.931 | 0.904 | 9.797 | 9.221 | 544.072 | 506.7955 | 7.683 | 8.614 | 0.702 | 0.671 | 2.918 | 2.8705 | 2.048 | 1.9275 | 3.769 | 3.771 | 2603.216 | 2424.8605 | 36.76 | 41.214 | 40.585 | 0.034 | 20 | -0.2 | 1.2 | 0.02 | 100 |  | 2 |  | 45917
batch 55 | 55S006 | 55S006B5 | a |  | 0.209 | 1 | 0.209 | R | No | No | Yes | -0.133 | 0.555 | 8.645 |  | 54.6 |  | 18.051 |  | 0.877 |  | 8.645 |  | 469.519 |  | 9.545 |  | 0.64 |  | 2.823 |  | 1.807 |  | 3.773 |  | 2246.505 |  | 45.668 |  | 40.585 | 0.034 | 20 | 1.2 | -0.2 | 0.02 | 100 |  | 2 |  | 45917
batch 55 | 55S006 | 55S006B5 | b |  | 0.209 | 1 | 0.209 | F | Yes | Yes | Yes | -0.1 | 0.555 | 9.646 | 9.2065 | 57.244 | 56.1385 | 17.955 | 17.9595 | 0.938 | 0.9125 | 9.646 | 9.2065 | 459.337 | 426.457 | 8.129 | 8.601 | 0.705 | 0.676 | 2.86 | 2.847 | 2.016 | 1.924 | 3.753 | 3.754 | 2197.783 | 2040.463 | 38.897 | 41.154 | 40.581 | 0.034 | 20 | -0.2 | 1.2 | 0.02 | 100 |  | 2 |  | 45917
batch 55 | 55S006 | 55S006B5 | b |  | 0.209 | 1 | 0.209 | R | Yes | Yes | Yes | -0.1 | 0.555 | 8.767 |  | 55.033 |  | 17.964 |  | 0.887 |  | 8.767 |  | 393.577 |  | 9.073 |  | 0.647 |  | 2.834 |  | 1.832 |  | 3.755 |  | 1883.143 |  | 43.411 |  | 40.581 | 0.034 | 20 | 1.2 | -0.2 | 0.02 | 100 |  | 2 |  | 45917
batch 55 | 55S006 | 55S006B5 | c |  | 0.209 | 1 | 0.209 | F | No | No | Yes | -0.125 | 0.555 | 9.898 | 9.3475 | 58.628 | 56.8745 | 18.146 | 18.16 | 0.93 | 0.904 | 9.898 | 9.3475 | 549.225 | 521.1365 | 7.366 | 8.3445 | 0.702 | 0.6715 | 2.945 | 2.9075 | 2.069 | 1.954 | 3.793 | 3.7955 | 2627.87 | 2493.4755 | 35.246 | 39.926 | 40.577 | 0.035 | 20 | -0.2 | 1.2 | 0.02 | 100 |  | 2 |  | 45917
batch 55 | 55S006 | 55S006B5 | c |  | 0.209 | 1 | 0.209 | R | No | No | Yes | -0.125 | 0.555 | 8.797 |  | 55.121 |  | 18.174 |  | 0.878 |  | 8.797 |  | 493.048 |  | 9.323 |  | 0.641 |  | 2.87 |  | 1.839 |  | 3.798 |  | 2359.081 |  | 44.606 |  | 40.577 | 0.035 | 20 | 1.2 | -0.2 | 0.02 | 100 |  | 2 |  | 45917
batch 55 | 55S006 | 55S006B5 | d |  | 0.209 | 1 | 0.209 | F | Yes | Yes | Yes | 0.089 | 0.555 | 8.998 | 8.6 | 55.475 | 54.3885 | 17.485 | 17.4955 | 0.928 | 0.9035 | 8.998 | 8.6 | 353.804 | 337.4495 | 7.789 | 8.8965 | 0.693 | 0.6665 | 2.713 | 2.6955 | 1.881 | 1.7975 | 3.654 | 3.6565 | 1692.844 | 1614.5915 | 37.267 | 42.566 | 40.58 | 0.034 | 20 | -0.2 | 1.2 | 0.02 | 100 |  | 2 |  | 45917
batch 55 | 55S006 | 55S006B5 | d |  | 0.209 | 1 | 0.209 | R | Yes | Yes | Yes | 0.089 | 0.555 | 8.202 |  | 53.302 |  | 17.506 |  | 0.879 |  | 8.202 |  | 321.095 |  | 10.004 |  | 0.64 |  | 2.678 |  | 1.714 |  | 3.659 |  | 1536.339 |  | 47.865 |  | 40.58 | 0.034 | 20 | 1.2 | -0.2 | 0.02 | 100 |  | 2 |  | 45917
batch 55 | 55S006 | 55S006C4 | a |  | 0.209 | 1 | 0.209 | F | Yes | Yes | Yes | -0.062 | 0.555 | 9.768 | 9.483 | 59.188 | 58.8565 | 17.371 | 17.3855 | 0.95 | 0.9265 | 9.768 | 9.483 | 637.935 | 630.445 | 7.683 | 8.207 | 0.714 | 0.6865 | 2.859 | 2.888 | 2.042 | 1.982 | 3.631 | 3.634 | 3052.319 | 3016.482 | 36.759 | 39.267 | 40.579 | 0.035 | 20 | -0.2 | 1.2 | 0.02 | 100 |  | 2 |  | 45917
batch 55 | 55S006 | 55S006C4 | a |  | 0.209 | 1 | 0.209 | R | Yes | Yes | Yes | -0.062 | 0.555 | 9.198 |  | 58.525 |  | 17.4 |  | 0.903 |  | 9.198 |  | 622.955 |  | 8.731 |  | 0.659 |  | 2.917 |  | 1.922 |  | 3.637 |  | 2980.645 |  | 41.775 |  | 40.579 | 0.035 | 20 | 1.2 | -0.2 | 0.02 | 100 |  | 2 |  | 45917
batch 55 | 55S006 | 55S006C4 | b |  | 0.209 | 1 | 0.209 | F | Yes | Yes | Yes | 0.061 | 0.555 | 9.111 | 8.832 | 56.651 | 56.3575 | 17.192 | 17.2115 | 0.935 | 0.91 | 9.111 | 8.832 | 419.639 | 403.729 | 8.166 | 8.521 | 0.696 | 0.67 | 2.735 | 2.7555 | 1.904 | 1.846 | 3.593 | 3.597 | 2007.84 | 1931.716 | 39.072 | 40.771 | 40.578 | 0.035 | 20 | -0.2 | 1.2 | 0.02 | 100 |  | 2 |  | 45917
batch 55 | 55S006 | 55S006C4 | b |  | 0.209 | 1 | 0.209 | R | Yes | Yes | Yes | 0.061 | 0.555 | 8.553 |  | 56.064 |  | 17.231 |  | 0.885 |  | 8.553 |  | 387.819 |  | 8.876 |  | 0.644 |  | 2.776 |  | 1.788 |  | 3.601 |  | 1855.592 |  | 42.47 |  | 40.578 | 0.035 | 20 | 1.2 | -0.2 | 0.02 | 100 |  | 2 |  | 45917
batch 55 | 55S006 | 55S006C4 | c |  | 0.209 | 1 | 0.209 | F | Yes | Yes | Yes | -0.067 | 0.555 | 9.814 | 9.5045 | 57.856 | 57.4755 | 17.88 | 17.8865 | 0.949 | 0.9245 | 9.814 | 9.5045 | 484.526 | 458.193 | 7.46 | 8.3675 | 0.711 | 0.6835 | 2.887 | 2.908 | 2.051 | 1.9865 | 3.737 | 3.7385 | 2318.305 | 2192.3105 | 35.692 | 40.035 | 40.578 | 0.035 | 20 | -0.2 | 1.2 | 0.02 | 100 |  | 2 |  | 45917
batch 55 | 55S006 | 55S006C4 | c |  | 0.209 | 1 | 0.209 | R | Yes | Yes | Yes | -0.067 | 0.555 | 9.195 |  | 57.095 |  | 17.893 |  | 0.9 |  | 9.195 |  | 431.86 |  | 9.275 |  | 0.656 |  | 2.929 |  | 1.922 |  | 3.74 |  | 2066.316 |  | 44.378 |  | 40.578 | 0.035 | 20 | 1.2 | -0.2 | 0.02 | 100 |  | 2 |  | 45917
batch 55 | 55S006 | 55S006C4 | d |  | 0.209 | 1 | 0.209 | F | Yes | Yes | Yes | -0.079 | 0.555 | 9.236 | 8.897 | 56.29 | 55.7955 | 17.454 | 17.464 | 0.94 | 0.913 | 9.236 | 8.897 | 386.962 | 363.4405 | 8.459 | 8.7655 | 0.702 | 0.6725 | 2.75 | 2.766 | 1.93 | 1.8595 | 3.648 | 3.65 | 1851.491 | 1738.948 | 40.475 | 41.9415 | 40.587 | 0.034 | 20 | -0.2 | 1.2 | 0.02 | 100 |  | 2 |  | 45917
batch 55 | 55S006 | 55S006C4 | d |  | 0.209 | 1 | 0.209 | R | Yes | Yes | Yes | -0.079 | 0.555 | 8.558 |  | 55.301 |  | 17.474 |  | 0.886 |  | 8.558 |  | 339.919 |  | 9.072 |  | 0.643 |  | 2.782 |  | 1.789 |  | 3.652 |  | 1626.405 |  | 43.408 |  | 40.587 | 0.034 | 20 | 1.2 | -0.2 | 0.02 | 100 |  | 2 |  | 45917
batch 55 | 55S006 | 55S006D3 | a |  | 0.209 | 1 | 0.209 | F | No | No | Yes | -0.129 | 0.555 | 8.774 | 8.2745 | 53.783 | 52.118 | 17.194 | 17.1585 | 0.949 | 0.9245 | 8.774 | 8.2745 | 349.003 | 307.5145 | 10.095 | 11.418 | 0.692 | 0.666 | 2.649 | 2.594 | 1.834 | 1.7295 | 3.593 | 3.586 | 1669.871 | 1471.362 | 48.301 | 54.6305 | 40.578 | 0.035 | 20 | -0.2 | 1.2 | 0.02 | 100 |  | 2 |  | 45917
batch 55 | 55S006 | 55S006D3 | a |  | 0.209 | 1 | 0.209 | R | No | No | Yes | -0.129 | 0.555 | 7.775 |  | 50.453 |  | 17.123 |  | 0.9 |  | 7.775 |  | 266.026 |  | 12.741 |  | 0.64 |  | 2.539 |  | 1.625 |  | 3.579 |  | 1272.853 |  | 60.96 |  | 40.578 | 0.035 | 20 | 1.2 | -0.2 | 0.02 | 100 |  | 2 |  | 45917
batch 55 | 55S006 | 55S006D3 | b |  | 0.209 | 1 | 0.209 | F | No | No | Yes | -0.108 | 0.555 | 8.541 | 8.125 | 52.369 | 51.1885 | 17.495 | 17.483 | 0.932 | 0.907 | 8.541 | 8.125 | 282.029 | 259.198 | 9.404 | 10.572 | 0.677 | 0.6485 | 2.636 | 2.6175 | 1.785 | 1.698 | 3.657 | 3.654 | 1349.423 | 1240.1815 | 44.998 | 50.585 | 40.583 | 0.034 | 20 | -0.2 | 1.2 | 0.02 | 100 |  | 2 |  | 45917
batch 55 | 55S006 | 55S006D3 | b |  | 0.209 | 1 | 0.209 | R | No | No | Yes | -0.108 | 0.555 | 7.709 |  | 50.008 |  | 17.471 |  | 0.882 |  | 7.709 |  | 236.367 |  | 11.74 |  | 0.62 |  | 2.599 |  | 1.611 |  | 3.651 |  | 1130.94 |  | 56.172 |  | 40.583 | 0.034 | 20 | 1.2 | -0.2 | 0.02 | 100 |  | 2 |  | 45917
batch 55 | 55S006 | 55S006D3 | c |  | 0.209 | 1 | 0.209 | F | No | No | Yes | -0.125 | 0.555 | 9.136 | 8.6285 | 54.443 | 52.8515 | 17.593 | 17.563 | 0.954 | 0.929 | 9.136 | 8.6285 | 339.293 | 303.188 | 9.601 | 10.393 | 0.701 | 0.6705 | 2.724 | 2.688 | 1.909 | 1.803 | 3.677 | 3.6705 | 1623.411 | 1450.659 | 45.938 | 49.728 | 40.586 | 0.034 | 20 | -0.2 | 1.2 | 0.02 | 100 |  | 2 |  | 45917
batch 55 | 55S006 | 55S006D3 | c |  | 0.209 | 1 | 0.209 | R | No | No | Yes | -0.125 | 0.555 | 8.121 |  | 51.26 |  | 17.533 |  | 0.904 |  | 8.121 |  | 267.083 |  | 11.185 |  | 0.64 |  | 2.652 |  | 1.697 |  | 3.664 |  | 1277.907 |  | 53.518 |  | 40.586 | 0.034 | 20 | 1.2 | -0.2 | 0.02 | 100 |  | 2 |  | 45917
batch 55 | 55S006 | 55S006D3 | d |  | 0.209 | 1 | 0.209 | F | Yes | Yes | Yes | 0.077 | 0.555 | 7.645 | 7.351 | 47.622 | 46.977 | 17.539 | 17.533 | 0.915 | 0.892 | 7.645 | 7.351 | 199.282 | 188.976 | 11.234 | 11.7965 | 0.64 | 0.62 | 2.497 | 2.4775 | 1.598 | 1.5365 | 3.666 | 3.6645 | 953.504 | 904.191 | 53.753 | 56.444 | 40.579 | 0.035 | 20 | -0.2 | 1.2 | 0.02 | 100 |  | 2 |  | 45917
batch 55 | 55S006 | 55S006D3 | d |  | 0.209 | 1 | 0.209 | R | Yes | Yes | Yes | 0.077 | 0.555 | 7.057 |  | 46.332 |  | 17.527 |  | 0.869 |  | 7.057 |  | 178.67 |  | 12.359 |  | 0.6 |  | 2.458 |  | 1.475 |  | 3.663 |  | 854.878 |  | 59.135 |  | 40.579 | 0.035 | 20 | 1.2 | -0.2 | 0.02 | 100 |  | 2 |  | 45917
batch 55 | 55S006 | 55S006D5 | a |  | 0.209 | 1 | 0.209 | F | Yes | Yes | Yes | -0.095 | 0.555 | 10.373 | 9.922 | 53.995 | 52.897 | 19.754 | 19.72 | 0.973 | 0.951 | 10.373 | 9.922 | 293.091 | 271.489 | 9.333 | 10.2395 | 0.713 | 0.6865 | 3.039 | 3.019 | 2.168 | 2.0735 | 4.129 | 4.1215 | 1402.348 | 1298.99 | 44.655 | 48.9925 | 40.583 | 0.034 | 20 | -0.2 | 1.2 | 0.02 | 100 |  | 2 |  | 45917
batch 55 | 55S006 | 55S006D5 | a |  | 0.209 | 1 | 0.209 | R | Yes | Yes | Yes | -0.095 | 0.555 | 9.471 |  | 51.799 |  | 19.686 |  | 0.929 |  | 9.471 |  | 249.887 |  | 11.146 |  | 0.66 |  | 2.999 |  | 1.979 |  | 4.114 |  | 1195.632 |  | 53.33 |  | 40.583 | 0.034 | 20 | 1.2 | -0.2 | 0.02 | 100 |  | 2 |  | 45917
batch 55 | 55S006 | 55S006D5 | b |  | 0.209 | 1 | 0.209 | F | Yes | Yes | Yes | -0.095 | 0.555 | 10.434 | 9.9795 | 58.794 | 57.6585 | 18.47 | 18.461 | 0.961 | 0.937 | 10.434 | 9.9795 | 521.701 | 474.3385 | 7.899 | 8.6165 | 0.727 | 0.6945 | 2.999 | 3.0025 | 2.181 | 2.086 | 3.86 | 3.858 | 2496.177 | 2269.5625 | 37.793 | 41.2275 | 40.587 | 0.034 | 20 | -0.2 | 1.2 | 0.02 | 100 |  | 2 |  | 45917
batch 55 | 55S006 | 55S006D5 | b |  | 0.209 | 1 | 0.209 | R | Yes | Yes | Yes | -0.095 | 0.555 | 9.525 |  | 56.523 |  | 18.452 |  | 0.913 |  | 9.525 |  | 426.976 |  | 9.334 |  | 0.662 |  | 3.006 |  | 1.991 |  | 3.856 |  | 2042.948 |  | 44.662 |  | 40.587 | 0.034 | 20 | 1.2 | -0.2 | 0.02 | 100 |  | 2 |  | 45917
batch 55 | 55S006 | 55S006D5 | c |  | 0.209 | 1 | 0.209 | F | Yes | Yes | Yes | -0.064 | 0.555 | 7.667 | 7.437 | 41.85 | 41.5545 | 20.168 | 20.1405 | 0.908 | 0.888 | 7.667 | 7.437 | 113.589 | 110.544 | 12.384 | 13.4425 | 0.62 | 0.6 | 2.585 | 2.591 | 1.602 | 1.554 | 4.215 | 4.2095 | 543.49 | 528.919 | 59.252 | 64.3185 | 40.583 | 0.034 | 20 | -0.2 | 1.2 | 0.02 | 100 |  | 2 |  | 45917
batch 55 | 55S006 | 55S006D5 | c |  | 0.209 | 1 | 0.209 | R | Yes | Yes | Yes | -0.064 | 0.555 | 7.207 |  | 41.259 |  | 20.113 |  | 0.868 |  | 7.207 |  | 107.499 |  | 14.501 |  | 0.58 |  | 2.597 |  | 1.506 |  | 4.204 |  | 514.348 |  | 69.385 |  | 40.583 | 0.034 | 20 | 1.2 | -0.2 | 0.02 | 100 |  | 2 |  | 45917
batch 55 | 55S006 | 55S006D5 | d |  | 0.209 | 1 | 0.209 | F | Yes | Yes | Yes | -0.096 | 0.555 | 10.341 | 9.89 | 59.098 | 57.884 | 18.276 | 18.2735 | 0.957 | 0.9345 | 10.341 | 9.89 | 571.803 | 526.893 | 7.665 | 8.443 | 0.725 | 0.6935 | 2.98 | 2.9805 | 2.161 | 2.067 | 3.82 | 3.8195 | 2735.899 | 2521.019 | 36.674 | 40.3975 | 40.584 | 0.034 | 20 | -0.2 | 1.2 | 0.02 | 100 |  | 2 |  | 45917
batch 55 | 55S006 | 55S006D5 | d |  | 0.209 | 1 | 0.209 | R | Yes | Yes | Yes | -0.096 | 0.555 | 9.439 |  | 56.67 |  | 18.271 |  | 0.912 |  | 9.439 |  | 481.983 |  | 9.221 |  | 0.662 |  | 2.981 |  | 1.973 |  | 3.819 |  | 2306.139 |  | 44.121 |  | 40.584 | 0.034 | 20 | 1.2 | -0.2 | 0.02 | 100 |  | 2 |  | 45917
batch 55 | 55S007 | 55S007A3 | a |  | 0.209 | 1 | 0.209 | F | No | Yes | No | 0.068 | 0.555 | 8.74 | 8.441 | 54.72 | 54.188 | 17.329 | 17.3475 | 0.922 | 0.898 | 8.74 | 8.441 | 314.901 | 305.3705 | 8.919 | 9.34 | 0.678 | 0.659 | 2.692 | 2.6755 | 1.827 | 1.7645 | 3.622 | 3.626 | 1506.705 | 1461.1045 | 42.677 | 44.6905 | 40.583 | 0.034 | 20 | -0.2 | 1.2 | 0.02 | 100 |  | 2 |  | 45917
batch 55 | 55S007 | 55S007A3 | a |  | 0.209 | 1 | 0.209 | R | No | Yes | No | 0.068 | 0.555 | 8.142 |  | 53.656 |  | 17.366 |  | 0.874 |  | 8.142 |  | 295.84 |  | 9.761 |  | 0.64 |  | 2.659 |  | 1.702 |  | 3.63 |  | 1415.504 |  | 46.704 |  | 40.583 | 0.034 | 20 | 1.2 | -0.2 | 0.02 | 100 |  | 2 |  | 45917
batch 55 | 55S007 | 55S007A3 | b |  | 0.209 | 1 | 0.209 | F | Yes | Yes | Yes | -0.095 | 0.555 | 8.674 | 8.2985 | 54.408 | 53.5645 | 17.151 | 17.154 | 0.929 | 0.9025 | 8.674 | 8.2985 | 292.043 | 270.466 | 8.37 | 9.346 | 0.683 | 0.6565 | 2.653 | 2.641 | 1.813 | 1.7345 | 3.585 | 3.5855 | 1397.335 | 1294.097 | 40.049 | 44.718 | 40.581 | 0.034 | 20 | -0.2 | 1.2 | 0.02 | 100 |  | 2 |  | 45917
batch 55 | 55S007 | 55S007A3 | b |  | 0.209 | 1 | 0.209 | R | Yes | Yes | Yes | -0.095 | 0.555 | 7.923 |  | 52.721 |  | 17.157 |  | 0.876 |  | 7.923 |  | 248.889 |  | 10.322 |  | 0.63 |  | 2.629 |  | 1.656 |  | 3.586 |  | 1190.859 |  | 49.387 |  | 40.581 | 0.034 | 20 | 1.2 | -0.2 | 0.02 | 100 |  | 2 |  | 45917
batch 55 | 55S007 | 55S007A3 | c |  | 0.209 | 1 | 0.209 | F | Yes | Yes | Yes | 0.09 | 0.555 | 8.824 | 8.4255 | 55.485 | 54.451 | 17.161 | 17.1675 | 0.927 | 0.901 | 8.824 | 8.4255 | 322.488 | 301.3065 | 7.809 | 8.928 | 0.688 | 0.659 | 2.682 | 2.673 | 1.844 | 1.761 | 3.587 | 3.588 | 1543.006 | 1441.658 | 37.365 | 42.718 | 40.587 | 0.034 | 20 | -0.2 | 1.2 | 0.02 | 100 |  | 2 |  | 45917
batch 55 | 55S007 | 55S007A3 | c |  | 0.209 | 1 | 0.209 | R | Yes | Yes | Yes | 0.09 | 0.555 | 8.027 |  | 53.417 |  | 17.174 |  | 0.875 |  | 8.027 |  | 280.125 |  | 10.047 |  | 0.63 |  | 2.664 |  | 1.678 |  | 3.589 |  | 1340.31 |  | 48.071 |  | 40.587 | 0.034 | 20 | 1.2 | -0.2 | 0.02 | 100 |  | 2 |  | 45917
batch 55 | 55S007 | 55S007A3 | d |  | 0.209 | 1 | 0.209 | F | Yes | Yes | Yes | -0.083 | 0.555 | 8.978 | 8.6345 | 56.519 | 55.876 | 17.002 | 17.003 | 0.934 | 0.9085 | 8.978 | 8.6345 | 363.359 | 337.1705 | 8.084 | 9.0155 | 0.696 | 0.671 | 2.695 | 2.6895 | 1.876 | 1.8045 | 3.553 | 3.5535 | 1738.562 | 1613.2565 | 38.677 | 43.1345 | 40.583 | 0.034 | 20 | -0.2 | 1.2 | 0.02 | 100 |  | 2 |  | 45917
batch 55 | 55S007 | 55S007A3 | d |  | 0.209 | 1 | 0.209 | R | Yes | Yes | Yes | -0.083 | 0.555 | 8.291 |  | 55.233 |  | 17.004 |  | 0.883 |  | 8.291 |  | 310.982 |  | 9.947 |  | 0.646 |  | 2.684 |  | 1.733 |  | 3.554 |  | 1487.951 |  | 47.592 |  | 40.583 | 0.034 | 20 | 1.2 | -0.2 | 0.02 | 100 |  | 2 |  | 45917
batch 55 | 55S007 | 55S007A4 | a |  | 0.209 | 1 | 0.209 | F | No | No | Yes | 0.141 | 0.555 | 9.275 | 8.6225 | 56.806 | 54.6145 | 17.747 | 17.745 | 0.92 | 0.8885 | 9.275 | 8.6225 | 437.764 | 378.2725 | 8.038 | 8.8645 | 0.688 | 0.654 | 2.816 | 2.7515 | 1.938 | 1.802 | 3.709 | 3.7085 | 2094.567 | 1809.9175 | 38.46 | 42.4145 | 40.584 | 0.033 | 20 | -0.2 | 1.2 | 0.02 | 100 |  | 2 |  | 45917
batch 55 | 55S007 | 55S007A4 | a |  | 0.209 | 1 | 0.209 | R | No | No | Yes | 0.141 | 0.555 | 7.97 |  | 52.423 |  | 17.743 |  | 0.857 |  | 7.97 |  | 318.781 |  | 9.691 |  | 0.62 |  | 2.687 |  | 1.666 |  | 3.708 |  | 1525.268 |  | 46.369 |  | 40.584 | 0.033 | 20 | 1.2 | -0.2 | 0.02 | 100 |  | 2 |  | 45917
batch 55 | 55S007 | 55S007A4 | b |  | 0.209 | 1 | 0.209 | F | No | No | Yes | -0.15 | 0.555 | 9.763 | 9.1275 | 58.837 | 56.841 | 17.716 | 17.702 | 0.937 | 0.906 | 9.763 | 9.1275 | 597.467 | 489.2415 | 8.009 | 8.6925 | 0.705 | 0.6725 | 2.895 | 2.833 | 2.04 | 1.9075 | 3.703 | 3.7 | 2858.692 | 2340.867 | 38.321 | 41.59 | 40.58 | 0.034 | 20 | -0.2 | 1.2 | 0.02 | 100 |  | 2 |  | 45917
batch 55 | 55S007 | 55S007A4 | b |  | 0.209 | 1 | 0.209 | R | No | No | Yes | -0.15 | 0.555 | 8.492 |  | 54.845 |  | 17.688 |  | 0.875 |  | 8.492 |  | 381.016 |  | 9.376 |  | 0.64 |  | 2.771 |  | 1.775 |  | 3.697 |  | 1823.042 |  | 44.859 |  | 40.58 | 0.034 | 20 | 1.2 | -0.2 | 0.02 | 100 |  | 2 |  | 45917
batch 55 | 55S007 | 55S007A4 | c |  | 0.209 | 1 | 0.209 | F | No | No | Yes | 0.135 | 0.555 | 9.182 | 8.564 | 57.019 | 54.9595 | 17.48 | 17.4785 | 0.921 | 0.89 | 9.182 | 8.564 | 424.64 | 372.311 | 8.358 | 9.137 | 0.69 | 0.655 | 2.78 | 2.7295 | 1.919 | 1.79 | 3.653 | 3.653 | 2031.773 | 1781.3935 | 39.989 | 43.717 | 40.573 | 0.035 | 20 | -0.2 | 1.2 | 0.02 | 100 |  | 2 |  | 45917
batch 55 | 55S007 | 55S007A4 | c |  | 0.209 | 1 | 0.209 | R | No | No | Yes | 0.135 | 0.555 | 7.946 |  | 52.9 |  | 17.477 |  | 0.859 |  | 7.946 |  | 319.982 |  | 9.916 |  | 0.62 |  | 2.679 |  | 1.661 |  | 3.653 |  | 1531.014 |  | 47.445 |  | 40.573 | 0.035 | 20 | 1.2 | -0.2 | 0.02 | 100 |  | 2 |  | 45917
batch 55 | 55S007 | 55S007A4 | d |  | 0.209 | 1 | 0.209 | F | No | No | Yes | 0.106 | 0.555 | 9.348 | 8.8515 | 58.341 | 57.022 | 17.1 | 17.0955 | 0.937 | 0.9075 | 9.348 | 8.8515 | 530.201 | 463.1895 | 7.965 | 8.663 | 0.707 | 0.6775 | 2.762 | 2.7285 | 1.954 | 1.85 | 3.574 | 3.573 | 2536.847 | 2216.219 | 38.109 | 41.4485 | 40.571 | 0.035 | 20 | -0.2 | 1.2 | 0.02 | 100 |  | 2 |  | 45917
batch 55 | 55S007 | 55S007A4 | d |  | 0.209 | 1 | 0.209 | R | No | No | Yes | 0.106 | 0.555 | 8.355 |  | 55.703 |  | 17.091 |  | 0.878 |  | 8.355 |  | 396.178 |  | 9.361 |  | 0.648 |  | 2.695 |  | 1.746 |  | 3.572 |  | 1895.591 |  | 44.788 |  | 40.571 | 0.035 | 20 | 1.2 | -0.2 | 0.02 | 100 |  | 2 |  | 45917
batch 55 | 55S007 | 55S007B3 | a |  | 0.209 | 1 | 0.209 | F | No | No | No | 0.105 | 0.555 | 7.034 | 6.6655 | 46.18 | 45.1625 | 17.6 | 17.6095 | 0.885 | 0.8565 | 7.195 | 6.818 | 161.131 | 153.9755 | 9.715 | 11.0095 | 0.62 | 0.59 | 2.426 | 2.415 | 1.504 | 1.425 | 3.678 | 3.68 | 770.96 | 736.724 | 46.481 | 52.6765 | 40.581 | 0.034 | 20 | -0.2 | 1.2 | 0.02 | 102.3 |  | 2 |  | 45917
batch 55 | 55S007 | 55S007B3 | a |  | 0.209 | 1 | 0.209 | R | No | No | No | 0.105 | 0.555 | 6.297 |  | 44.145 |  | 17.619 |  | 0.828 |  | 6.441 |  | 146.82 |  | 12.304 |  | 0.56 |  | 2.404 |  | 1.346 |  | 3.682 |  | 702.488 |  | 58.872 |  | 40.581 | 0.034 | 20 | 1.2 | -0.2 | 0.02 | 102.3 |  | 2 |  | 45917
batch 55 | 55S007 | 55S007B3 | b |  | 0.209 | 1 | 0.209 | F | Yes | Yes | Yes | -0.075 | 0.555 | 9.39 | 9.064 | 58.761 | 58.052 | 17.538 | 17.5605 | 0.932 | 0.9095 | 9.606 | 9.2725 | 582.589 | 575.65 | 7.678 | 8.1885 | 0.696 | 0.6695 | 2.885 | 2.8955 | 2.008 | 1.938 | 3.665 | 3.67 | 2787.508 | 2754.3065 | 36.739 | 39.1815 | 40.579 | 0.035 | 20 | -0.2 | 1.2 | 0.02 | 102.3 |  | 2 |  | 45917
batch 55 | 55S007 | 55S007B3 | b |  | 0.209 | 1 | 0.209 | R | Yes | Yes | Yes | -0.075 | 0.555 | 8.738 |  | 57.343 |  | 17.583 |  | 0.887 |  | 8.939 |  | 568.711 |  | 8.699 |  | 0.643 |  | 2.906 |  | 1.868 |  | 3.675 |  | 2721.105 |  | 41.624 |  | 40.579 | 0.035 | 20 | 1.2 | -0.2 | 0.02 | 102.3 |  | 2 |  | 45917
batch 55 | 55S007 | 55S007B3 | c |  | 0.209 | 1 | 0.209 | F | No | No | No | -0.137 | 0.555 | 9.046 | 8.502 | 56.362 | 54.449 | 17.935 | 17.9445 | 0.915 | 0.889 | 9.254 | 8.6975 | 374.906 | 346.177 | 8.107 | 9.3215 | 0.679 | 0.6495 | 2.848 | 2.796 | 1.934 | 1.8175 | 3.748 | 3.75 | 1793.807 | 1656.3485 | 38.792 | 44.603 | 40.585 | 0.034 | 20 | -0.2 | 1.2 | 0.02 | 102.3 |  | 2 |  | 45917
batch 55 | 55S007 | 55S007B3 | c |  | 0.209 | 1 | 0.209 | R | No | No | No | -0.137 | 0.555 | 7.958 |  | 52.536 |  | 17.954 |  | 0.863 |  | 8.141 |  | 317.448 |  | 10.536 |  | 0.62 |  | 2.744 |  | 1.701 |  | 3.752 |  | 1518.89 |  | 50.414 |  | 40.585 | 0.034 | 20 | 1.2 | -0.2 | 0.02 | 102.3 |  | 2 |  | 45917
batch 55 | 55S007 | 55S007B3 | d |  | 0.209 | 1 | 0.209 | F | Yes | Yes | Yes | 0.059 | 0.555 | 9.024 | 8.758 | 56.584 | 56.1295 | 17.553 | 17.5775 | 0.929 | 0.9075 | 9.231 | 8.959 | 515.757 | 519.92 | 8.508 | 9.096 | 0.682 | 0.661 | 2.831 | 2.834 | 1.929 | 1.8725 | 3.668 | 3.6735 | 2467.737 | 2487.656 | 40.71 | 43.5215 | 40.581 | 0.034 | 20 | -0.2 | 1.2 | 0.02 | 102.3 |  | 2 |  | 45917
batch 55 | 55S007 | 55S007B3 | d |  | 0.209 | 1 | 0.209 | R | Yes | Yes | Yes | 0.059 | 0.555 | 8.492 |  | 55.675 |  | 17.602 |  | 0.886 |  | 8.687 |  | 524.083 |  | 9.684 |  | 0.64 |  | 2.837 |  | 1.816 |  | 3.679 |  | 2507.575 |  | 46.333 |  | 40.581 | 0.034 | 20 | 1.2 | -0.2 | 0.02 | 102.3 |  | 2 |  | 45917
batch 55 | 55S007 | 55S007B4 | a |  | 0.209 | 1 | 0.209 | F | No | No | Yes | 0.157 | 0.555 | 9.736 | 8.973 | 61.24 | 58.291 | 17.201 | 17.2035 | 0.924 | 0.893 | 9.736 | 8.973 | 654.464 | 532.1485 | 7.557 | 8.587 | 0.707 | 0.667 | 2.879 | 2.8075 | 2.035 | 1.8755 | 3.595 | 3.5955 | 3131.408 | 2546.166 | 36.16 | 41.0885 | 40.577 | 0.035 | 20 | -0.2 | 1.2 | 0.02 | 100 |  | 2 |  | 45917
batch 55 | 55S007 | 55S007B4 | a |  | 0.209 | 1 | 0.209 | R | No | No | Yes | 0.157 | 0.555 | 8.21 |  | 55.342 |  | 17.206 |  | 0.862 |  | 8.21 |  | 409.833 |  | 9.617 |  | 0.627 |  | 2.736 |  | 1.716 |  | 3.596 |  | 1960.924 |  | 46.017 |  | 40.577 | 0.035 | 20 | 1.2 | -0.2 | 0.02 | 100 |  | 2 |  | 45917
batch 55 | 55S007 | 55S007B4 | b |  | 0.209 | 1 | 0.209 | F | No | No | Yes | -0.124 | 0.555 | 8.501 | 8.032 | 53.042 | 51.6885 | 17.48 | 17.482 | 0.917 | 0.888 | 8.501 | 8.032 | 304.011 | 276.06 | 9.005 | 9.919 | 0.671 | 0.6455 | 2.649 | 2.599 | 1.777 | 1.679 | 3.653 | 3.6535 | 1454.597 | 1320.861 | 43.086 | 47.458 | 40.588 | 0.034 | 20 | -0.2 | 1.2 | 0.02 | 100 |  | 2 |  | 45917
batch 55 | 55S007 | 55S007B4 | b |  | 0.209 | 1 | 0.209 | R | No | No | Yes | -0.124 | 0.555 | 7.563 |  | 50.335 |  | 17.484 |  | 0.859 |  | 7.563 |  | 248.109 |  | 10.833 |  | 0.62 |  | 2.549 |  | 1.581 |  | 3.654 |  | 1187.125 |  | 51.83 |  | 40.588 | 0.034 | 20 | 1.2 | -0.2 | 0.02 | 100 |  | 2 |  | 45917
batch 55 | 55S007 | 55S007B4 | c |  | 0.209 | 1 | 0.209 | F | No | No | Yes | -0.141 | 0.555 | 9.918 | 9.306 | 59.989 | 58.0025 | 17.794 | 17.8005 | 0.929 | 0.9005 | 9.918 | 9.306 | 550.958 | 474.533 | 6.643 | 7.6015 | 0.708 | 0.6735 | 2.929 | 2.887 | 2.073 | 1.945 | 3.719 | 3.7205 | 2636.165 | 2270.4935 | 31.785 | 36.372 | 40.578 | 0.035 | 20 | -0.2 | 1.2 | 0.02 | 100 |  | 2 |  | 45917
batch 55 | 55S007 | 55S007B4 | c |  | 0.209 | 1 | 0.209 | R | No | No | Yes | -0.141 | 0.555 | 8.694 |  | 56.016 |  | 17.807 |  | 0.872 |  | 8.694 |  | 398.108 |  | 8.56 |  | 0.639 |  | 2.845 |  | 1.817 |  | 3.722 |  | 1904.822 |  | 40.959 |  | 40.578 | 0.035 | 20 | 1.2 | -0.2 | 0.02 | 100 |  | 2 |  | 45917
batch 55 | 55S007 | 55S007B4 | d |  | 0.209 | 1 | 0.209 | F | No | No | Yes | 0.117 | 0.555 | 10.268 | 9.6685 | 61.117 | 59.325 | 17.854 | 17.8545 | 0.941 | 0.912 | 10.268 | 9.6685 | 672.714 | 570.6045 | 7.41 | 8.246 | 0.718 | 0.684 | 2.99 | 2.9525 | 2.146 | 2.021 | 3.731 | 3.7315 | 3218.726 | 2730.164 | 35.455 | 39.4555 | 40.588 | 0.034 | 20 | -0.2 | 1.2 | 0.02 | 100 |  | 2 |  | 45917
batch 55 | 55S007 | 55S007B4 | d |  | 0.209 | 1 | 0.209 | R | No | No | Yes | 0.117 | 0.555 | 9.069 |  | 57.533 |  | 17.855 |  | 0.883 |  | 9.069 |  | 468.495 |  | 9.082 |  | 0.65 |  | 2.915 |  | 1.896 |  | 3.732 |  | 2241.602 |  | 43.456 |  | 40.588 | 0.034 | 20 | 1.2 | -0.2 | 0.02 | 100 |  | 2 |  | 45917
batch 55 | 55S007 | 55S007C3 | a |  | 0.209 | 1 | 0.209 | F | No | No | Yes | 0.142 | 0.555 | 9.933 | 9.2295 | 61.042 | 58.0675 | 17.629 | 17.616 | 0.944 | 0.9215 | 10.162 | 9.442 | 761.904 | 634.4505 | 7.384 | 9.0075 | 0.718 | 0.679 | 2.957 | 2.9035 | 2.124 | 1.9735 | 3.685 | 3.682 | 3645.473 | 3035.648 | 35.331 | 43.0975 | 40.579 | 0.035 | 20 | -0.2 | 1.2 | 0.02 | 102.3 |  | 2 |  | 45917
batch 55 | 55S007 | 55S007C3 | a |  | 0.209 | 1 | 0.209 | R | No | No | Yes | 0.142 | 0.555 | 8.526 |  | 55.093 |  | 17.603 |  | 0.899 |  | 8.722 |  | 506.997 |  | 10.631 |  | 0.64 |  | 2.85 |  | 1.823 |  | 3.679 |  | 2425.823 |  | 50.864 |  | 40.579 | 0.035 | 20 | 1.2 | -0.2 | 0.02 | 102.3 |  | 2 |  | 45917
batch 55 | 55S007 | 55S007C3 | b |  | 0.209 | 1 | 0.209 | F | No | No | Yes | -0.212 | 0.555 | 9.921 | 9.0535 | 61.249 | 57.479 | 17.584 | 17.565 | 0.942 | 0.9155 | 10.15 | 9.262 | 716.872 | 571.2685 | 7.781 | 8.873 | 0.72 | 0.68 | 2.946 | 2.8405 | 2.121 | 1.9355 | 3.675 | 3.671 | 3430.01 | 2733.3435 | 37.228 | 42.4525 | 40.582 | 0.034 | 20 | -0.2 | 1.2 | 0.02 | 102.3 |  | 2 |  | 45917
batch 55 | 55S007 | 55S007C3 | b |  | 0.209 | 1 | 0.209 | R | No | No | Yes | -0.212 | 0.555 | 8.186 |  | 53.709 |  | 17.546 |  | 0.889 |  | 8.374 |  | 425.665 |  | 9.965 |  | 0.64 |  | 2.735 |  | 1.75 |  | 3.667 |  | 2036.677 |  | 47.677 |  | 40.582 | 0.034 | 20 | 1.2 | -0.2 | 0.02 | 102.3 |  | 2 |  | 45917
batch 55 | 55S007 | 55S007C3 | c |  | 0.209 | 1 | 0.209 | F | No | No | Yes | 0.142 | 0.555 | 10.273 | 9.543 | 62.171 | 59.136 | 17.983 | 17.9725 | 0.94 | 0.9175 | 10.509 | 9.7625 | 838.898 | 696.852 | 7.469 | 8.5 | 0.72 | 0.682 | 3.05 | 2.9885 | 2.196 | 2.04 | 3.758 | 3.756 | 4013.864 | 3334.22 | 35.737 | 40.671 | 40.587 | 0.034 | 20 | -0.2 | 1.2 | 0.02 | 102.3 |  | 2 |  | 45917
batch 55 | 55S007 | 55S007C3 | c |  | 0.209 | 1 | 0.209 | R | No | No | Yes | 0.142 | 0.555 | 8.813 |  | 56.101 |  | 17.962 |  | 0.895 |  | 9.016 |  | 554.806 |  | 9.531 |  | 0.644 |  | 2.927 |  | 1.884 |  | 3.754 |  | 2654.576 |  | 45.605 |  | 40.587 | 0.034 | 20 | 1.2 | -0.2 | 0.02 | 102.3 |  | 2 |  | 45917
batch 55 | 55S007 | 55S007C3 | d |  | 0.209 | 1 | 0.209 | F | No | No | Yes | -0.165 | 0.555 | 9.502 | 8.8275 | 58.793 | 56.0415 | 17.732 | 17.7255 | 0.932 | 0.9075 | 9.721 | 9.031 | 471.184 | 417.9225 | 7.271 | 8.903 | 0.708 | 0.669 | 2.871 | 2.8195 | 2.032 | 1.8875 | 3.706 | 3.7045 | 2254.47 | 1999.6295 | 34.788 | 42.5985 | 40.577 | 0.035 | 20 | -0.2 | 1.2 | 0.02 | 102.3 |  | 2 |  | 45917
batch 55 | 55S007 | 55S007C3 | d |  | 0.209 | 1 | 0.209 | R | No | No | Yes | -0.165 | 0.555 | 8.153 |  | 53.29 |  | 17.719 |  | 0.883 |  | 8.341 |  | 364.661 |  | 10.535 |  | 0.63 |  | 2.768 |  | 1.743 |  | 3.703 |  | 1744.789 |  | 50.409 |  | 40.577 | 0.035 | 20 | 1.2 | -0.2 | 0.02 | 102.3 |  | 2 |  | 45917
batch 55 | 55S007 | 55S007D4 | a |  | 0.209 | 1 | 0.209 | F | Yes | Yes | Yes | 0.089 | 0.555 | 8.361 | 7.99 | 50.701 | 49.6155 | 17.48 | 17.453 | 0.943 | 0.922 | 8.361 | 7.99 | 252.437 | 233.9265 | 10.682 | 11.8185 | 0.682 | 0.651 | 2.561 | 2.5645 | 1.747 | 1.6695 | 3.653 | 3.6475 | 1207.83 | 1119.2645 | 51.108 | 56.548 | 40.574 | 0.035 | 20 | -0.2 | 1.2 | 0.02 | 100 |  | 2 |  | 45917
batch 55 | 55S007 | 55S007D4 | a |  | 0.209 | 1 | 0.209 | R | Yes | Yes | Yes | 0.089 | 0.555 | 7.619 |  | 48.53 |  | 17.426 |  | 0.901 |  | 7.619 |  | 215.416 |  | 12.955 |  | 0.62 |  | 2.568 |  | 1.592 |  | 3.642 |  | 1030.699 |  | 61.988 |  | 40.574 | 0.035 | 20 | 1.2 | -0.2 | 0.02 | 100 |  | 2 |  | 45917
batch 55 | 55S007 | 55S007D4 | b |  | 0.209 | 1 | 0.209 | F | Yes | Yes | Yes | -0.074 | 0.555 | 7.889 | 7.6185 | 49.76 | 49.1925 | 16.988 | 16.978 | 0.933 | 0.912 | 7.889 | 7.6185 | 228.174 | 217.89 | 9.769 | 10.781 | 0.676 | 0.648 | 2.439 | 2.458 | 1.649 | 1.5925 | 3.55 | 3.548 | 1091.742 | 1042.537 | 46.743 | 51.5845 | 40.585 | 0.034 | 20 | -0.2 | 1.2 | 0.02 | 100 |  | 2 |  | 45917
batch 55 | 55S007 | 55S007D4 | b |  | 0.209 | 1 | 0.209 | R | Yes | Yes | Yes | -0.074 | 0.555 | 7.348 |  | 48.625 |  | 16.968 |  | 0.891 |  | 7.348 |  | 207.606 |  | 11.793 |  | 0.62 |  | 2.477 |  | 1.536 |  | 3.546 |  | 993.332 |  | 56.426 |  | 40.585 | 0.034 | 20 | 1.2 | -0.2 | 0.02 | 100 |  | 2 |  | 45917
batch 55 | 55S007 | 55S007D4 | c |  | 0.209 | 1 | 0.209 | F | Yes | Yes | Yes | -0.075 | 0.555 | 8.649 | 8.347 | 51.289 | 50.54 | 17.678 | 17.662 | 0.954 | 0.935 | 8.649 | 8.347 | 310.545 | 296.1865 | 12.09 | 13.154 | 0.674 | 0.647 | 2.682 | 2.697 | 1.808 | 1.7445 | 3.695 | 3.6915 | 1485.861 | 1417.16 | 57.848 | 62.9375 | 40.587 | 0.034 | 20 | -0.2 | 1.2 | 0.02 | 100 |  | 2 |  | 45917
batch 55 | 55S007 | 55S007D4 | c |  | 0.209 | 1 | 0.209 | R | Yes | Yes | Yes | -0.075 | 0.555 | 8.045 |  | 49.791 |  | 17.646 |  | 0.916 |  | 8.045 |  | 281.828 |  | 14.218 |  | 0.62 |  | 2.712 |  | 1.681 |  | 3.688 |  | 1348.459 |  | 68.027 |  | 40.587 | 0.034 | 20 | 1.2 | -0.2 | 0.02 | 100 |  | 2 |  | 45917
batch 55 | 55S007 | 55S007D4 | d |  | 0.209 | 1 | 0.209 | F | Yes | Yes | Yes | -0.072 | 0.555 | 10.014 | 9.6795 | 58.779 | 58.0075 | 17.789 | 17.7875 | 0.958 | 0.938 | 10.014 | 9.6795 | 626.624 | 586.172 | 8.196 | 9.068 | 0.719 | 0.6905 | 2.91 | 2.931 | 2.093 | 2.023 | 3.718 | 3.7175 | 2998.199 | 2804.65 | 39.216 | 43.387 | 40.576 | 0.035 | 20 | -0.2 | 1.2 | 0.02 | 100 |  | 2 |  | 45917
batch 55 | 55S007 | 55S007D4 | d |  | 0.209 | 1 | 0.209 | R | Yes | Yes | Yes | -0.072 | 0.555 | 9.345 |  | 57.236 |  | 17.786 |  | 0.918 |  | 9.345 |  | 545.72 |  | 9.94 |  | 0.662 |  | 2.952 |  | 1.953 |  | 3.717 |  | 2611.101 |  | 47.558 |  | 40.576 | 0.035 | 20 | 1.2 | -0.2 | 0.02 | 100 |  | 2 |  | 45917
batch 59 | 59S002 | 59S002A5 | a |  | 0.209 | 1 | 0.209 | F | No | No | Yes | -0.128 | 0.555 | 13.347 | 12.5885 | 65.819 | 63.5385 | 19.968 | 19.952 | 1.016 | 0.9925 | 13.347 | 12.5885 | 1496.073 | 1246.902 | 6.427 | 7.1965 | 0.797 | 0.7555 | 3.501 | 3.481 | 2.79 | 2.6315 | 4.173 | 4.17 | 7158.245 | 5966.04 | 30.753 | 34.433 | 40.586 | 0.034 | 20 | -0.2 | 1.2 | 0.02 | 100 |  | 0 |  | 45923
batch 59 | 59S002 | 59S002A5 | a |  | 0.209 | 1 | 0.209 | R | No | No | Yes | -0.128 | 0.555 | 11.83 |  | 61.258 |  | 19.936 |  | 0.969 |  | 11.83 |  | 997.731 |  | 7.966 |  | 0.714 |  | 3.461 |  | 2.473 |  | 4.167 |  | 4773.835 |  | 38.113 |  | 40.586 | 0.034 | 20 | 1.2 | -0.2 | 0.02 | 100 |  | 0 |  | 45923
batch 59 | 59S002 | 59S002A5 | b |  | 0.209 | 1 | 0.209 | F | No | Yes | No | 0.055 | 0.555 | 0.393 | 0.4045 | 18.339 | 18.8535 | 2.179 | 2.183 | 0.984 | 0.9835 | 0.393 | 0.4045 | 328.132 | 300.6605 | 837.051 | 797.705 | 0.44 | 0.44 | 0.187 | 0.1925 | 0.082 | 0.0845 | 0.455 | 0.456 | 1570.007 | 1438.566 | 4005.031 | 3816.7715 | 40.579 | 0.035 | 20 | -0.2 | 1.2 | 0.02 | 100 |  | 0 |  | 45923
batch 59 | 59S002 | 59S002A5 | b |  | 0.209 | 1 | 0.209 | R | No | Yes | No | 0.055 | 0.555 | 0.416 |  | 19.368 |  | 2.187 |  | 0.983 |  | 0.416 |  | 273.189 |  | 758.359 |  | 0.44 |  | 0.198 |  | 0.087 |  | 0.457 |  | 1307.125 |  | 3628.512 |  | 40.579 | 0.035 | 20 | 1.2 | -0.2 | 0.02 | 100 |  | 0 |  | 45923
batch 59 | 59S002 | 59S002A5 | c |  | 0.209 | 1 | 0.209 | F | No | No | Yes | -0.129 | 0.555 | 13.266 | 12.5085 | 64.828 | 62.4295 | 20.28 | 20.2795 | 1.009 | 0.987 | 13.266 | 12.5085 | 1323.022 | 1216.7505 | 6.692 | 7.564 | 0.782 | 0.741 | 3.546 | 3.5275 | 2.773 | 2.6145 | 4.239 | 4.2385 | 6330.247 | 5821.7715 | 32.02 | 36.1925 | 40.583 | 0.034 | 20 | -0.2 | 1.2 | 0.02 | 100 |  | 0 |  | 45923
batch 59 | 59S002 | 59S002A5 | c |  | 0.209 | 1 | 0.209 | R | No | No | Yes | -0.129 | 0.555 | 11.751 |  | 60.031 |  | 20.279 |  | 0.965 |  | 11.751 |  | 1110.479 |  | 8.436 |  | 0.7 |  | 3.509 |  | 2.456 |  | 4.238 |  | 5313.296 |  | 40.365 |  | 40.583 | 0.034 | 20 | 1.2 | -0.2 | 0.02 | 100 |  | 0 |  | 45923
batch 59 | 59S002 | 59S002A5 | d |  | 0.209 | 1 | 0.209 | F | No | No | Yes | -0.126 | 0.555 | 0.14 | 0.132 | 24.23 | 24.459 | 0.879 | 0.837 | 0.657 | 0.6445 | 0.14 | 0.132 | 725.288 | 691.854 | 750.64 | 806.2445 | 0.32 | 0.31 | 0.091 | 0.0885 | 0.029 | 0.0275 | 0.184 | 0.175 | 3470.278 | 3310.3065 | 3591.58 | 3857.631 | 40.583 | 0.034 | 20 | -0.2 | 1.2 | 0.02 | 100 |  | 0 |  | 45923
batch 59 | 59S002 | 59S002A5 | d |  | 0.209 | 1 | 0.209 | R | No | No | Yes | -0.126 | 0.555 | 0.124 |  | 24.688 |  | 0.795 |  | 0.632 |  | 0.124 |  | 658.42 |  | 861.849 |  | 0.3 |  | 0.086 |  | 0.026 |  | 0.166 |  | 3150.335 |  | 4123.682 |  | 40.583 | 0.034 | 20 | 1.2 | -0.2 | 0.02 | 100 |  | 0 |  | 45923
batch 59 | 59S002 | 59S002B2 | a |  | 0.209 | 1 | 0.209 | F | Yes | Yes | Yes | -0.089 | 0.555 | 13.585 | 13.028 | 64.854 | 63.585 | 21.245 | 21.257 | 1.009 | 0.986 | 13.897 | 13.3275 | 1086.629 | 1111.4605 | 5.607 | 6.437 | 0.788 | 0.753 | 3.687 | 3.7 | 2.905 | 2.7855 | 4.44 | 4.4425 | 5199.181 | 5317.993 | 26.826 | 30.7975 | 40.577 | 0.035 | 20 | -0.2 | 1.2 | 0.02 | 102.3 |  | 0 |  | 45923
batch 59 | 59S002 | 59S002B2 | a |  | 0.209 | 1 | 0.209 | R | Yes | Yes | Yes | -0.089 | 0.555 | 12.471 |  | 62.316 |  | 21.269 |  | 0.963 |  | 12.758 |  | 1136.292 |  | 7.267 |  | 0.718 |  | 3.713 |  | 2.666 |  | 4.445 |  | 5436.805 |  | 34.769 |  | 40.577 | 0.035 | 20 | 1.2 | -0.2 | 0.02 | 102.3 |  | 0 |  | 45923
batch 59 | 59S002 | 59S002B2 | b |  | 0.209 | 1 | 0.209 | F | Yes | Yes | Yes | -0.067 | 0.555 | 13.236 | 12.8215 | 64.72 | 63.9975 | 20.521 | 20.551 | 1.02 | 0.9975 | 13.54 | 13.116 | 1101.296 | 1360.4875 | 6.246 | 6.703 | 0.797 | 0.7645 | 3.552 | 3.5865 | 2.83 | 2.7415 | 4.289 | 4.295 | 5269.359 | 6509.509 | 29.883 | 32.0705 | 40.585 | 0.034 | 20 | -0.2 | 1.2 | 0.02 | 102.3 |  | 0 |  | 45923
batch 59 | 59S002 | 59S002B2 | b |  | 0.209 | 1 | 0.209 | R | Yes | Yes | Yes | -0.067 | 0.555 | 12.407 |  | 63.275 |  | 20.581 |  | 0.975 |  | 12.692 |  | 1619.679 |  | 7.16 |  | 0.732 |  | 3.621 |  | 2.653 |  | 4.301 |  | 7749.659 |  | 34.258 |  | 40.585 | 0.034 | 20 | 1.2 | -0.2 | 0.02 | 102.3 |  | 0 |  | 45923
batch 59 | 59S002 | 59S002B2 | c |  | 0.209 | 1 | 0.209 | F | Yes | Yes | Yes | -0.096 | 0.555 | 13.427 | 12.8405 | 65.329 | 63.9235 | 20.903 | 20.921 | 1.006 | 0.982 | 13.736 | 13.136 | 1140.174 | 1259.749 | 5.585 | 6.3985 | 0.786 | 0.7495 | 3.65 | 3.6615 | 2.871 | 2.7455 | 4.369 | 4.3725 | 5455.377 | 6027.5065 | 26.722 | 30.6155 | 40.586 | 0.034 | 20 | -0.2 | 1.2 | 0.02 | 102.3 |  | 0 |  | 45923
batch 59 | 59S002 | 59S002B2 | c |  | 0.209 | 1 | 0.209 | R | Yes | Yes | Yes | -0.096 | 0.555 | 12.254 |  | 62.518 |  | 20.939 |  | 0.958 |  | 12.536 |  | 1379.324 |  | 7.212 |  | 0.713 |  | 3.673 |  | 2.62 |  | 4.376 |  | 6599.636 |  | 34.509 |  | 40.586 | 0.034 | 20 | 1.2 | -0.2 | 0.02 | 102.3 |  | 0 |  | 45923
batch 59 | 59S002 | 59S002B2 | d |  | 0.209 | 1 | 0.209 | F | Yes | Yes | Yes | -0.08 | 0.555 | 13.28 | 12.7895 | 65.052 | 64.0955 | 20.626 | 20.6595 | 1.013 | 0.988 | 13.586 | 13.084 | 1118.773 | 1381.404 | 5.917 | 6.699 | 0.792 | 0.7565 | 3.584 | 3.6165 | 2.839 | 2.7345 | 4.311 | 4.318 | 5352.979 | 6609.588 | 28.309 | 32.0515 | 40.58 | 0.034 | 20 | -0.2 | 1.2 | 0.02 | 102.3 |  | 0 |  | 45923
batch 59 | 59S002 | 59S002B2 | d |  | 0.209 | 1 | 0.209 | R | Yes | Yes | Yes | -0.08 | 0.555 | 12.299 |  | 63.139 |  | 20.693 |  | 0.963 |  | 12.582 |  | 1644.035 |  | 7.481 |  | 0.721 |  | 3.649 |  | 2.63 |  | 4.325 |  | 7866.197 |  | 35.794 |  | 40.58 | 0.034 | 20 | 1.2 | -0.2 | 0.02 | 102.3 |  | 0 |  | 45923
batch 59 | 59S002 | 59S002C4 | a |  | 0.209 | 1 | 0.209 | F | No | No | Yes | -0.137 | 0.555 | 14.165 | 13.3135 | 67.819 | 65.2895 | 20.376 | 20.366 | 1.025 | 1 | 14.165 | 13.3135 | 1672.387 | 1482.569 | 5.567 | 6.54 | 0.813 | 0.771 | 3.641 | 3.608 | 2.961 | 2.783 | 4.259 | 4.2565 | 8001.854 | 7093.6335 | 26.634 | 31.291 | 40.58 | 0.034 | 20 | -0.2 | 1.2 | 0.02 | 100 |  | 0 |  | 45923
batch 59 | 59S002 | 59S002C4 | a |  | 0.209 | 1 | 0.209 | R | No | No | Yes | -0.137 | 0.555 | 12.462 |  | 62.76 |  | 20.356 |  | 0.975 |  | 12.462 |  | 1292.751 |  | 7.513 |  | 0.729 |  | 3.575 |  | 2.605 |  | 4.254 |  | 6185.413 |  | 35.948 |  | 40.58 | 0.034 | 20 | 1.2 | -0.2 | 0.02 | 100 |  | 0 |  | 45923
batch 59 | 59S002 | 59S002C4 | b |  | 0.209 | 1 | 0.209 | F | No | No | Yes | 0.112 | 0.555 | 13.493 | 12.74 | 66.191 | 63.931 | 19.961 | 19.9655 | 1.021 | 0.997 | 13.493 | 12.74 | 1473.455 | 1436.9485 | 6.891 | 7.626 | 0.799 | 0.7565 | 3.531 | 3.519 | 2.82 | 2.6625 | 4.172 | 4.173 | 7050.026 | 6875.3535 | 32.97 | 36.487 | 40.579 | 0.035 | 20 | -0.2 | 1.2 | 0.02 | 100 |  | 0 |  | 45923
batch 59 | 59S002 | 59S002C4 | b |  | 0.209 | 1 | 0.209 | R | No | No | Yes | 0.112 | 0.555 | 11.987 |  | 61.671 |  | 19.97 |  | 0.973 |  | 11.987 |  | 1400.442 |  | 8.361 |  | 0.714 |  | 3.507 |  | 2.505 |  | 4.174 |  | 6700.681 |  | 40.004 |  | 40.579 | 0.035 | 20 | 1.2 | -0.2 | 0.02 | 100 |  | 0 |  | 45923
batch 59 | 59S002 | 59S002C4 | c |  | 0.209 | 1 | 0.209 | F | No | No | Yes | 0.12 | 0.555 | 11.941 | 11.2275 | 63.351 | 60.961 | 18.77 | 18.7525 | 1.004 | 0.981 | 11.941 | 11.2275 | 922.314 | 814.181 | 7.141 | 8.3365 | 0.775 | 0.735 | 3.22 | 3.1915 | 2.496 | 2.3465 | 3.923 | 3.9195 | 4412.987 | 3895.603 | 34.168 | 39.887 | 40.582 | 0.034 | 20 | -0.2 | 1.2 | 0.02 | 100 |  | 0 |  | 45923
batch 59 | 59S002 | 59S002C4 | c |  | 0.209 | 1 | 0.209 | R | No | No | Yes | 0.12 | 0.555 | 10.514 |  | 58.571 |  | 18.735 |  | 0.958 |  | 10.514 |  | 706.048 |  | 9.532 |  | 0.695 |  | 3.163 |  | 2.197 |  | 3.916 |  | 3378.219 |  | 45.606 |  | 40.582 | 0.034 | 20 | 1.2 | -0.2 | 0.02 | 100 |  | 0 |  | 45923
batch 59 | 59S002 | 59S002C4 | d |  | 0.209 | 1 | 0.209 | F | No | No | Yes | -0.119 | 0.555 | 12.134 | 11.4875 | 62.55 | 60.714 | 19.362 | 19.3595 | 1.002 | 0.9765 | 12.134 | 11.4875 | 718.34 | 697.0285 | 6.97 | 7.635 | 0.778 | 0.738 | 3.258 | 3.2535 | 2.536 | 2.401 | 4.047 | 4.0465 | 3437.032 | 3335.0625 | 33.35 | 36.5315 | 40.585 | 0.034 | 20 | -0.2 | 1.2 | 0.02 | 100 |  | 0 |  | 45923
batch 59 | 59S002 | 59S002C4 | d |  | 0.209 | 1 | 0.209 | R | No | No | Yes | -0.119 | 0.555 | 10.841 |  | 58.878 |  | 19.357 |  | 0.951 |  | 10.841 |  | 675.717 |  | 8.3 |  | 0.698 |  | 3.249 |  | 2.266 |  | 4.046 |  | 3233.093 |  | 39.713 |  | 40.585 | 0.034 | 20 | 1.2 | -0.2 | 0.02 | 100 |  | 0 |  | 45923
batch 59 | 59S002 | 59S002C5 | a |  | 0.209 | 1 | 0.209 | F | Yes | Yes | Yes | 0.098 | 0.555 | 12.871 | 12.2405 | 64.358 | 62.692 | 20.076 | 20.0665 | 0.996 | 0.9725 | 12.871 | 12.2405 | 1263.239 | 1102.1785 | 6.71 | 7.2285 | 0.771 | 0.7365 | 3.488 | 3.4735 | 2.69 | 2.558 | 4.196 | 4.194 | 6044.208 | 5273.582 | 32.104 | 34.5845 | 40.583 | 0.034 | 20 | -0.2 | 1.2 | 0.02 | 100 |  | 0 |  | 45923
batch 59 | 59S002 | 59S002C5 | a |  | 0.209 | 1 | 0.209 | R | Yes | Yes | Yes | 0.098 | 0.555 | 11.61 |  | 61.026 |  | 20.057 |  | 0.949 |  | 11.61 |  | 941.118 |  | 7.747 |  | 0.702 |  | 3.459 |  | 2.426 |  | 4.192 |  | 4502.956 |  | 37.065 |  | 40.583 | 0.034 | 20 | 1.2 | -0.2 | 0.02 | 100 |  | 0 |  | 45923
batch 59 | 59S002 | 59S002C5 | b |  | 0.209 | 1 | 0.209 | F | Yes | Yes | Yes | -0.092 | 0.555 | 12.58 | 12.0495 | 64.334 | 63.0965 | 19.806 | 19.8285 | 0.987 | 0.9625 | 12.58 | 12.0495 | 910.237 | 947.2775 | 6.089 | 6.871 | 0.769 | 0.7355 | 3.418 | 3.424 | 2.629 | 2.518 | 4.14 | 4.1445 | 4355.2 | 4532.427 | 29.136 | 32.878 | 40.58 | 0.035 | 20 | -0.2 | 1.2 | 0.02 | 100 |  | 0 |  | 45923
batch 59 | 59S002 | 59S002C5 | b |  | 0.209 | 1 | 0.209 | R | Yes | Yes | Yes | -0.092 | 0.555 | 11.519 |  | 61.859 |  | 19.851 |  | 0.938 |  | 11.519 |  | 984.318 |  | 7.653 |  | 0.702 |  | 3.43 |  | 2.407 |  | 4.149 |  | 4709.654 |  | 36.62 |  | 40.58 | 0.035 | 20 | 1.2 | -0.2 | 0.02 | 100 |  | 0 |  | 45923
batch 59 | 59S002 | 59S002C5 | c |  | 0.209 | 1 | 0.209 | F | No | No | Yes | -0.102 | 0.555 | 12.594 | 12.0125 | 64.082 | 62.5875 | 19.89 | 19.8885 | 0.988 | 0.9645 | 12.594 | 12.0125 | 1141.6 | 1062.9115 | 6.316 | 7.196 | 0.765 | 0.7305 | 3.443 | 3.437 | 2.632 | 2.5105 | 4.157 | 4.1565 | 5462.203 | 5085.702 | 30.221 | 34.43 | 40.587 | 0.034 | 20 | -0.2 | 1.2 | 0.02 | 100 |  | 0 |  | 45923
batch 59 | 59S002 | 59S002C5 | c |  | 0.209 | 1 | 0.209 | R | No | No | Yes | -0.102 | 0.555 | 11.431 |  | 61.093 |  | 19.887 |  | 0.941 |  | 11.431 |  | 984.223 |  | 8.076 |  | 0.696 |  | 3.431 |  | 2.389 |  | 4.156 |  | 4709.201 |  | 38.639 |  | 40.587 | 0.034 | 20 | 1.2 | -0.2 | 0.02 | 100 |  | 0 |  | 45923
batch 59 | 59S002 | 59S002C5 | d |  | 0.209 | 1 | 0.209 | F | No | No | Yes | -0.109 | 0.555 | 12.729 | 12.1025 | 65.106 | 63.5665 | 19.897 | 19.906 | 0.983 | 0.956 | 12.729 | 12.1025 | 1152.285 | 1127.082 | 6.576 | 6.9495 | 0.765 | 0.7295 | 3.476 | 3.466 | 2.66 | 2.5295 | 4.158 | 4.16 | 5513.327 | 5392.7385 | 31.462 | 33.25 | 40.581 | 0.034 | 20 | -0.2 | 1.2 | 0.02 | 100 |  | 0 |  | 45923
batch 59 | 59S002 | 59S002C5 | d |  | 0.209 | 1 | 0.209 | R | No | No | Yes | -0.109 | 0.555 | 11.476 |  | 62.027 |  | 19.915 |  | 0.929 |  | 11.476 |  | 1101.879 |  | 7.323 |  | 0.694 |  | 3.456 |  | 2.399 |  | 4.162 |  | 5272.15 |  | 35.038 |  | 40.581 | 0.034 | 20 | 1.2 | -0.2 | 0.02 | 100 |  | 0 |  | 45923
batch 59 | 59S002 | 59S002D3 | a |  | 0.209 | 1 | 0.209 | F | No | No | Yes | -0.131 | 0.555 | 12.561 | 11.8335 | 63.266 | 61.2405 | 19.577 | 19.5195 | 1.014 | 0.989 | 12.561 | 11.8335 | 1080.817 | 823.3915 | 6.921 | 7.513 | 0.784 | 0.748 | 3.349 | 3.304 | 2.625 | 2.473 | 4.092 | 4.08 | 5171.374 | 3939.673 | 33.114 | 35.947 | 40.587 | 0.034 | 20 | -0.2 | 1.2 | 0.02 | 100 |  | 0 |  | 45923
batch 59 | 59S002 | 59S002D3 | a |  | 0.209 | 1 | 0.209 | R | No | No | Yes | -0.131 | 0.555 | 11.106 |  | 59.215 |  | 19.462 |  | 0.964 |  | 11.106 |  | 565.966 |  | 8.105 |  | 0.712 |  | 3.259 |  | 2.321 |  | 4.068 |  | 2707.972 |  | 38.78 |  | 40.587 | 0.034 | 20 | 1.2 | -0.2 | 0.02 | 100 |  | 0 |  | 45923
batch 59 | 59S002 | 59S002D3 | b |  | 0.209 | 1 | 0.209 | F | No | No | Yes | -0.122 | 0.555 | 12.737 | 12.045 | 63.654 | 61.7025 | 19.846 | 19.806 | 1.008 | 0.9845 | 12.737 | 12.045 | 1318.426 | 1011.6235 | 6.678 | 7.6445 | 0.778 | 0.742 | 3.424 | 3.3935 | 2.662 | 2.5175 | 4.148 | 4.1395 | 6308.259 | 4840.304 | 31.954 | 36.5765 | 40.579 | 0.035 | 20 | -0.2 | 1.2 | 0.02 | 100 |  | 0 |  | 45923
batch 59 | 59S002 | 59S002D3 | b |  | 0.209 | 1 | 0.209 | R | No | No | Yes | -0.122 | 0.555 | 11.353 |  | 59.751 |  | 19.766 |  | 0.961 |  | 11.353 |  | 704.821 |  | 8.611 |  | 0.706 |  | 3.363 |  | 2.373 |  | 4.131 |  | 3372.349 |  | 41.199 |  | 40.579 | 0.035 | 20 | 1.2 | -0.2 | 0.02 | 100 |  | 0 |  | 45923
batch 59 | 59S002 | 59S002D3 | c |  | 0.209 | 1 | 0.209 | F | No | No | Yes | -0.146 | 0.555 | 12.776 | 11.9625 | 62.976 | 60.47 | 20.069 | 20.0005 | 1.011 | 0.988 | 12.776 | 11.9625 | 1186.874 | 859.4295 | 7.322 | 8.0355 | 0.774 | 0.7385 | 3.448 | 3.382 | 2.67 | 2.5 | 4.194 | 4.18 | 5678.823 | 4112.104 | 35.033 | 38.448 | 40.579 | 0.035 | 20 | -0.2 | 1.2 | 0.02 | 100 |  | 0 |  | 45923
batch 59 | 59S002 | 59S002D3 | c |  | 0.209 | 1 | 0.209 | R | No | No | Yes | -0.146 | 0.555 | 11.149 |  | 57.964 |  | 19.932 |  | 0.965 |  | 11.149 |  | 531.985 |  | 8.749 |  | 0.703 |  | 3.316 |  | 2.33 |  | 4.166 |  | 2545.385 |  | 41.863 |  | 40.579 | 0.035 | 20 | 1.2 | -0.2 | 0.02 | 100 |  | 0 |  | 45923
batch 59 | 59S002 | 59S002D3 | d |  | 0.209 | 1 | 0.209 | F | No | No | Yes | -0.149 | 0.555 | 12.679 | 11.857 | 62.888 | 60.4205 | 20.116 | 20.043 | 1.002 | 0.9775 | 12.679 | 11.857 | 982.25 | 737.719 | 7.128 | 7.7835 | 0.77 | 0.7335 | 3.44 | 3.3735 | 2.65 | 2.478 | 4.204 | 4.189 | 4699.759 | 3529.754 | 34.103 | 37.2415 | 40.582 | 0.034 | 20 | -0.2 | 1.2 | 0.02 | 100 |  | 0 |  | 45923
batch 59 | 59S002 | 59S002D3 | d |  | 0.209 | 1 | 0.209 | R | No | No | Yes | -0.149 | 0.555 | 11.035 |  | 57.953 |  | 19.97 |  | 0.953 |  | 11.035 |  | 493.188 |  | 8.439 |  | 0.697 |  | 3.307 |  | 2.306 |  | 4.174 |  | 2359.749 |  | 40.38 |  | 40.582 | 0.034 | 20 | 1.2 | -0.2 | 0.02 | 100 |  | 0 |  | 45923
batch 59 | 59S002 | 59S002D4 | a |  | 0.209 | 1 | 0.209 | F | No | No | Yes | -0.128 | 0.555 | 12.038 | 11.3545 | 60.049 | 58.135 | 20.274 | 20.2175 | 1.012 | 0.9875 | 12.315 | 11.6155 | 711.704 | 574.234 | 7.468 | 8.167 | 0.765 | 0.7295 | 3.364 | 3.3255 | 2.574 | 2.4275 | 4.237 | 4.2255 | 3405.283 | 2747.5325 | 35.73 | 39.0745 | 40.583 | 0.034 | 20 | -0.2 | 1.2 | 0.02 | 102.3 |  | 0 |  | 45923
batch 59 | 59S002 | 59S002D4 | a |  | 0.209 | 1 | 0.209 | R | No | No | Yes | -0.128 | 0.555 | 10.671 |  | 56.221 |  | 20.161 |  | 0.963 |  | 10.916 |  | 436.764 |  | 8.866 |  | 0.694 |  | 3.287 |  | 2.281 |  | 4.214 |  | 2089.782 |  | 42.419 |  | 40.583 | 0.034 | 20 | 1.2 | -0.2 | 0.02 | 102.3 |  | 0 |  | 45923
batch 59 | 59S002 | 59S002D4 | b |  | 0.209 | 1 | 0.209 | F | No | No | Yes | -0.124 | 0.555 | 12.492 | 11.8015 | 61.772 | 59.775 | 20.554 | 20.512 | 1.007 | 0.984 | 12.779 | 12.073 | 899.334 | 735.173 | 6.657 | 7.775 | 0.769 | 0.731 | 3.475 | 3.4525 | 2.671 | 2.5235 | 4.296 | 4.287 | 4303.032 | 3517.574 | 31.852 | 37.2005 | 40.579 | 0.035 | 20 | -0.2 | 1.2 | 0.02 | 102.3 |  | 0 |  | 45923
batch 59 | 59S002 | 59S002D4 | b |  | 0.209 | 1 | 0.209 | R | No | No | Yes | -0.124 | 0.555 | 11.111 |  | 57.778 |  | 20.47 |  | 0.961 |  | 11.367 |  | 571.012 |  | 8.893 |  | 0.693 |  | 3.43 |  | 2.376 |  | 4.278 |  | 2732.116 |  | 42.549 |  | 40.579 | 0.035 | 20 | 1.2 | -0.2 | 0.02 | 102.3 |  | 0 |  | 45923
batch 59 | 59S002 | 59S002D4 | c |  | 0.209 | 1 | 0.209 | F | No | No | Yes | 0.106 | 0.555 | 12.528 | 11.867 | 61.278 | 59.4725 | 20.61 | 20.5675 | 1.015 | 0.992 | 12.817 | 12.1405 | 873.265 | 727.2525 | 7.428 | 8.201 | 0.772 | 0.733 | 3.472 | 3.462 | 2.679 | 2.5375 | 4.307 | 4.2985 | 4178.304 | 3479.6775 | 35.542 | 39.239 | 40.587 | 0.034 | 20 | -0.2 | 1.2 | 0.02 | 102.3 |  | 0 |  | 45923
batch 59 | 59S002 | 59S002D4 | c |  | 0.209 | 1 | 0.209 | R | No | No | Yes | 0.106 | 0.555 | 11.206 |  | 57.667 |  | 20.525 |  | 0.969 |  | 11.464 |  | 581.24 |  | 8.974 |  | 0.694 |  | 3.452 |  | 2.396 |  | 4.29 |  | 2781.051 |  | 42.936 |  | 40.587 | 0.034 | 20 | 1.2 | -0.2 | 0.02 | 102.3 |  | 0 |  | 45923
batch 59 | 59S002 | 59S002D4 | d |  | 0.209 | 1 | 0.209 | F | No | No | Yes | -0.124 | 0.555 | 13.158 | 12.4335 | 63.168 | 61.2335 | 21.097 | 21.06 | 1.01 | 0.9855 | 13.461 | 12.7195 | 1108.103 | 895.783 | 6.288 | 7.305 | 0.779 | 0.7385 | 3.612 | 3.598 | 2.813 | 2.658 | 4.409 | 4.4015 | 5301.93 | 4286.0435 | 30.086 | 34.952 | 40.58 | 0.034 | 20 | -0.2 | 1.2 | 0.02 | 102.3 |  | 0 |  | 45923
batch 59 | 59S002 | 59S002D4 | d |  | 0.209 | 1 | 0.209 | R | No | No | Yes | -0.124 | 0.555 | 11.709 |  | 59.299 |  | 21.023 |  | 0.961 |  | 11.978 |  | 683.463 |  | 8.322 |  | 0.698 |  | 3.584 |  | 2.503 |  | 4.394 |  | 3270.157 |  | 39.818 |  | 40.58 | 0.034 | 20 | 1.2 | -0.2 | 0.02 | 102.3 |  | 0 |  | 45923
batch 59 | 59S002 | 59S002D5 | a |  | 0.209 | 1 | 0.209 | F | No | No | Yes | -0.167 | 0.555 | 12.368 | 11.483 | 61.034 | 58.028 | 20.395 | 20.3265 | 1.016 | 0.9945 | 12.652 | 11.747 | 1319.162 | 932.4655 | 9.087 | 10.0605 | 0.755 | 0.7185 | 3.501 | 3.4115 | 2.644 | 2.455 | 4.263 | 4.2485 | 6311.781 | 4461.5585 | 43.48 | 48.137 | 40.585 | 0.034 | 20 | -0.2 | 1.2 | 0.02 | 102.3 |  | 0 |  | 45923
batch 59 | 59S002 | 59S002D5 | a |  | 0.209 | 1 | 0.209 | R | No | No | Yes | -0.167 | 0.555 | 10.598 |  | 55.022 |  | 20.258 |  | 0.973 |  | 10.842 |  | 545.769 |  | 11.034 |  | 0.682 |  | 3.322 |  | 2.266 |  | 4.234 |  | 2611.336 |  | 52.794 |  | 40.585 | 0.034 | 20 | 1.2 | -0.2 | 0.02 | 102.3 |  | 0 |  | 45923
batch 59 | 59S002 | 59S002D5 | b |  | 0.209 | 1 | 0.209 | F | No | No | Yes | -0.179 | 0.555 | 12.976 | 11.9895 | 64.79 | 61.3085 | 20.399 | 20.364 | 1.004 | 0.981 | 13.274 | 12.2655 | 1488.586 | 1119.1455 | 5.937 | 7.2415 | 0.78 | 0.739 | 3.555 | 3.4635 | 2.774 | 2.5635 | 4.263 | 4.256 | 7122.422 | 5354.7645 | 28.405 | 34.647 | 40.581 | 0.034 | 20 | -0.2 | 1.2 | 0.02 | 102.3 |  | 0 |  | 45923
batch 59 | 59S002 | 59S002D5 | b |  | 0.209 | 1 | 0.209 | R | No | No | Yes | -0.179 | 0.555 | 11.003 |  | 57.827 |  | 20.329 |  | 0.958 |  | 11.257 |  | 749.705 |  | 8.546 |  | 0.698 |  | 3.372 |  | 2.353 |  | 4.249 |  | 3587.107 |  | 40.889 |  | 40.581 | 0.034 | 20 | 1.2 | -0.2 | 0.02 | 102.3 |  | 0 |  | 45923
batch 59 | 59S002 | 59S002D5 | c |  | 0.209 | 1 | 0.209 | F | No | No | Yes | -0.121 | 0.555 | 9.693 | 9.169 | 56.589 | 54.641 | 17.723 | 17.7425 | 0.989 | 0.967 | 9.915 | 9.3795 | 345.931 | 331.456 | 8.001 | 8.9935 | 0.748 | 0.714 | 2.771 | 2.744 | 2.072 | 1.96 | 3.704 | 3.708 | 1655.173 | 1585.914 | 38.281 | 43.0295 | 40.586 | 0.034 | 20 | -0.2 | 1.2 | 0.02 | 102.3 |  | 0 |  | 45923
batch 59 | 59S002 | 59S002D5 | c |  | 0.209 | 1 | 0.209 | R | No | No | Yes | -0.121 | 0.555 | 8.645 |  | 52.693 |  | 17.762 |  | 0.945 |  | 8.844 |  | 316.981 |  | 9.986 |  | 0.68 |  | 2.717 |  | 1.848 |  | 3.712 |  | 1516.655 |  | 47.778 |  | 40.586 | 0.034 | 20 | 1.2 | -0.2 | 0.02 | 102.3 |  | 0 |  | 45923
batch 59 | 59S002 | 59S002D5 | d |  | 0.209 | 1 | 0.209 | F | No | No | Yes | -0.167 | 0.555 | 11.87 | 11.0185 | 59.337 | 56.4105 | 20.755 | 20.734 | 0.986 | 0.9625 | 12.143 | 11.272 | 492.86 | 438.626 | 7.712 | 8.9045 | 0.737 | 0.7005 | 3.442 | 3.359 | 2.538 | 2.356 | 4.338 | 4.3335 | 2358.183 | 2098.689 | 36.901 | 42.606 | 40.585 | 0.034 | 20 | -0.2 | 1.2 | 0.02 | 102.3 |  | 0 |  | 45923
batch 59 | 59S002 | 59S002D5 | d |  | 0.209 | 1 | 0.209 | R | No | No | Yes | -0.167 | 0.555 | 10.167 |  | 53.484 |  | 20.713 |  | 0.939 |  | 10.401 |  | 384.392 |  | 10.097 |  | 0.664 |  | 3.276 |  | 2.174 |  | 4.329 |  | 1839.195 |  | 48.311 |  | 40.585 | 0.034 | 20 | 1.2 | -0.2 | 0.02 | 102.3 |  | 0 |  | 45923
batch 59 | 59S004 | 59S004A4 | a |  | 0.209 | 1 | 0.209 | F | Yes | Yes | Yes | 0.099 | 0.555 | 11.485 | 10.9175 | 62.664 | 61.094 | 18.923 | 18.9275 | 0.969 | 0.9435 | 11.485 | 10.9175 | 987.214 | 940.72 | 7.055 | 7.9225 | 0.742 | 0.7095 | 3.234 | 3.2145 | 2.4 | 2.2815 | 3.955 | 3.956 | 4723.512 | 4501.0515 | 33.758 | 37.9085 | 40.579 | 0.034 | 20 | -0.2 | 1.2 | 0.02 | 100 |  | 0 |  | 45923
batch 59 | 59S004 | 59S004A4 | a |  | 0.209 | 1 | 0.209 | R | Yes | Yes | Yes | 0.099 | 0.555 | 10.35 |  | 59.524 |  | 18.932 |  | 0.918 |  | 10.35 |  | 894.226 |  | 8.79 |  | 0.677 |  | 3.195 |  | 2.163 |  | 3.957 |  | 4278.591 |  | 42.059 |  | 40.579 | 0.034 | 20 | 1.2 | -0.2 | 0.02 | 100 |  | 0 |  | 45923
batch 59 | 59S004 | 59S004A4 | b |  | 0.209 | 1 | 0.209 | F | No | No | Yes | -0.125 | 0.555 | 12.079 | 11.4075 | 63.311 | 61.346 | 19.417 | 19.4095 | 0.983 | 0.9575 | 12.079 | 11.4075 | 1110.028 | 976.591 | 7.24 | 7.8255 | 0.758 | 0.7225 | 3.329 | 3.298 | 2.525 | 2.3845 | 4.058 | 4.0565 | 5311.14 | 4672.685 | 34.641 | 37.4415 | 40.572 | 0.035 | 20 | -0.2 | 1.2 | 0.02 | 100 |  | 0 |  | 45923
batch 59 | 59S004 | 59S004A4 | b |  | 0.209 | 1 | 0.209 | R | No | No | Yes | -0.125 | 0.555 | 10.736 |  | 59.381 |  | 19.402 |  | 0.932 |  | 10.736 |  | 843.154 |  | 8.411 |  | 0.687 |  | 3.267 |  | 2.244 |  | 4.055 |  | 4034.23 |  | 40.242 |  | 40.572 | 0.035 | 20 | 1.2 | -0.2 | 0.02 | 100 |  | 0 |  | 45923
batch 59 | 59S004 | 59S004A4 | c |  | 0.209 | 1 | 0.209 | F | No | No | Yes | -0.114 | 0.555 | 11.639 | 11.043 | 63.249 | 61.5975 | 18.831 | 18.832 | 0.977 | 0.951 | 11.639 | 11.043 | 891.9 | 859.732 | 6.924 | 7.4175 | 0.758 | 0.723 | 3.208 | 3.1905 | 2.432 | 2.3075 | 3.936 | 3.936 | 4267.465 | 4113.5495 | 33.127 | 35.4885 | 40.585 | 0.034 | 20 | -0.2 | 1.2 | 0.02 | 100 |  | 0 |  | 45923
batch 59 | 59S004 | 59S004A4 | c |  | 0.209 | 1 | 0.209 | R | No | No | Yes | -0.114 | 0.555 | 10.447 |  | 59.946 |  | 18.833 |  | 0.925 |  | 10.447 |  | 827.564 |  | 7.911 |  | 0.688 |  | 3.173 |  | 2.183 |  | 3.936 |  | 3959.634 |  | 37.85 |  | 40.585 | 0.034 | 20 | 1.2 | -0.2 | 0.02 | 100 |  | 0 |  | 45923
batch 59 | 59S004 | 59S004A4 | d |  | 0.209 | 1 | 0.209 | F | No | No | Yes | -0.144 | 0.555 | 11.959 | 11.206 | 63.349 | 60.894 | 19.087 | 19.075 | 0.989 | 0.9635 | 11.959 | 11.206 | 1363.828 | 1134.5775 | 7.856 | 8.8875 | 0.755 | 0.7175 | 3.312 | 3.263 | 2.499 | 2.342 | 3.989 | 3.9865 | 6525.493 | 5428.601 | 37.589 | 42.5235 | 40.586 | 0.034 | 20 | -0.2 | 1.2 | 0.02 | 100 |  | 0 |  | 45923
batch 59 | 59S004 | 59S004A4 | d |  | 0.209 | 1 | 0.209 | R | No | No | Yes | -0.144 | 0.555 | 10.453 |  | 58.439 |  | 19.063 |  | 0.938 |  | 10.453 |  | 905.327 |  | 9.919 |  | 0.68 |  | 3.214 |  | 2.185 |  | 3.984 |  | 4331.709 |  | 47.458 |  | 40.586 | 0.034 | 20 | 1.2 | -0.2 | 0.02 | 100 |  | 0 |  | 45923
batch 59 | 59S004 | 59S004B4 | a |  | 0.209 | 1 | 0.209 | F | Yes | Yes | Yes | -0.094 | 0.555 | 11.378 | 10.8885 | 62.69 | 61.4195 | 18.561 | 18.5875 | 0.978 | 0.9535 | 11.378 | 10.8885 | 710.474 | 835.826 | 7.278 | 7.9325 | 0.748 | 0.713 | 3.177 | 3.191 | 2.378 | 2.2755 | 3.879 | 3.8845 | 3399.397 | 3999.167 | 34.823 | 37.954 | 40.587 | 0.034 | 20 | -0.2 | 1.2 | 0.02 | 100 |  | 0 |  | 45923
batch 59 | 59S004 | 59S004B4 | a |  | 0.209 | 1 | 0.209 | R | Yes | Yes | Yes | -0.094 | 0.555 | 10.399 |  | 60.149 |  | 18.614 |  | 0.929 |  | 10.399 |  | 961.178 |  | 8.587 |  | 0.678 |  | 3.205 |  | 2.173 |  | 3.89 |  | 4598.937 |  | 41.085 |  | 40.587 | 0.034 | 20 | 1.2 | -0.2 | 0.02 | 100 |  | 0 |  | 45923
batch 59 | 59S004 | 59S004B4 | b |  | 0.209 | 1 | 0.209 | F | Yes | Yes | Yes | 0.076 | 0.555 | 11.231 | 10.8045 | 61.365 | 60.4895 | 18.698 | 18.7195 | 0.979 | 0.954 | 11.231 | 10.8045 | 645.895 | 712.2935 | 7.161 | 7.71 | 0.749 | 0.715 | 3.136 | 3.1615 | 2.347 | 2.258 | 3.908 | 3.9125 | 3090.408 | 3408.1025 | 34.262 | 36.8895 | 40.584 | 0.034 | 20 | -0.2 | 1.2 | 0.02 | 100 |  | 0 |  | 45923
batch 59 | 59S004 | 59S004B4 | b |  | 0.209 | 1 | 0.209 | R | Yes | Yes | Yes | 0.076 | 0.555 | 10.378 |  | 59.614 |  | 18.741 |  | 0.929 |  | 10.378 |  | 778.692 |  | 8.259 |  | 0.681 |  | 3.187 |  | 2.169 |  | 3.917 |  | 3725.797 |  | 39.517 |  | 40.584 | 0.034 | 20 | 1.2 | -0.2 | 0.02 | 100 |  | 0 |  | 45923
batch 59 | 59S004 | 59S004B4 | c |  | 0.209 | 1 | 0.209 | F | Yes | Yes | Yes | -0.089 | 0.555 | 11.611 | 11.137 | 62.828 | 61.6735 | 18.808 | 18.835 | 0.983 | 0.9585 | 11.611 | 11.137 | 714.765 | 821.0935 | 7.194 | 7.822 | 0.757 | 0.7215 | 3.206 | 3.2275 | 2.427 | 2.3275 | 3.931 | 3.9365 | 3419.926 | 3928.6755 | 34.42 | 37.4255 | 40.585 | 0.034 | 20 | -0.2 | 1.2 | 0.02 | 100 |  | 0 |  | 45923
batch 59 | 59S004 | 59S004B4 | c |  | 0.209 | 1 | 0.209 | R | Yes | Yes | Yes | -0.089 | 0.555 | 10.663 |  | 60.519 |  | 18.862 |  | 0.934 |  | 10.663 |  | 927.422 |  | 8.45 |  | 0.686 |  | 3.249 |  | 2.228 |  | 3.942 |  | 4437.425 |  | 40.431 |  | 40.585 | 0.034 | 20 | 1.2 | -0.2 | 0.02 | 100 |  | 0 |  | 45923
batch 59 | 59S004 | 59S004B4 | d |  | 0.209 | 1 | 0.209 | F | Yes | Yes | Yes | -0.086 | 0.555 | 11.658 | 11.197 | 62.344 | 61.318 | 18.983 | 19.0045 | 0.985 | 0.9605 | 11.658 | 11.197 | 704.057 | 773.8785 | 6.307 | 7.3565 | 0.758 | 0.723 | 3.214 | 3.238 | 2.436 | 2.34 | 3.967 | 3.9715 | 3368.694 | 3702.768 | 30.177 | 35.1975 | 40.578 | 0.035 | 20 | -0.2 | 1.2 | 0.02 | 100 |  | 0 |  | 45923
batch 59 | 59S004 | 59S004B4 | d |  | 0.209 | 1 | 0.209 | R | Yes | Yes | Yes | -0.086 | 0.555 | 10.736 |  | 60.292 |  | 19.026 |  | 0.936 |  | 10.736 |  | 843.7 |  | 8.406 |  | 0.688 |  | 3.262 |  | 2.244 |  | 3.976 |  | 4036.842 |  | 40.218 |  | 40.578 | 0.035 | 20 | 1.2 | -0.2 | 0.02 | 100 |  | 0 |  | 45923
batch 59 | 59S004 | 59S004C4 | a |  | 0.209 | 1 | 0.209 | F | No | No | Yes | -0.114 | 0.555 | 11.165 | 10.594 | 61.903 | 60.325 | 18.842 | 18.8555 | 0.957 | 0.9305 | 11.165 | 10.594 | 852.499 | 807.4325 | 7.51 | 7.906 | 0.724 | 0.693 | 3.222 | 3.194 | 2.333 | 2.214 | 3.938 | 3.941 | 4078.942 | 3863.3135 | 35.932 | 37.8265 | 40.581 | 0.034 | 20 | -0.2 | 1.2 | 0.02 | 100 |  | 0 |  | 45923
batch 59 | 59S004 | 59S004C4 | a |  | 0.209 | 1 | 0.209 | R | No | No | Yes | -0.114 | 0.555 | 10.023 |  | 58.747 |  | 18.869 |  | 0.904 |  | 10.023 |  | 762.366 |  | 8.302 |  | 0.662 |  | 3.166 |  | 2.095 |  | 3.944 |  | 3647.685 |  | 39.721 |  | 40.581 | 0.034 | 20 | 1.2 | -0.2 | 0.02 | 100 |  | 0 |  | 45923
batch 59 | 59S004 | 59S004C4 | b |  | 0.209 | 1 | 0.209 | F | Yes | Yes | Yes | -0.098 | 0.555 | 10.695 | 10.2185 | 61.07 | 59.8835 | 18.31 | 18.335 | 0.956 | 0.93 | 10.695 | 10.2185 | 742.438 | 769.513 | 8.007 | 8.431 | 0.719 | 0.688 | 3.108 | 3.103 | 2.235 | 2.1355 | 3.827 | 3.832 | 3552.337 | 3681.8815 | 38.311 | 40.3395 | 40.581 | 0.034 | 20 | -0.2 | 1.2 | 0.02 | 100 |  | 0 |  | 45923
batch 59 | 59S004 | 59S004C4 | b |  | 0.209 | 1 | 0.209 | R | Yes | Yes | Yes | -0.098 | 0.555 | 9.742 |  | 58.697 |  | 18.36 |  | 0.904 |  | 9.742 |  | 796.588 |  | 8.855 |  | 0.657 |  | 3.098 |  | 2.036 |  | 3.837 |  | 3811.426 |  | 42.368 |  | 40.581 | 0.034 | 20 | 1.2 | -0.2 | 0.02 | 100 |  | 0 |  | 45923
batch 59 | 59S004 | 59S004C4 | c |  | 0.209 | 1 | 0.209 | F | No | No | Yes | 0.101 | 0.555 | 11.45 | 10.8705 | 62.882 | 61.28 | 19.029 | 19.033 | 0.957 | 0.9315 | 11.45 | 10.8705 | 1076.224 | 1005.239 | 7.093 | 7.4575 | 0.731 | 0.7005 | 3.274 | 3.2425 | 2.393 | 2.272 | 3.977 | 3.978 | 5149.395 | 4809.7545 | 33.939 | 35.6825 | 40.583 | 0.034 | 20 | -0.2 | 1.2 | 0.02 | 100 |  | 0 |  | 45923
batch 59 | 59S004 | 59S004C4 | c |  | 0.209 | 1 | 0.209 | R | No | No | Yes | 0.101 | 0.555 | 10.291 |  | 59.678 |  | 19.037 |  | 0.906 |  | 10.291 |  | 934.254 |  | 7.822 |  | 0.67 |  | 3.211 |  | 2.151 |  | 3.979 |  | 4470.114 |  | 37.426 |  | 40.583 | 0.034 | 20 | 1.2 | -0.2 | 0.02 | 100 |  | 0 |  | 45923
batch 59 | 59S004 | 59S004C4 | d |  | 0.209 | 1 | 0.209 | F | No | No | Yes | -0.105 | 0.555 | 10.934 | 10.416 | 61.75 | 60.388 | 18.51 | 18.5245 | 0.957 | 0.9305 | 10.934 | 10.416 | 907.7 | 895.8795 | 7.867 | 8.273 | 0.722 | 0.6915 | 3.164 | 3.1465 | 2.285 | 2.177 | 3.869 | 3.872 | 4343.065 | 4286.507 | 37.639 | 39.582 | 40.583 | 0.034 | 20 | -0.2 | 1.2 | 0.02 | 100 |  | 0 |  | 45923
batch 59 | 59S004 | 59S004C4 | d |  | 0.209 | 1 | 0.209 | R | No | No | Yes | -0.105 | 0.555 | 9.898 |  | 59.026 |  | 18.539 |  | 0.904 |  | 9.898 |  | 884.059 |  | 8.679 |  | 0.661 |  | 3.129 |  | 2.069 |  | 3.875 |  | 4229.949 |  | 41.525 |  | 40.583 | 0.034 | 20 | 1.2 | -0.2 | 0.02 | 100 |  | 0 |  | 45923
batch 59 | 59S004 | 59S004C5 | a |  | 0.209 | 1 | 0.209 | F | Yes | Yes | Yes | 0.035 | 0.555 | 9.088 | 9.255 | 52.926 | 54.6605 | 19.063 | 19.132 | 0.921 | 0.9055 | 9.297 | 9.4675 | 477.674 | 599.5925 | 9.888 | 9.407 | 0.66 | 0.651 | 2.944 | 3.04 | 1.943 | 1.9785 | 3.984 | 3.9985 | 2285.52 | 2868.8625 | 47.313 | 45.01 | 40.58 | 0.035 | 20 | -0.2 | 1.2 | 0.02 | 102.3 |  | 0 |  | 45938
batch 59 | 59S004 | 59S004C5 | a |  | 0.209 | 1 | 0.209 | R | Yes | Yes | Yes | 0.035 | 0.555 | 9.422 |  | 56.395 |  | 19.201 |  | 0.89 |  | 9.638 |  | 721.511 |  | 8.926 |  | 0.642 |  | 3.136 |  | 2.014 |  | 4.013 |  | 3452.205 |  | 42.707 |  | 40.58 | 0.035 | 20 | 1.2 | -0.2 | 0.02 | 102.3 |  | 0 |  | 45938
batch 59 | 59S004 | 59S004C5 | b |  | 0.209 | 1 | 0.209 | F | Yes | Yes | Yes | 0 | 0.555 | 9.027 | 9.0255 | 54.126 | 55.1405 | 18.445 | 18.5085 | 0.925 | 0.905 | 9.235 | 9.2335 | 495.887 | 598.837 | 8.716 | 8.835 | 0.664 | 0.6515 | 2.909 | 2.964 | 1.93 | 1.9295 | 3.855 | 3.8685 | 2372.667 | 2865.2505 | 41.702 | 42.2725 | 40.587 | 0.034 | 20 | -0.2 | 1.2 | 0.02 | 102.3 |  | 0 |  | 45938
batch 59 | 59S004 | 59S004C5 | b |  | 0.209 | 1 | 0.209 | R | Yes | Yes | Yes | 0 | 0.555 | 9.024 |  | 56.155 |  | 18.572 |  | 0.885 |  | 9.232 |  | 701.787 |  | 8.954 |  | 0.639 |  | 3.019 |  | 1.929 |  | 3.882 |  | 3357.834 |  | 42.843 |  | 40.587 | 0.034 | 20 | 1.2 | -0.2 | 0.02 | 102.3 |  | 0 |  | 45938
batch 59 | 59S004 | 59S004C5 | c |  | 0.209 | 1 | 0.209 | F | Yes | Yes | Yes | 0.016 | 0.555 | 8.868 | 8.941 | 52.196 | 53.572 | 19.312 | 19.372 | 0.9 | 0.882 | 9.072 | 9.147 | 452.115 | 546.4285 | 9.836 | 9.252 | 0.64 | 0.63 | 2.963 | 3.036 | 1.896 | 1.9115 | 4.036 | 4.0485 | 2163.228 | 2614.4885 | 47.064 | 44.2695 | 40.585 | 0.034 | 20 | -0.2 | 1.2 | 0.02 | 102.3 |  | 0 |  | 45938
batch 59 | 59S004 | 59S004C5 | c |  | 0.209 | 1 | 0.209 | R | Yes | Yes | Yes | 0.016 | 0.555 | 9.014 |  | 54.948 |  | 19.432 |  | 0.864 |  | 9.222 |  | 640.742 |  | 8.668 |  | 0.62 |  | 3.109 |  | 1.927 |  | 4.061 |  | 3065.749 |  | 41.475 |  | 40.585 | 0.034 | 20 | 1.2 | -0.2 | 0.02 | 102.3 |  | 0 |  | 45938
batch 59 | 59S004 | 59S004C5 | d |  | 0.209 | 1 | 0.209 | F | Yes | Yes | Yes | -0.001 | 0.555 | 8.737 | 8.7335 | 51.876 | 52.831 | 19.232 | 19.2965 | 0.896 | 0.877 | 8.937 | 8.934 | 430.581 | 511.048 | 10.227 | 10.1565 | 0.62 | 0.61 | 3.013 | 3.062 | 1.868 | 1.8675 | 4.02 | 4.033 | 2060.197 | 2445.2065 | 48.931 | 48.5945 | 40.586 | 0.034 | 20 | -0.2 | 1.2 | 0.02 | 102.3 |  | 0 |  | 45938
batch 59 | 59S004 | 59S004C5 | d |  | 0.209 | 1 | 0.209 | R | Yes | Yes | Yes | -0.001 | 0.555 | 8.73 |  | 53.786 |  | 19.361 |  | 0.858 |  | 8.931 |  | 591.515 |  | 10.086 |  | 0.6 |  | 3.111 |  | 1.867 |  | 4.046 |  | 2830.216 |  | 48.258 |  | 40.586 | 0.034 | 20 | 1.2 | -0.2 | 0.02 | 102.3 |  | 0 |  | 45938
batch 59 | 59S004 | 59S004D4 | a |  | 0.209 | 1 | 0.209 | F | No | No | Yes | -0.13 | 0.555 | 8.103 | 7.6385 | 43.749 | 41.96 | 18.474 | 18.4275 | 1.003 | 0.9875 | 8.103 | 7.6385 | 444.111 | 398.8945 | 24.884 | 26.092 | 0.6 | 0.58 | 2.823 | 2.75 | 1.694 | 1.5965 | 3.861 | 3.8515 | 2124.931 | 1908.5855 | 119.061 | 124.8425 | 40.591 | 0.034 | 20 | -0.2 | 1.2 | 0.02 | 100 |  | 0 |  | 45923
batch 59 | 59S004 | 59S004D4 | a |  | 0.209 | 1 | 0.209 | R | No | No | Yes | -0.13 | 0.555 | 7.174 |  | 40.171 |  | 18.381 |  | 0.972 |  | 7.174 |  | 353.678 |  | 27.3 |  | 0.56 |  | 2.677 |  | 1.499 |  | 3.842 |  | 1692.24 |  | 130.624 |  | 40.591 | 0.034 | 20 | 1.2 | -0.2 | 0.02 | 100 |  | 0 |  | 45923
batch 59 | 59S004 | 59S004D4 | b |  | 0.209 | 1 | 0.209 | F | No | No | Yes | -0.12 | 0.555 | 7.705 | 7.2915 | 40.2 | 38.5445 | 19.118 | 19.1295 | 1.003 | 0.9885 | 7.705 | 7.2915 | 403.419 | 398.9705 | 27.95 | 29.218 | 0.58 | 0.56 | 2.776 | 2.719 | 1.61 | 1.524 | 3.996 | 3.998 | 1930.233 | 1908.95 | 133.732 | 139.7985 | 40.578 | 0.035 | 20 | -0.2 | 1.2 | 0.02 | 100 |  | 0 |  | 45923
batch 59 | 59S004 | 59S004D4 | b |  | 0.209 | 1 | 0.209 | R | No | No | Yes | -0.12 | 0.555 | 6.878 |  | 36.889 |  | 19.141 |  | 0.974 |  | 6.878 |  | 394.522 |  | 30.486 |  | 0.54 |  | 2.662 |  | 1.438 |  | 4 |  | 1887.667 |  | 145.865 |  | 40.578 | 0.035 | 20 | 1.2 | -0.2 | 0.02 | 100 |  | 0 |  | 45923
batch 59 | 59S004 | 59S004D4 | c |  | 0.209 | 1 | 0.209 | F | Yes | Yes | Yes | -0.084 | 0.555 | 4.177 | 4.0155 | 27.091 | 26.6375 | 15.417 | 15.2175 | 1 | 0.99 | 4.177 | 4.0155 | 92.988 | 86.8905 | 58.823 | 60.4485 | 0.5 | 0.5 | 1.746 | 1.6785 | 0.873 | 0.839 | 3.222 | 3.1805 | 444.918 | 415.743 | 281.447 | 289.2265 | 40.585 | 0.034 | 20 | -0.2 | 1.2 | 0.02 | 100 |  | 0 |  | 45923
batch 59 | 59S004 | 59S004D4 | c |  | 0.209 | 1 | 0.209 | R | Yes | Yes | Yes | -0.084 | 0.555 | 3.854 |  | 26.184 |  | 15.018 |  | 0.98 |  | 3.854 |  | 80.793 |  | 62.074 |  | 0.5 |  | 1.611 |  | 0.805 |  | 3.139 |  | 386.568 |  | 297.006 |  | 40.585 | 0.034 | 20 | 1.2 | -0.2 | 0.02 | 100 |  | 0 |  | 45923
batch 59 | 59S004 | 59S004D4 | d |  | 0.209 | 1 | 0.209 | F | No | No | Yes | 0.119 | 0.555 | 11.127 | 10.463 | 57.631 | 55.196 | 19.282 | 19.265 | 1.001 | 0.983 | 11.127 | 10.463 | 910.271 | 790.8 | 11.741 | 12.871 | 0.717 | 0.6805 | 3.246 | 3.212 | 2.326 | 2.187 | 4.03 | 4.0265 | 4355.362 | 3783.7305 | 56.175 | 61.5815 | 40.581 | 0.034 | 20 | -0.2 | 1.2 | 0.02 | 100 |  | 0 |  | 45923
batch 59 | 59S004 | 59S004D4 | d |  | 0.209 | 1 | 0.209 | R | No | No | Yes | 0.119 | 0.555 | 9.799 |  | 52.761 |  | 19.248 |  | 0.965 |  | 9.799 |  | 671.329 |  | 14.001 |  | 0.644 |  | 3.178 |  | 2.048 |  | 4.023 |  | 3212.099 |  | 66.988 |  | 40.581 | 0.034 | 20 | 1.2 | -0.2 | 0.02 | 100 |  | 0 |  | 45923
batch 59 | 59S004 | 59S004D5 | a |  | 0.209 | 1 | 0.209 | F | No | No | Yes | -0.133 | 0.555 | 11.766 | 11.076 | 60.093 | 58.0875 | 19.931 | 19.899 | 1.005 | 0.9795 | 12.037 | 11.331 | 862.248 | 721.5155 | 8.563 | 9.7675 | 0.75 | 0.7095 | 3.355 | 3.337 | 2.516 | 2.3685 | 4.165 | 4.1585 | 4125.588 | 3452.2265 | 40.973 | 46.7355 | 40.585 | 0.034 | 20 | -0.2 | 1.2 | 0.02 | 102.3 |  | 0 |  | 45923
batch 59 | 59S004 | 59S004D5 | a |  | 0.209 | 1 | 0.209 | R | No | No | Yes | -0.133 | 0.555 | 10.386 |  | 56.082 |  | 19.867 |  | 0.954 |  | 10.625 |  | 580.783 |  | 10.972 |  | 0.669 |  | 3.319 |  | 2.221 |  | 4.152 |  | 2778.865 |  | 52.498 |  | 40.585 | 0.034 | 20 | 1.2 | -0.2 | 0.02 | 102.3 |  | 0 |  | 45923
batch 59 | 59S004 | 59S004D5 | b |  | 0.209 | 1 | 0.209 | F | No | No | Yes | -0.111 | 0.555 | 12.08 | 11.477 | 61.559 | 59.746 | 20.074 | 20.068 | 1 | 0.9785 | 12.357 | 11.7405 | 1196.501 | 1073.301 | 8.609 | 9.514 | 0.751 | 0.714 | 3.438 | 3.4375 | 2.583 | 2.454 | 4.196 | 4.1945 | 5724.885 | 5135.411 | 41.194 | 45.523 | 40.573 | 0.035 | 20 | -0.2 | 1.2 | 0.02 | 102.3 |  | 0 |  | 45923
batch 59 | 59S004 | 59S004D5 | b |  | 0.209 | 1 | 0.209 | R | No | No | Yes | -0.111 | 0.555 | 10.874 |  | 57.933 |  | 20.062 |  | 0.957 |  | 11.124 |  | 950.101 |  | 10.419 |  | 0.677 |  | 3.437 |  | 2.325 |  | 4.193 |  | 4545.937 |  | 49.852 |  | 40.573 | 0.035 | 20 | 1.2 | -0.2 | 0.02 | 102.3 |  | 0 |  | 45923
batch 59 | 59S004 | 59S004D5 | c |  | 0.209 | 1 | 0.209 | F | No | No | Yes | -0.128 | 0.555 | 12.24 | 11.5465 | 63.193 | 61.242 | 20.017 | 20.004 | 0.99 | 0.9635 | 12.521 | 11.812 | 1293.546 | 1097.1785 | 7.088 | 8.0165 | 0.757 | 0.72 | 3.457 | 3.4285 | 2.617 | 2.4685 | 4.183 | 4.1805 | 6189.216 | 5249.6585 | 33.914 | 38.357 | 40.584 | 0.034 | 20 | -0.2 | 1.2 | 0.02 | 102.3 |  | 0 |  | 45923
batch 59 | 59S004 | 59S004D5 | c |  | 0.209 | 1 | 0.209 | R | No | No | Yes | -0.128 | 0.555 | 10.853 |  | 59.291 |  | 19.991 |  | 0.937 |  | 11.103 |  | 900.811 |  | 8.945 |  | 0.683 |  | 3.4 |  | 2.32 |  | 4.178 |  | 4310.101 |  | 42.8 |  | 40.584 | 0.034 | 20 | 1.2 | -0.2 | 0.02 | 102.3 |  | 0 |  | 45923
batch 59 | 59S004 | 59S004D5 | d |  | 0.209 | 1 | 0.209 | F | Yes | Yes | Yes | -0.078 | 0.555 | 11.548 | 11.1285 | 61.781 | 60.8915 | 19.662 | 19.67 | 0.973 | 0.9505 | 11.814 | 11.3845 | 906.506 | 906.278 | 7.009 | 7.605 | 0.742 | 0.7105 | 3.327 | 3.3495 | 2.469 | 2.3795 | 4.109 | 4.111 | 4337.347 | 4336.257 | 33.535 | 36.388 | 40.583 | 0.034 | 20 | -0.2 | 1.2 | 0.02 | 102.3 |  | 0 |  | 45923
batch 59 | 59S004 | 59S004D5 | d |  | 0.209 | 1 | 0.209 | R | Yes | Yes | Yes | -0.078 | 0.555 | 10.709 |  | 60.002 |  | 19.678 |  | 0.928 |  | 10.955 |  | 906.05 |  | 8.201 |  | 0.679 |  | 3.372 |  | 2.29 |  | 4.113 |  | 4335.167 |  | 39.241 |  | 40.583 | 0.034 | 20 | 1.2 | -0.2 | 0.02 | 102.3 |  | 0 |  | 45923
batch 59 | 59S006 | 59S006B3 | a |  | 0.209 | 1 | 0.209 | F | Yes | Yes | Yes | -0.049 | 0.555 | 11.482 | 11.212 | 64.761 | 64.29 | 18.917 | 18.9665 | 0.937 | 0.9195 | 11.482 | 11.212 | 946.341 | 1309.315 | 6.539 | 6.825 | 0.727 | 0.7075 | 3.3 | 3.3125 | 2.4 | 2.3435 | 3.954 | 3.964 | 4527.947 | 6264.665 | 31.288 | 32.6555 | 40.579 | 0.035 | 20 | -0.2 | 1.2 | 0.02 | 100 |  | 0 |  | 45925
batch 59 | 59S006 | 59S006B3 | a |  | 0.209 | 1 | 0.209 | R | Yes | Yes | Yes | -0.049 | 0.555 | 10.942 |  | 63.819 |  | 19.016 |  | 0.902 |  | 10.942 |  | 1672.289 |  | 7.111 |  | 0.688 |  | 3.325 |  | 2.287 |  | 3.974 |  | 8001.383 |  | 34.023 |  | 40.579 | 0.035 | 20 | 1.2 | -0.2 | 0.02 | 100 |  | 0 |  | 45925
batch 59 | 59S006 | 59S006B3 | b |  | 0.209 | 1 | 0.209 | F | Yes | Yes | Yes | -0.056 | 0.555 | 11.546 | 11.239 | 64.628 | 64.0015 | 18.915 | 18.955 | 0.945 | 0.9265 | 11.546 | 11.239 | 929.536 | 1214.1455 | 6.131 | 6.469 | 0.733 | 0.712 | 3.292 | 3.2985 | 2.413 | 2.349 | 3.953 | 3.9615 | 4447.54 | 5809.309 | 29.335 | 30.952 | 40.579 | 0.035 | 20 | -0.2 | 1.2 | 0.02 | 100 |  | 0 |  | 45925
batch 59 | 59S006 | 59S006B3 | b |  | 0.209 | 1 | 0.209 | R | Yes | Yes | Yes | -0.056 | 0.555 | 10.932 |  | 63.375 |  | 18.995 |  | 0.908 |  | 10.932 |  | 1498.755 |  | 6.807 |  | 0.691 |  | 3.305 |  | 2.285 |  | 3.97 |  | 7171.078 |  | 32.569 |  | 40.579 | 0.035 | 20 | 1.2 | -0.2 | 0.02 | 100 |  | 0 |  | 45925
batch 59 | 59S006 | 59S006B3 | c |  | 0.209 | 1 | 0.209 | F | Yes | Yes | Yes | -0.024 | 0.555 | 10.871 | 10.7455 | 61.852 | 62.185 | 18.697 | 18.7705 | 0.94 | 0.9205 | 10.871 | 10.7455 | 678.507 | 990.13 | 7.273 | 7.475 | 0.718 | 0.699 | 3.166 | 3.215 | 2.272 | 2.246 | 3.908 | 3.923 | 3246.447 | 4737.465 | 34.799 | 35.7665 | 40.586 | 0.034 | 20 | -0.2 | 1.2 | 0.02 | 100 |  | 0 |  | 45925
batch 59 | 59S006 | 59S006B3 | c |  | 0.209 | 1 | 0.209 | R | Yes | Yes | Yes | -0.024 | 0.555 | 10.62 |  | 62.518 |  | 18.844 |  | 0.901 |  | 10.62 |  | 1301.753 |  | 7.677 |  | 0.68 |  | 3.264 |  | 2.22 |  | 3.938 |  | 6228.483 |  | 36.734 |  | 40.586 | 0.034 | 20 | 1.2 | -0.2 | 0.02 | 100 |  | 0 |  | 45925
batch 59 | 59S006 | 59S006B3 | d |  | 0.209 | 1 | 0.209 | F | Yes | Yes | Yes | -0.05 | 0.555 | 11.428 | 11.158 | 64.002 | 63.71 | 18.829 | 18.88 | 0.948 | 0.9275 | 11.428 | 11.158 | 732.208 | 951.8035 | 6.077 | 6.3505 | 0.738 | 0.7145 | 3.234 | 3.2625 | 2.388 | 2.332 | 3.935 | 3.946 | 3503.386 | 4554.0835 | 29.077 | 30.385 | 40.579 | 0.035 | 20 | -0.2 | 1.2 | 0.02 | 100 |  | 0 |  | 45925
batch 59 | 59S006 | 59S006B3 | d |  | 0.209 | 1 | 0.209 | R | Yes | Yes | Yes | -0.05 | 0.555 | 10.888 |  | 63.418 |  | 18.931 |  | 0.907 |  | 10.888 |  | 1171.399 |  | 6.624 |  | 0.691 |  | 3.291 |  | 2.276 |  | 3.957 |  | 5604.781 |  | 31.693 |  | 40.579 | 0.035 | 20 | 1.2 | -0.2 | 0.02 | 100 |  | 0 |  | 45925
batch 59 | 59S006 | 59S006B4 | a |  | 0.209 | 1 | 0.209 | F | Yes | Yes | Yes | -0.061 | 0.555 | 11.5 | 11.168 | 63.36 | 62.7355 | 18.99 | 19.052 | 0.956 | 0.9345 | 11.5 | 11.168 | 950.93 | 1365.3975 | 7.133 | 7.476 | 0.734 | 0.708 | 3.277 | 3.299 | 2.404 | 2.3345 | 3.969 | 3.982 | 4549.906 | 6533.004 | 34.131 | 35.7725 | 40.581 | 0.034 | 20 | -0.2 | 1.2 | 0.02 | 100 |  | 0 |  | 45925
batch 59 | 59S006 | 59S006B4 | a |  | 0.209 | 1 | 0.209 | R | Yes | Yes | Yes | -0.061 | 0.555 | 10.836 |  | 62.111 |  | 19.114 |  | 0.913 |  | 10.836 |  | 1779.865 |  | 7.819 |  | 0.682 |  | 3.321 |  | 2.265 |  | 3.995 |  | 8516.102 |  | 37.414 |  | 40.581 | 0.034 | 20 | 1.2 | -0.2 | 0.02 | 100 |  | 0 |  | 45925
batch 59 | 59S006 | 59S006B4 | b |  | 0.209 | 1 | 0.209 | F | Yes | Yes | Yes | -0.066 | 0.555 | 11.506 | 11.1495 | 63.494 | 62.768 | 19.127 | 19.181 | 0.947 | 0.9255 | 11.506 | 11.1495 | 733.378 | 933.8325 | 6.078 | 6.41 | 0.736 | 0.7095 | 3.269 | 3.285 | 2.405 | 2.3305 | 3.997 | 4.0085 | 3508.987 | 4468.0985 | 29.082 | 30.6695 | 40.58 | 0.034 | 20 | -0.2 | 1.2 | 0.02 | 100 |  | 0 |  | 45925
batch 59 | 59S006 | 59S006B4 | b |  | 0.209 | 1 | 0.209 | R | Yes | Yes | Yes | -0.066 | 0.555 | 10.793 |  | 62.042 |  | 19.235 |  | 0.904 |  | 10.793 |  | 1134.287 |  | 6.742 |  | 0.683 |  | 3.301 |  | 2.256 |  | 4.02 |  | 5427.21 |  | 32.257 |  | 40.58 | 0.034 | 20 | 1.2 | -0.2 | 0.02 | 100 |  | 0 |  | 45925
batch 59 | 59S006 | 59S006B4 | c |  | 0.209 | 1 | 0.209 | F | Yes | Yes | Yes | -0.021 | 0.555 | 11.193 | 11.0795 | 62.527 | 62.971 | 18.827 | 18.885 | 0.951 | 0.932 | 11.193 | 11.0795 | 847.561 | 1174.0305 | 6.703 | 6.9545 | 0.731 | 0.711 | 3.2 | 3.2575 | 2.339 | 2.3155 | 3.935 | 3.947 | 4055.316 | 5617.3715 | 32.071 | 33.275 | 40.585 | 0.034 | 20 | -0.2 | 1.2 | 0.02 | 100 |  | 0 |  | 45925
batch 59 | 59S006 | 59S006B4 | c |  | 0.209 | 1 | 0.209 | R | Yes | Yes | Yes | -0.021 | 0.555 | 10.966 |  | 63.415 |  | 18.943 |  | 0.913 |  | 10.966 |  | 1500.5 |  | 7.206 |  | 0.691 |  | 3.315 |  | 2.292 |  | 3.959 |  | 7179.427 |  | 34.479 |  | 40.585 | 0.034 | 20 | 1.2 | -0.2 | 0.02 | 100 |  | 0 |  | 45925
batch 59 | 59S006 | 59S006B4 | d |  | 0.209 | 1 | 0.209 | F | Yes | Yes | Yes | -0.026 | 0.555 | 9.838 | 9.7125 | 55.963 | 56.218 | 18.847 | 18.9015 | 0.933 | 0.9145 | 9.838 | 9.7125 | 334.637 | 364.041 | 7.682 | 7.965 | 0.701 | 0.6825 | 2.933 | 2.9755 | 2.056 | 2.03 | 3.939 | 3.9505 | 1601.133 | 1741.8225 | 36.756 | 38.1095 | 40.575 | 0.035 | 20 | -0.2 | 1.2 | 0.02 | 100 |  | 0 |  | 45925
batch 59 | 59S006 | 59S006B4 | d |  | 0.209 | 1 | 0.209 | R | Yes | Yes | Yes | -0.026 | 0.555 | 9.587 |  | 56.473 |  | 18.956 |  | 0.896 |  | 9.587 |  | 393.445 |  | 8.248 |  | 0.664 |  | 3.018 |  | 2.004 |  | 3.962 |  | 1882.512 |  | 39.463 |  | 40.575 | 0.035 | 20 | 1.2 | -0.2 | 0.02 | 100 |  | 0 |  | 45925
batch 59 | 59S006 | 59S006C3 | a |  | 0.209 | 1 | 0.209 | F | Yes | Yes | Yes | -0.072 | 0.555 | 11.944 | 11.5445 | 66.389 | 65.2665 | 19.347 | 19.362 | 0.951 | 0.934 | 12.219 | 11.8105 | 1536.036 | 1635.2455 | 6.171 | 6.571 | 0.742 | 0.7215 | 3.441 | 3.4205 | 2.554 | 2.4685 | 4.044 | 4.047 | 7349.452 | 7824.139 | 29.525 | 31.4405 | 40.578 | 0.035 | 20 | -0.2 | 1.2 | 0.02 | 102.3 |  | 0 |  | 45925
batch 59 | 59S006 | 59S006C3 | a |  | 0.209 | 1 | 0.209 | R | Yes | Yes | Yes | -0.072 | 0.555 | 11.145 |  | 64.144 |  | 19.377 |  | 0.917 |  | 11.402 |  | 1734.455 |  | 6.971 |  | 0.701 |  | 3.4 |  | 2.383 |  | 4.05 |  | 8298.826 |  | 33.356 |  | 40.578 | 0.035 | 20 | 1.2 | -0.2 | 0.02 | 102.3 |  | 0 |  | 45925
batch 59 | 59S006 | 59S006C3 | b |  | 0.209 | 1 | 0.209 | F | Yes | Yes | Yes | -0.055 | 0.555 | 11.806 | 11.4985 | 65.213 | 64.5085 | 19.458 | 19.4755 | 0.952 | 0.9365 | 12.078 | 11.7635 | 1115.092 | 1276.373 | 6.614 | 7.013 | 0.737 | 0.718 | 3.426 | 3.4245 | 2.524 | 2.4585 | 4.067 | 4.0705 | 5335.367 | 6107.0465 | 31.644 | 33.5545 | 40.583 | 0.034 | 20 | -0.2 | 1.2 | 0.02 | 102.3 |  | 0 |  | 45925
batch 59 | 59S006 | 59S006C3 | b |  | 0.209 | 1 | 0.209 | R | Yes | Yes | Yes | -0.055 | 0.555 | 11.191 |  | 63.804 |  | 19.493 |  | 0.921 |  | 11.449 |  | 1437.654 |  | 7.412 |  | 0.699 |  | 3.423 |  | 2.393 |  | 4.074 |  | 6878.726 |  | 35.465 |  | 40.583 | 0.034 | 20 | 1.2 | -0.2 | 0.02 | 102.3 |  | 0 |  | 45925
batch 59 | 59S006 | 59S006C3 | c |  | 0.209 | 1 | 0.209 | F | Yes | Yes | Yes | -0.042 | 0.555 | 11.637 | 11.4035 | 63.636 | 63.3595 | 19.643 | 19.672 | 0.952 | 0.9355 | 11.904 | 11.6655 | 915.279 | 1065.9955 | 6.634 | 6.9965 | 0.734 | 0.715 | 3.388 | 3.411 | 2.488 | 2.438 | 4.105 | 4.1115 | 4379.325 | 5100.456 | 31.739 | 33.475 | 40.577 | 0.035 | 20 | -0.2 | 1.2 | 0.02 | 102.3 |  | 0 |  | 45925
batch 59 | 59S006 | 59S006C3 | c |  | 0.209 | 1 | 0.209 | R | Yes | Yes | Yes | -0.042 | 0.555 | 11.17 |  | 63.083 |  | 19.701 |  | 0.919 |  | 11.427 |  | 1216.712 |  | 7.359 |  | 0.696 |  | 3.434 |  | 2.388 |  | 4.118 |  | 5821.587 |  | 35.211 |  | 40.577 | 0.035 | 20 | 1.2 | -0.2 | 0.02 | 102.3 |  | 0 |  | 45925
batch 59 | 59S006 | 59S006C3 | d |  | 0.209 | 1 | 0.209 | F | Yes | Yes | Yes | -0.031 | 0.555 | 11.795 | 11.6205 | 64.971 | 65.0025 | 19.536 | 19.569 | 0.951 | 0.9345 | 12.067 | 11.888 | 1157.719 | 1397.1545 | 6.206 | 6.5205 | 0.739 | 0.721 | 3.414 | 3.4475 | 2.522 | 2.4845 | 4.083 | 4.09 | 5539.324 | 6684.95 | 29.695 | 31.198 | 40.58 | 0.035 | 20 | -0.2 | 1.2 | 0.02 | 102.3 |  | 0 |  | 45925
batch 59 | 59S006 | 59S006C3 | d |  | 0.209 | 1 | 0.209 | R | Yes | Yes | Yes | -0.031 | 0.555 | 11.446 |  | 65.034 |  | 19.602 |  | 0.918 |  | 11.709 |  | 1636.59 |  | 6.835 |  | 0.703 |  | 3.481 |  | 2.447 |  | 4.097 |  | 7830.576 |  | 32.701 |  | 40.58 | 0.035 | 20 | 1.2 | -0.2 | 0.02 | 102.3 |  | 0 |  | 45925
batch 59 | 59S006 | 59S006C4 | a |  | 0.209 | 1 | 0.209 | F | Yes | Yes | Yes | -0.067 | 0.555 | 11.594 | 11.2295 | 64.257 | 63.4015 | 19.954 | 19.9835 | 0.925 | 0.9065 | 11.86 | 11.4875 | 833.7 | 919.083 | 5.534 | 5.8305 | 0.72 | 0.6985 | 3.442 | 3.436 | 2.479 | 2.401 | 4.17 | 4.1765 | 3988.997 | 4397.5285 | 26.48 | 27.898 | 40.576 | 0.035 | 20 | -0.2 | 1.2 | 0.02 | 102.3 |  | 0 |  | 45925
batch 59 | 59S006 | 59S006C4 | a |  | 0.209 | 1 | 0.209 | R | Yes | Yes | Yes | -0.067 | 0.555 | 10.865 |  | 62.546 |  | 20.013 |  | 0.888 |  | 11.115 |  | 1004.466 |  | 6.127 |  | 0.677 |  | 3.43 |  | 2.323 |  | 4.183 |  | 4806.06 |  | 29.316 |  | 40.576 | 0.035 | 20 | 1.2 | -0.2 | 0.02 | 102.3 |  | 0 |  | 45925
batch 59 | 59S006 | 59S006C4 | b |  | 0.209 | 1 | 0.209 | F | Yes | Yes | Yes | 0.054 | 0.555 | 11.526 | 11.2135 | 64.705 | 64.116 | 19.678 | 19.7135 | 0.926 | 0.9075 | 11.791 | 11.4715 | 829.951 | 983.345 | 5.519 | 5.784 | 0.723 | 0.703 | 3.407 | 3.4105 | 2.464 | 2.3975 | 4.113 | 4.12 | 3971.059 | 4705.002 | 26.409 | 27.676 | 40.584 | 0.034 | 20 | -0.2 | 1.2 | 0.02 | 102.3 |  | 0 |  | 45925
batch 59 | 59S006 | 59S006C4 | b |  | 0.209 | 1 | 0.209 | R | Yes | Yes | Yes | 0.054 | 0.555 | 10.901 |  | 63.527 |  | 19.749 |  | 0.889 |  | 11.152 |  | 1136.739 |  | 6.049 |  | 0.683 |  | 3.414 |  | 2.331 |  | 4.127 |  | 5438.945 |  | 28.943 |  | 40.584 | 0.034 | 20 | 1.2 | -0.2 | 0.02 | 102.3 |  | 0 |  | 45925
batch 59 | 59S006 | 59S006C4 | c |  | 0.209 | 1 | 0.209 | F | Yes | Yes | Yes | 0.067 | 0.555 | 12.052 | 11.646 | 66.353 | 65.3815 | 19.985 | 20.0055 | 0.93 | 0.9105 | 12.329 | 11.9135 | 1455.961 | 1696.054 | 5.581 | 5.8715 | 0.728 | 0.7055 | 3.539 | 3.528 | 2.577 | 2.49 | 4.177 | 4.1815 | 6966.319 | 8115.0895 | 26.701 | 28.091 | 40.58 | 0.034 | 20 | -0.2 | 1.2 | 0.02 | 102.3 |  | 0 |  | 45925
batch 59 | 59S006 | 59S006C4 | c |  | 0.209 | 1 | 0.209 | R | Yes | Yes | Yes | 0.067 | 0.555 | 11.24 |  | 64.41 |  | 20.026 |  | 0.891 |  | 11.498 |  | 1936.147 |  | 6.162 |  | 0.683 |  | 3.517 |  | 2.403 |  | 4.186 |  | 9263.86 |  | 29.481 |  | 40.58 | 0.034 | 20 | 1.2 | -0.2 | 0.02 | 102.3 |  | 0 |  | 45925
batch 59 | 59S006 | 59S006C4 | d |  | 0.209 | 1 | 0.209 | F | Yes | Yes | Yes | -0.062 | 0.555 | 11.381 | 11.0505 | 65.509 | 64.8755 | 19.142 | 19.1705 | 0.928 | 0.9085 | 11.642 | 11.3045 | 1243.73 | 1524.385 | 5.78 | 6.0365 | 0.726 | 0.7035 | 3.354 | 3.359 | 2.433 | 2.3625 | 4.001 | 4.007 | 5950.86 | 7293.707 | 27.657 | 28.883 | 40.578 | 0.035 | 20 | -0.2 | 1.2 | 0.02 | 102.3 |  | 0 |  | 45925
batch 59 | 59S006 | 59S006C4 | d |  | 0.209 | 1 | 0.209 | R | Yes | Yes | Yes | -0.062 | 0.555 | 10.72 |  | 64.242 |  | 19.199 |  | 0.889 |  | 10.967 |  | 1805.04 |  | 6.293 |  | 0.681 |  | 3.364 |  | 2.292 |  | 4.013 |  | 8636.554 |  | 30.109 |  | 40.578 | 0.035 | 20 | 1.2 | -0.2 | 0.02 | 102.3 |  | 0 |  | 45925
batch 59 | 59S006 | 59S006D3 | a |  | 0.209 | 1 | 0.209 | F | Yes | Yes | Yes | 0.073 | 0.555 | 12.199 | 11.751 | 66.143 | 64.76 | 18.935 | 18.9345 | 0.974 | 0.958 | 12.199 | 11.751 | 1144.388 | 1080.29 | 6.697 | 7.214 | 0.762 | 0.7405 | 3.344 | 3.315 | 2.55 | 2.456 | 3.957 | 3.957 | 5475.542 | 5168.8525 | 32.043 | 34.517 | 40.59 | 0.034 | 20 | -0.2 | 1.2 | 0.02 | 100 |  | 0 |  | 45925
batch 59 | 59S006 | 59S006D3 | a |  | 0.209 | 1 | 0.209 | R | Yes | Yes | Yes | 0.073 | 0.555 | 11.303 |  | 63.377 |  | 18.934 |  | 0.942 |  | 11.303 |  | 1016.192 |  | 7.731 |  | 0.719 |  | 3.286 |  | 2.362 |  | 3.957 |  | 4862.163 |  | 36.991 |  | 40.59 | 0.034 | 20 | 1.2 | -0.2 | 0.02 | 100 |  | 0 |  | 45925
batch 59 | 59S006 | 59S006D3 | b |  | 0.209 | 1 | 0.209 | F | Yes | Yes | Yes | -0.084 | 0.555 | 12.248 | 11.7745 | 68.12 | 66.6205 | 18.944 | 18.9505 | 0.949 | 0.932 | 12.248 | 11.7745 | 1388.988 | 1385.996 | 5.693 | 6.128 | 0.752 | 0.7305 | 3.403 | 3.368 | 2.56 | 2.461 | 3.959 | 3.9605 | 6645.877 | 6631.5595 | 27.24 | 29.3215 | 40.58 | 0.034 | 20 | -0.2 | 1.2 | 0.02 | 100 |  | 0 |  | 45925
batch 59 | 59S006 | 59S006D3 | b |  | 0.209 | 1 | 0.209 | R | Yes | Yes | Yes | -0.084 | 0.555 | 11.301 |  | 65.121 |  | 18.957 |  | 0.915 |  | 11.301 |  | 1383.004 |  | 6.563 |  | 0.709 |  | 3.333 |  | 2.362 |  | 3.962 |  | 6617.242 |  | 31.403 |  | 40.58 | 0.034 | 20 | 1.2 | -0.2 | 0.02 | 100 |  | 0 |  | 45925
batch 59 | 59S006 | 59S006D3 | c |  | 0.209 | 1 | 0.209 | F | Yes | Yes | Yes | -0.086 | 0.555 | 13.023 | 12.5095 | 68.83 | 67.3845 | 19.32 | 19.321 | 0.979 | 0.9605 | 13.023 | 12.5095 | 2532.508 | 2346.3575 | 6.206 | 6.622 | 0.775 | 0.75 | 3.514 | 3.4855 | 2.722 | 2.6145 | 4.038 | 4.038 | 12117.266 | 11226.5935 | 29.694 | 31.6845 | 40.572 | 0.035 | 20 | -0.2 | 1.2 | 0.02 | 100 |  | 0 |  | 45925
batch 59 | 59S006 | 59S006D3 | c |  | 0.209 | 1 | 0.209 | R | Yes | Yes | Yes | -0.086 | 0.555 | 11.996 |  | 65.939 |  | 19.322 |  | 0.942 |  | 11.996 |  | 2160.207 |  | 7.038 |  | 0.725 |  | 3.457 |  | 2.507 |  | 4.038 |  | 10335.921 |  | 33.675 |  | 40.572 | 0.035 | 20 | 1.2 | -0.2 | 0.02 | 100 |  | 0 |  | 45925
batch 59 | 59S006 | 59S006D3 | d |  | 0.209 | 1 | 0.209 | F | Yes | Yes | Yes | -0.076 | 0.555 | 12.222 | 11.7885 | 66.535 | 65.37 | 19.398 | 19.406 | 0.947 | 0.929 | 12.222 | 11.7885 | 1152.647 | 1210.154 | 5.761 | 6.133 | 0.744 | 0.722 | 3.432 | 3.4115 | 2.554 | 2.4635 | 4.054 | 4.056 | 5515.059 | 5790.2115 | 27.566 | 29.345 | 40.59 | 0.034 | 20 | -0.2 | 1.2 | 0.02 | 100 |  | 0 |  | 45925
batch 59 | 59S006 | 59S006D3 | d |  | 0.209 | 1 | 0.209 | R | Yes | Yes | Yes | -0.076 | 0.555 | 11.355 |  | 64.205 |  | 19.414 |  | 0.911 |  | 11.355 |  | 1267.661 |  | 6.505 |  | 0.7 |  | 3.391 |  | 2.373 |  | 4.058 |  | 6065.364 |  | 31.124 |  | 40.59 | 0.034 | 20 | 1.2 | -0.2 | 0.02 | 100 |  | 0 |  | 45925
batch 59 | 59S006 | 59S006D4 | a |  | 0.209 | 1 | 0.209 | F | Yes | Yes | Yes | 0.084 | 0.555 | 11.787 | 11.289 | 63.658 | 62.0045 | 18.874 | 18.8725 | 0.981 | 0.964 | 11.787 | 11.289 | 1041.879 | 965.1595 | 8.457 | 8.7565 | 0.747 | 0.723 | 3.298 | 3.261 | 2.463 | 2.359 | 3.945 | 3.9445 | 4985.067 | 4617.987 | 40.463 | 41.896 | 40.587 | 0.034 | 20 | -0.2 | 1.2 | 0.02 | 100 |  | 0 |  | 45925
batch 59 | 59S006 | 59S006D4 | a |  | 0.209 | 1 | 0.209 | R | Yes | Yes | Yes | 0.084 | 0.555 | 10.791 |  | 60.351 |  | 18.871 |  | 0.947 |  | 10.791 |  | 888.44 |  | 9.056 |  | 0.699 |  | 3.224 |  | 2.255 |  | 3.944 |  | 4250.907 |  | 43.329 |  | 40.587 | 0.034 | 20 | 1.2 | -0.2 | 0.02 | 100 |  | 0 |  | 45925
batch 59 | 59S006 | 59S006D4 | b |  | 0.209 | 1 | 0.209 | F | Yes | Yes | Yes | -0.07 | 0.555 | 12.047 | 11.654 | 65.275 | 64.225 | 19.109 | 19.118 | 0.966 | 0.949 | 12.047 | 11.654 | 1197.836 | 1226.1525 | 6.926 | 7.3985 | 0.747 | 0.724 | 3.37 | 3.364 | 2.518 | 2.436 | 3.994 | 3.996 | 5731.274 | 5866.7595 | 33.137 | 35.399 | 40.584 | 0.034 | 20 | -0.2 | 1.2 | 0.02 | 100 |  | 0 |  | 45925
batch 59 | 59S006 | 59S006D4 | b |  | 0.209 | 1 | 0.209 | R | Yes | Yes | Yes | -0.07 | 0.555 | 11.261 |  | 63.175 |  | 19.127 |  | 0.932 |  | 11.261 |  | 1254.469 |  | 7.871 |  | 0.701 |  | 3.358 |  | 2.354 |  | 3.998 |  | 6002.245 |  | 37.661 |  | 40.584 | 0.034 | 20 | 1.2 | -0.2 | 0.02 | 100 |  | 0 |  | 45925
batch 59 | 59S006 | 59S006D4 | c |  | 0.209 | 1 | 0.209 | F | Yes | Yes | Yes | 0.085 | 0.555 | 9.811 | 9.396 | 51.875 | 50.4065 | 19.341 | 19.312 | 0.978 | 0.965 | 9.811 | 9.396 | 1133.441 | 939.068 | 17.797 | 18.369 | 0.63 | 0.615 | 3.257 | 3.1925 | 2.05 | 1.9635 | 4.042 | 4.036 | 5423.163 | 4493.148 | 85.151 | 87.888 | 40.581 | 0.034 | 20 | -0.2 | 1.2 | 0.02 | 100 |  | 0 |  | 45925
batch 59 | 59S006 | 59S006D4 | c |  | 0.209 | 1 | 0.209 | R | Yes | Yes | Yes | 0.085 | 0.555 | 8.981 |  | 48.938 |  | 19.283 |  | 0.952 |  | 8.981 |  | 744.695 |  | 18.941 |  | 0.6 |  | 3.128 |  | 1.877 |  | 4.03 |  | 3563.133 |  | 90.625 |  | 40.581 | 0.034 | 20 | 1.2 | -0.2 | 0.02 | 100 |  | 0 |  | 45925
batch 59 | 59S006 | 59S006D4 | d |  | 0.209 | 1 | 0.209 | F | Yes | Yes | Yes | 0.069 | 0.555 | 12.367 | 11.941 | 65.945 | 64.847 | 19.434 | 19.44 | 0.965 | 0.947 | 12.367 | 11.941 | 1341.934 | 1337.739 | 6.318 | 6.7715 | 0.752 | 0.7275 | 3.439 | 3.431 | 2.585 | 2.496 | 4.062 | 4.063 | 6420.735 | 6400.6645 | 30.231 | 32.4015 | 40.579 | 0.035 | 20 | -0.2 | 1.2 | 0.02 | 100 |  | 0 |  | 45925
batch 59 | 59S006 | 59S006D4 | d |  | 0.209 | 1 | 0.209 | R | Yes | Yes | Yes | 0.069 | 0.555 | 11.515 |  | 63.749 |  | 19.446 |  | 0.929 |  | 11.515 |  | 1333.544 |  | 7.225 |  | 0.703 |  | 3.423 |  | 2.407 |  | 4.064 |  | 6380.594 |  | 34.572 |  | 40.579 | 0.035 | 20 | 1.2 | -0.2 | 0.02 | 100 |  | 0 |  | 45925
batch 59 | 59S008 | 59S008B3 | a |  | 0.209 | 1 | 0.209 | F | Yes | Yes | Yes | -0.007 | 0.555 | 10.764 | 10.8005 | 63.079 | 63.926 | 18.454 | 18.493 | 0.925 | 0.914 | 10.764 | 10.8005 | 1036.566 | 1500.3285 | 6.115 | 6.515 | 0.713 | 0.7035 | 3.154 | 3.209 | 2.25 | 2.2575 | 3.857 | 3.865 | 4959.647 | 7178.606 | 29.259 | 31.1735 | 40.614 | 0.034 | 20 | -0.2 | 1.2 | 0.02 | 100 |  | 0 |  | 45925
batch 59 | 59S008 | 59S008B3 | a |  | 0.209 | 1 | 0.209 | R | Yes | Yes | Yes | -0.007 | 0.555 | 10.837 |  | 64.773 |  | 18.532 |  | 0.903 |  | 10.837 |  | 1964.091 |  | 6.915 |  | 0.694 |  | 3.264 |  | 2.265 |  | 3.873 |  | 9397.565 |  | 33.088 |  | 40.614 | 0.034 | 20 | 1.2 | -0.2 | 0.02 | 100 |  | 0 |  | 45925
batch 59 | 59S008 | 59S008B3 | b |  | 0.209 | 1 | 0.209 | F | Yes | Yes | Yes | 0.006 | 0.555 | 10.704 | 10.6735 | 63.263 | 63.8655 | 18.251 | 18.2855 | 0.927 | 0.914 | 10.704 | 10.6735 | 883.803 | 1103.1005 | 6.145 | 6.5255 | 0.72 | 0.707 | 3.108 | 3.156 | 2.237 | 2.2305 | 3.814 | 3.8215 | 4228.722 | 5277.9925 | 29.404 | 31.2245 | 40.586 | 0.034 | 20 | -0.2 | 1.2 | 0.02 | 100 |  | 0 |  | 45925
batch 59 | 59S008 | 59S008B3 | b |  | 0.209 | 1 | 0.209 | R | Yes | Yes | Yes | 0.006 | 0.555 | 10.643 |  | 64.468 |  | 18.32 |  | 0.901 |  | 10.643 |  | 1322.398 |  | 6.906 |  | 0.694 |  | 3.204 |  | 2.224 |  | 3.829 |  | 6327.263 |  | 33.045 |  | 40.586 | 0.034 | 20 | 1.2 | -0.2 | 0.02 | 100 |  | 0 |  | 45925
batch 59 | 59S008 | 59S008B3 | c |  | 0.209 | 1 | 0.209 | F | Yes | Yes | Yes | -0.008 | 0.555 | 10.734 | 10.7765 | 62.972 | 63.992 | 18.475 | 18.5195 | 0.923 | 0.9095 | 10.734 | 10.7765 | 912.742 | 1307.9685 | 6.716 | 6.53 | 0.713 | 0.7025 | 3.147 | 3.2075 | 2.243 | 2.252 | 3.861 | 3.8705 | 4367.185 | 6258.2215 | 32.133 | 31.244 | 40.575 | 0.035 | 20 | -0.2 | 1.2 | 0.02 | 100 |  | 0 |  | 45925
batch 59 | 59S008 | 59S008B3 | c |  | 0.209 | 1 | 0.209 | R | Yes | Yes | Yes | -0.008 | 0.555 | 10.819 |  | 65.012 |  | 18.564 |  | 0.896 |  | 10.819 |  | 1703.195 |  | 6.344 |  | 0.692 |  | 3.268 |  | 2.261 |  | 3.88 |  | 8149.258 |  | 30.355 |  | 40.575 | 0.034 | 20 | 1.2 | -0.2 | 0.02 | 100 |  | 0 |  | 45925
batch 59 | 59S008 | 59S008B3 | d |  | 0.209 | 1 | 0.209 | F | Yes | Yes | Yes | -0.006 | 0.555 | 10.561 | 10.5275 | 62.626 | 63.274 | 18.158 | 18.1995 | 0.929 | 0.9145 | 10.561 | 10.5275 | 728.891 | 910.8135 | 6.342 | 6.646 | 0.719 | 0.7045 | 3.069 | 3.1235 | 2.207 | 2.2 | 3.795 | 3.8035 | 3487.516 | 4357.958 | 30.346 | 31.801 | 40.581 | 0.034 | 20 | -0.2 | 1.2 | 0.02 | 100 |  | 0 |  | 45925
batch 59 | 59S008 | 59S008B3 | d |  | 0.209 | 1 | 0.209 | R | Yes | Yes | Yes | -0.006 | 0.555 | 10.494 |  | 63.922 |  | 18.241 |  | 0.9 |  | 10.494 |  | 1092.736 |  | 6.95 |  | 0.69 |  | 3.178 |  | 2.193 |  | 3.812 |  | 5228.4 |  | 33.256 |  | 40.581 | 0.034 | 20 | 1.2 | -0.2 | 0.02 | 100 |  | 0 |  | 45925
batch 59 | 59S008 | 59S008B4 | a |  | 0.209 | 1 | 0.209 | F | No | Yes | No | 0.061 | 0.555 | 11.208 | 10.868 | 63.868 | 63.162 | 19.414 | 19.4585 | 0.925 | 0.9045 | 11.466 | 11.118 | 616.359 | 746.826 | 5.838 | 6.078 | 0.711 | 0.6895 | 3.37 | 3.3705 | 2.396 | 2.3235 | 4.057 | 4.0665 | 2949.088 | 3573.331 | 27.932 | 29.082 | 40.589 | 0.034 | 20 | -0.2 | 1.2 | 0.02 | 102.3 |  | 0 |  | 45925
batch 59 | 59S008 | 59S008B4 | a |  | 0.209 | 1 | 0.209 | R | No | Yes | No | 0.061 | 0.555 | 10.528 |  | 62.456 |  | 19.503 |  | 0.884 |  | 10.77 |  | 877.293 |  | 6.318 |  | 0.668 |  | 3.371 |  | 2.251 |  | 4.076 |  | 4197.574 |  | 30.232 |  | 40.589 | 0.034 | 20 | 1.2 | -0.2 | 0.02 | 102.3 |  | 0 |  | 45925
batch 59 | 59S008 | 59S008B4 | b |  | 0.209 | 1 | 0.209 | F | No | Yes | No | -0.032 | 0.555 | 10.804 | 10.6375 | 61.437 | 61.5885 | 19.43 | 19.4785 | 0.926 | 0.907 | 11.052 | 10.882 | 461.3 | 552.5855 | 6.031 | 6.247 | 0.71 | 0.692 | 3.255 | 3.289 | 2.31 | 2.2745 | 4.061 | 4.071 | 2207.178 | 2643.951 | 28.859 | 29.891 | 40.581 | 0.034 | 20 | -0.2 | 1.2 | 0.02 | 102.3 |  | 0 |  | 45925
batch 59 | 59S008 | 59S008B4 | b |  | 0.209 | 1 | 0.209 | R | No | Yes | No | -0.032 | 0.555 | 10.471 |  | 61.74 |  | 19.527 |  | 0.888 |  | 10.712 |  | 643.871 |  | 6.463 |  | 0.674 |  | 3.323 |  | 2.239 |  | 4.081 |  | 3080.724 |  | 30.923 |  | 40.581 | 0.034 | 20 | 1.2 | -0.2 | 0.02 | 102.3 |  | 0 |  | 45925
batch 59 | 59S008 | 59S008B4 | c |  | 0.209 | 1 | 0.209 | F | No | Yes | No | -0.093 | 0.555 | 11.25 | 10.7735 | 65.019 | 63.7235 | 18.794 | 18.832 | 0.942 | 0.918 | 11.509 | 11.0215 | 531.364 | 614.852 | 6.465 | 6.686 | 0.732 | 0.705 | 3.288 | 3.268 | 2.405 | 2.3035 | 3.928 | 3.936 | 2542.413 | 2941.8755 | 30.933 | 31.9895 | 40.579 | 0.035 | 20 | -0.2 | 1.2 | 0.02 | 102.3 |  | 0 |  | 45925
batch 59 | 59S008 | 59S008B4 | c |  | 0.209 | 1 | 0.209 | R | No | Yes | No | -0.093 | 0.555 | 10.297 |  | 62.428 |  | 18.87 |  | 0.894 |  | 10.534 |  | 698.34 |  | 6.907 |  | 0.678 |  | 3.248 |  | 2.202 |  | 3.944 |  | 3341.338 |  | 33.046 |  | 40.579 | 0.035 | 20 | 1.2 | -0.2 | 0.02 | 102.3 |  | 0 |  | 45925
batch 59 | 59S008 | 59S008B4 | d |  | 0.209 | 1 | 0.209 | F | No | Yes | No | -0.059 | 0.555 | 10.789 | 10.489 | 61.413 | 61.0425 | 19.148 | 19.1895 | 0.939 | 0.916 | 11.037 | 10.73 | 363.823 | 400.375 | 6.463 | 6.6255 | 0.727 | 0.7035 | 3.172 | 3.1875 | 2.307 | 2.2425 | 4.002 | 4.0105 | 1740.78 | 1915.67 | 30.925 | 31.701 | 40.583 | 0.034 | 20 | -0.2 | 1.2 | 0.02 | 102.3 |  | 0 |  | 45925
batch 59 | 59S008 | 59S008B4 | d |  | 0.209 | 1 | 0.209 | R | No | Yes | No | -0.059 | 0.555 | 10.189 |  | 60.672 |  | 19.231 |  | 0.893 |  | 10.423 |  | 436.927 |  | 6.788 |  | 0.68 |  | 3.203 |  | 2.178 |  | 4.019 |  | 2090.56 |  | 32.477 |  | 40.583 | 0.034 | 20 | 1.2 | -0.2 | 0.02 | 102.3 |  | 0 |  | 45925
batch 59 | 59S008 | 59S008C3 | a |  | 0.209 | 1 | 0.209 | F | No | Yes | No | -0.079 | 0.555 | 11.597 | 11.1745 | 64.947 | 63.698 | 19.113 | 19.134 | 0.956 | 0.938 | 11.864 | 11.4315 | 716.98 | 810.929 | 6.215 | 6.6595 | 0.744 | 0.7215 | 3.333 | 3.3115 | 2.48 | 2.3895 | 3.995 | 3.999 | 3430.526 | 3880.043 | 29.739 | 31.8655 | 40.577 | 0.035 | 20 | -0.2 | 1.2 | 0.02 | 102.3 |  | 0 |  | 45925
batch 59 | 59S008 | 59S008C3 | a |  | 0.209 | 1 | 0.209 | R | No | Yes | No | -0.079 | 0.555 | 10.752 |  | 62.449 |  | 19.155 |  | 0.92 |  | 10.999 |  | 904.878 |  | 7.104 |  | 0.699 |  | 3.29 |  | 2.299 |  | 4.003 |  | 4329.56 |  | 33.992 |  | 40.577 | 0.035 | 20 | 1.2 | -0.2 | 0.02 | 102.3 |  | 0 |  | 45925
batch 59 | 59S008 | 59S008C3 | b |  | 0.209 | 1 | 0.209 | F | No | Yes | No | -0.077 | 0.555 | 10.585 | 10.2085 | 60.585 | 59.5485 | 19.101 | 19.1295 | 0.936 | 0.9165 | 10.828 | 10.443 | 358.766 | 390.9195 | 6.499 | 6.885 | 0.721 | 0.6985 | 3.138 | 3.124 | 2.263 | 2.1825 | 3.992 | 3.998 | 1716.584 | 1870.4295 | 31.094 | 32.941 | 40.577 | 0.035 | 20 | -0.2 | 1.2 | 0.02 | 102.3 |  | 0 |  | 45925
batch 59 | 59S008 | 59S008C3 | b |  | 0.209 | 1 | 0.209 | R | No | Yes | No | -0.077 | 0.555 | 9.832 |  | 58.512 |  | 19.158 |  | 0.897 |  | 10.058 |  | 423.073 |  | 7.271 |  | 0.676 |  | 3.11 |  | 2.102 |  | 4.004 |  | 2024.275 |  | 34.788 |  | 40.577 | 0.035 | 20 | 1.2 | -0.2 | 0.02 | 102.3 |  | 0 |  | 45925
batch 59 | 59S008 | 59S008C3 | c |  | 0.209 | 1 | 0.209 | F | Yes | Yes | Yes | 0.074 | 0.555 | 11.915 | 11.4745 | 64.829 | 63.596 | 19.484 | 19.5115 | 0.965 | 0.9455 | 12.19 | 11.739 | 762.397 | 909.384 | 5.949 | 6.4 | 0.749 | 0.724 | 3.402 | 3.3895 | 2.548 | 2.4535 | 4.072 | 4.078 | 3647.83 | 4351.119 | 28.462 | 30.6215 | 40.586 | 0.034 | 20 | -0.2 | 1.2 | 0.02 | 102.3 |  | 0 |  | 45925
batch 59 | 59S008 | 59S008C3 | c |  | 0.209 | 1 | 0.209 | R | Yes | Yes | Yes | 0.074 | 0.555 | 11.034 |  | 62.363 |  | 19.539 |  | 0.926 |  | 11.288 |  | 1056.371 |  | 6.851 |  | 0.699 |  | 3.377 |  | 2.359 |  | 4.084 |  | 5054.408 |  | 32.781 |  | 40.586 | 0.034 | 20 | 1.2 | -0.2 | 0.02 | 102.3 |  | 0 |  | 45925
batch 59 | 59S008 | 59S008C3 | d |  | 0.209 | 1 | 0.209 | F | No | Yes | No | -0.082 | 0.555 | 11.373 | 10.943 | 64.355 | 63.1815 | 18.873 | 18.9125 | 0.958 | 0.9365 | 11.635 | 11.195 | 532.969 | 663.503 | 6.462 | 6.851 | 0.745 | 0.718 | 3.265 | 3.259 | 2.432 | 2.34 | 3.944 | 3.9525 | 2550.09 | 3174.655 | 30.92 | 32.781 | 40.583 | 0.034 | 20 | -0.2 | 1.2 | 0.02 | 102.3 |  | 0 |  | 45925
batch 59 | 59S008 | 59S008C3 | d |  | 0.209 | 1 | 0.209 | R | No | Yes | No | -0.082 | 0.555 | 10.513 |  | 62.008 |  | 18.952 |  | 0.915 |  | 10.755 |  | 794.037 |  | 7.24 |  | 0.691 |  | 3.253 |  | 2.248 |  | 3.961 |  | 3799.22 |  | 34.642 |  | 40.583 | 0.034 | 20 | 1.2 | -0.2 | 0.02 | 102.3 |  | 0 |  | 45925
batch 59 | 59S008 | 59S008C4 | a |  | 0.209 | 1 | 0.209 | F | No | No | No | -0.167 | 0.555 | 11.571 | 10.745 | 65.898 | 62.693 | 18.527 | 18.5235 | 0.948 | 0.924 | 11.571 | 10.745 | 648.545 | 547.533 | 6.52 | 7.461 | 0.731 | 0.6995 | 3.308 | 3.2055 | 2.418 | 2.2455 | 3.872 | 3.8715 | 3103.087 | 2619.776 | 31.195 | 35.698 | 40.585 | 0.034 | 20 | -0.2 | 1.2 | 0.02 | 100 |  | 0 |  | 45925
batch 59 | 59S008 | 59S008C4 | a |  | 0.209 | 1 | 0.209 | R | No | No | No | -0.167 | 0.555 | 9.919 |  | 59.488 |  | 18.52 |  | 0.9 |  | 9.919 |  | 446.521 |  | 8.402 |  | 0.668 |  | 3.103 |  | 2.073 |  | 3.871 |  | 2136.465 |  | 40.201 |  | 40.585 | 0.034 | 20 | 1.2 | -0.2 | 0.02 | 100 |  | 0 |  | 45925
batch 59 | 59S008 | 59S008C4 | b |  | 0.209 | 1 | 0.209 | F | No | No | No | -0.118 | 0.555 | 8.806 | 8.343 | 52.388 | 50.92 | 18.517 | 18.533 | 0.908 | 0.8835 | 8.806 | 8.343 | 215.543 | 206.607 | 8.221 | 9.1985 | 0.66 | 0.64 | 2.789 | 2.7225 | 1.841 | 1.744 | 3.87 | 3.8735 | 1031.306 | 988.551 | 39.335 | 44.0115 | 40.585 | 0.034 | 20 | -0.2 | 1.2 | 0.02 | 100 |  | 0 |  | 45925
batch 59 | 59S008 | 59S008C4 | b |  | 0.209 | 1 | 0.209 | R | No | No | No | -0.118 | 0.555 | 7.88 |  | 49.452 |  | 18.549 |  | 0.859 |  | 7.88 |  | 197.671 |  | 10.176 |  | 0.62 |  | 2.656 |  | 1.647 |  | 3.877 |  | 945.796 |  | 48.688 |  | 40.585 | 0.034 | 20 | 1.2 | -0.2 | 0.02 | 100 |  | 0 |  | 45925
batch 59 | 59S008 | 59S008C4 | c |  | 0.209 | 1 | 0.209 | F | No | Yes | No | -0.017 | 0.555 | 2.354 | 2.334 | 28.68 | 28.561 | 17.266 | 17.2825 | 0.475 | 0.4725 | 2.354 | 2.334 | 36.844 | 36.5915 | 21.358 | 21.2505 | 0.26 | 0.25 | 1.892 | 1.9535 | 0.492 | 0.488 | 3.609 | 3.612 | 176.287 | 175.08 | 102.191 | 101.676 | 40.576 | 0.035 | 20 | -0.2 | 1.2 | 0.02 | 100 |  | 0 |  | 45925
batch 59 | 59S008 | 59S008C4 | c |  | 0.209 | 1 | 0.209 | R | No | Yes | No | -0.017 | 0.555 | 2.314 |  | 28.442 |  | 17.299 |  | 0.47 |  | 2.314 |  | 36.339 |  | 21.143 |  | 0.24 |  | 2.015 |  | 0.484 |  | 3.615 |  | 173.873 |  | 101.161 |  | 40.576 | 0.035 | 20 | 1.2 | -0.2 | 0.02 | 100 |  | 0 |  | 45925
batch 59 | 59S008 | 59S008C4 | d |  | 0.209 | 1 | 0.209 | F | No | No | No | -0.156 | 0.555 | 11.581 | 10.798 | 64.998 | 62.1155 | 18.734 | 18.7445 | 0.951 | 0.926 | 11.581 | 10.798 | 459.261 | 419.615 | 6.586 | 7.5155 | 0.733 | 0.7005 | 3.302 | 3.218 | 2.42 | 2.2565 | 3.915 | 3.9175 | 2197.422 | 2007.7275 | 31.512 | 35.96 | 40.584 | 0.034 | 20 | -0.2 | 1.2 | 0.02 | 100 |  | 0 |  | 45925
batch 59 | 59S008 | 59S008C4 | d |  | 0.209 | 1 | 0.209 | R | No | No | No | -0.156 | 0.555 | 10.015 |  | 59.233 |  | 18.755 |  | 0.901 |  | 10.015 |  | 379.969 |  | 8.445 |  | 0.668 |  | 3.134 |  | 2.093 |  | 3.92 |  | 1818.033 |  | 40.408 |  | 40.584 | 0.034 | 20 | 1.2 | -0.2 | 0.02 | 100 |  | 0 |  | 45925
batch 59 | 59S008 | 59S008D3 | a |  | 0.209 | 1 | 0.209 | F | Yes | Yes | Yes | 0.02 | 0.555 | 11.411 | 11.2965 | 64.906 | 64.9835 | 18.14 | 18.151 | 0.969 | 0.9575 | 11.411 | 11.2965 | 973.285 | 1051.9885 | 6.903 | 7.0175 | 0.755 | 0.7415 | 3.158 | 3.183 | 2.385 | 2.361 | 3.791 | 3.7935 | 4656.866 | 5033.4375 | 33.028 | 33.5755 | 40.585 | 0.034 | 20 | -0.2 | 1.2 | 0.02 | 100 |  | 0 |  | 45925
batch 59 | 59S008 | 59S008D3 | a |  | 0.209 | 1 | 0.209 | R | Yes | Yes | Yes | 0.02 | 0.555 | 11.182 |  | 65.061 |  | 18.162 |  | 0.946 |  | 11.182 |  | 1130.692 |  | 7.132 |  | 0.728 |  | 3.208 |  | 2.337 |  | 3.796 |  | 5410.009 |  | 34.123 |  | 40.585 | 0.034 | 20 | 1.2 | -0.2 | 0.02 | 100 |  | 0 |  | 45925
batch 59 | 59S008 | 59S008D3 | b |  | 0.209 | 1 | 0.209 | F | Yes | Yes | Yes | -0.013 | 0.555 | 10.03 | 10.0955 | 57.61 | 58.477 | 18.523 | 18.549 | 0.94 | 0.931 | 10.03 | 10.0955 | 372.189 | 385.5525 | 7.403 | 7.4505 | 0.722 | 0.7145 | 2.905 | 2.955 | 2.096 | 2.11 | 3.871 | 3.8765 | 1780.808 | 1844.7485 | 35.423 | 35.649 | 40.578 | 0.035 | 20 | -0.2 | 1.2 | 0.02 | 100 |  | 0 |  | 45925
batch 59 | 59S008 | 59S008D3 | b |  | 0.209 | 1 | 0.209 | R | Yes | Yes | Yes | -0.013 | 0.555 | 10.161 |  | 59.344 |  | 18.575 |  | 0.922 |  | 10.161 |  | 398.916 |  | 7.498 |  | 0.707 |  | 3.005 |  | 2.124 |  | 3.882 |  | 1908.689 |  | 35.875 |  | 40.578 | 0.035 | 20 | 1.2 | -0.2 | 0.02 | 100 |  | 0 |  | 45925
batch 59 | 59S008 | 59S008D3 | c |  | 0.209 | 1 | 0.209 | F | Yes | Yes | Yes | 0.02 | 0.555 | 11.936 | 11.818 | 64.064 | 64.1895 | 19.154 | 19.1695 | 0.973 | 0.9605 | 11.936 | 11.818 | 1164.028 | 1262.99 | 7.456 | 7.5785 | 0.746 | 0.7315 | 3.346 | 3.3785 | 2.495 | 2.47 | 4.003 | 4.0065 | 5569.51 | 6043.013 | 35.676 | 36.2615 | 40.584 | 0.034 | 20 | -0.2 | 1.2 | 0.02 | 100 |  | 0 |  | 45925
batch 59 | 59S008 | 59S008D3 | c |  | 0.209 | 1 | 0.209 | R | Yes | Yes | Yes | 0.02 | 0.555 | 11.7 |  | 64.315 |  | 19.185 |  | 0.948 |  | 11.7 |  | 1361.952 |  | 7.701 |  | 0.717 |  | 3.411 |  | 2.445 |  | 4.01 |  | 6516.516 |  | 36.847 |  | 40.584 | 0.034 | 20 | 1.2 | -0.2 | 0.02 | 100 |  | 0 |  | 45925
batch 59 | 59S008 | 59S008D3 | d |  | 0.209 | 1 | 0.209 | F | Yes | Yes | Yes | -0.001 | 0.555 | 11.805 | 11.799 | 65.002 | 65.5795 | 18.96 | 18.986 | 0.958 | 0.948 | 11.805 | 11.799 | 938.813 | 1101.6845 | 6.436 | 6.5145 | 0.751 | 0.74 | 3.286 | 3.333 | 2.467 | 2.466 | 3.963 | 3.9685 | 4491.927 | 5271.218 | 30.797 | 31.172 | 40.578 | 0.035 | 20 | -0.2 | 1.2 | 0.02 | 100 |  | 0 |  | 45925
batch 59 | 59S008 | 59S008D3 | d |  | 0.209 | 1 | 0.209 | R | Yes | Yes | Yes | -0.001 | 0.555 | 11.793 |  | 66.157 |  | 19.012 |  | 0.938 |  | 11.793 |  | 1264.556 |  | 6.593 |  | 0.729 |  | 3.38 |  | 2.465 |  | 3.974 |  | 6050.509 |  | 31.547 |  | 40.578 | 0.035 | 20 | 1.2 | -0.2 | 0.02 | 100 |  | 0 |  | 45925
batch 59 | 59S008 | 59S008D4 | a |  | 0.209 | 1 | 0.209 | F | Yes | Yes | Yes | 0.069 | 0.555 | 12.221 | 11.7975 | 67.111 | 65.9355 | 19.073 | 19.0805 | 0.955 | 0.9375 | 12.221 | 11.7975 | 1492.585 | 1441.3475 | 6.642 | 7.0485 | 0.745 | 0.7235 | 3.431 | 3.408 | 2.554 | 2.4655 | 3.986 | 3.9875 | 7141.554 | 6896.3995 | 31.782 | 33.727 | 40.588 | 0.034 | 20 | -0.2 | 1.2 | 0.02 | 100 |  | 0 |  | 45925
batch 59 | 59S008 | 59S008D4 | a |  | 0.209 | 1 | 0.209 | R | Yes | Yes | Yes | 0.069 | 0.555 | 11.374 |  | 64.76 |  | 19.088 |  | 0.92 |  | 11.374 |  | 1390.11 |  | 7.455 |  | 0.702 |  | 3.385 |  | 2.377 |  | 3.989 |  | 6651.245 |  | 35.672 |  | 40.588 | 0.034 | 20 | 1.2 | -0.2 | 0.02 | 100 |  | 0 |  | 45925
batch 59 | 59S008 | 59S008D4 | b |  | 0.209 | 1 | 0.209 | F | Yes | Yes | Yes | -0.058 | 0.555 | 11.847 | 11.5215 | 67.295 | 66.5735 | 18.864 | 18.8855 | 0.933 | 0.916 | 11.847 | 11.5215 | 1156.537 | 1357.191 | 5.783 | 6.1225 | 0.735 | 0.7155 | 3.371 | 3.3655 | 2.476 | 2.408 | 3.943 | 3.947 | 5533.669 | 6493.737 | 27.672 | 29.294 | 40.585 | 0.034 | 20 | -0.2 | 1.2 | 0.02 | 100 |  | 0 |  | 45925
batch 59 | 59S008 | 59S008D4 | b |  | 0.209 | 1 | 0.209 | R | Yes | Yes | Yes | -0.058 | 0.555 | 11.196 |  | 65.852 |  | 18.907 |  | 0.899 |  | 11.196 |  | 1557.845 |  | 6.462 |  | 0.696 |  | 3.36 |  | 2.34 |  | 3.951 |  | 7453.805 |  | 30.916 |  | 40.585 | 0.034 | 20 | 1.2 | -0.2 | 0.02 | 100 |  | 0 |  | 45925
batch 59 | 59S008 | 59S008D4 | c |  | 0.209 | 1 | 0.209 | F | Yes | Yes | Yes | -0.088 | 0.555 | 12.209 | 11.7145 | 65.668 | 64.269 | 19.197 | 19.201 | 0.968 | 0.9485 | 12.209 | 11.7145 | 1300.703 | 1193.413 | 7.103 | 7.5465 | 0.748 | 0.7225 | 3.412 | 3.387 | 2.552 | 2.4485 | 4.012 | 4.013 | 6223.461 | 5710.1105 | 33.987 | 36.108 | 40.587 | 0.034 | 20 | -0.2 | 1.2 | 0.02 | 100 |  | 0 |  | 45925
batch 59 | 59S008 | 59S008D4 | c |  | 0.209 | 1 | 0.209 | R | Yes | Yes | Yes | -0.088 | 0.555 | 11.22 |  | 62.87 |  | 19.205 |  | 0.929 |  | 11.22 |  | 1086.123 |  | 7.99 |  | 0.697 |  | 3.362 |  | 2.345 |  | 4.014 |  | 5196.76 |  | 38.229 |  | 40.587 | 0.034 | 20 | 1.2 | -0.2 | 0.02 | 100 |  | 0 |  | 45925
batch 59 | 59S008 | 59S008D4 | d |  | 0.209 | 1 | 0.209 | F | Yes | Yes | Yes | 0.06 | 0.555 | 11.508 | 11.164 | 62.698 | 62.0505 | 19.402 | 19.422 | 0.946 | 0.926 | 11.508 | 11.164 | 526.508 | 533.964 | 5.989 | 6.304 | 0.736 | 0.7135 | 3.267 | 3.2695 | 2.405 | 2.333 | 4.055 | 4.059 | 2519.177 | 2554.8515 | 28.657 | 30.1625 | 40.582 | 0.034 | 20 | -0.2 | 1.2 | 0.02 | 100 |  | 0 |  | 45925
batch 59 | 59S008 | 59S008D4 | d |  | 0.209 | 1 | 0.209 | R | Yes | Yes | Yes | 0.06 | 0.555 | 10.82 |  | 61.403 |  | 19.442 |  | 0.906 |  | 10.82 |  | 541.42 |  | 6.619 |  | 0.691 |  | 3.272 |  | 2.261 |  | 4.063 |  | 2590.526 |  | 31.668 |  | 40.582 | 0.034 | 20 | 1.2 | -0.2 | 0.02 | 100 |  | 0 |  | 45925
batch 63 | 63S001 | 63S001B2 | a |  | 0.209 | 1 | 0.209 | F | Yes | Yes | Yes | -0.012 | 0.555 | 11.561 | 11.4925 | 61.656 | 62.1285 | 19.715 | 19.7525 | 0.951 | 0.9365 | 11.561 | 11.4925 | 732.461 | 877.3925 | 6.505 | 6.8505 | 0.73 | 0.715 | 3.311 | 3.3615 | 2.416 | 2.402 | 4.12 | 4.128 | 3504.599 | 4198.0505 | 31.123 | 32.776 | 40.581 | 0.033 | 20 | -0.2 | 1.2 | 0.02 | 100 |  | 0 |  | 45937
batch 63 | 63S001 | 63S001B2 | a |  | 0.209 | 1 | 0.209 | R | Yes | Yes | Yes | -0.012 | 0.555 | 11.424 |  | 62.601 |  | 19.79 |  | 0.922 |  | 11.424 |  | 1022.324 |  | 7.196 |  | 0.7 |  | 3.412 |  | 2.388 |  | 4.136 |  | 4891.502 |  | 34.429 |  | 40.581 | 0.033 | 20 | 1.2 | -0.2 | 0.02 | 100 |  | 0 |  | 45937
batch 63 | 63S001 | 63S001B2 | b |  | 0.209 | 1 | 0.209 | F | Yes | Yes | Yes | 0.017 | 0.555 | 11.037 | 11.133 | 59.346 | 60.5825 | 19.441 | 19.503 | 0.957 | 0.9425 | 11.037 | 11.133 | 557.613 | 734.163 | 7.072 | 6.9695 | 0.728 | 0.7155 | 3.168 | 3.253 | 2.307 | 2.327 | 4.063 | 4.076 | 2668.006 | 3512.7415 | 33.837 | 33.3475 | 40.578 | 0.035 | 20 | -0.2 | 1.2 | 0.02 | 100 |  | 0 |  | 45937
batch 63 | 63S001 | 63S001B2 | b |  | 0.209 | 1 | 0.209 | R | Yes | Yes | Yes | 0.017 | 0.555 | 11.229 |  | 61.819 |  | 19.565 |  | 0.928 |  | 11.229 |  | 910.713 |  | 6.867 |  | 0.703 |  | 3.338 |  | 2.347 |  | 4.089 |  | 4357.477 |  | 32.858 |  | 40.578 | 0.035 | 20 | 1.2 | -0.2 | 0.02 | 100 |  | 0 |  | 45937
batch 63 | 63S001 | 63S001B2 | c |  | 0.209 | 1 | 0.209 | F | Yes | Yes | Yes | 0.001 | 0.555 | 11.306 | 11.3135 | 61.094 | 61.802 | 19.59 | 19.6375 | 0.945 | 0.9325 | 11.306 | 11.3135 | 727.059 | 925.989 | 6.512 | 6.8565 | 0.72 | 0.708 | 3.281 | 3.3415 | 2.363 | 2.3645 | 4.094 | 4.104 | 3478.752 | 4430.569 | 31.157 | 32.8065 | 40.577 | 0.035 | 20 | -0.2 | 1.2 | 0.02 | 100 |  | 0 |  | 45937
batch 63 | 63S001 | 63S001B2 | c |  | 0.209 | 1 | 0.209 | R | Yes | Yes | Yes | 0.001 | 0.555 | 11.321 |  | 62.51 |  | 19.685 |  | 0.92 |  | 11.321 |  | 1124.919 |  | 7.201 |  | 0.696 |  | 3.402 |  | 2.366 |  | 4.114 |  | 5382.386 |  | 34.456 |  | 40.577 | 0.035 | 20 | 1.2 | -0.2 | 0.02 | 100 |  | 0 |  | 45937
batch 63 | 63S001 | 63S001B2 | d |  | 0.209 | 1 | 0.209 | F | Yes | Yes | Yes | 0.031 | 0.555 | 10.485 | 10.653 | 58.434 | 60.0705 | 19.066 | 19.138 | 0.941 | 0.927 | 10.485 | 10.653 | 567.64 | 765.011 | 7.815 | 7.574 | 0.709 | 0.6985 | 3.092 | 3.189 | 2.191 | 2.2265 | 3.985 | 4 | 2715.98 | 3660.3395 | 37.394 | 36.241 | 40.585 | 0.034 | 20 | -0.2 | 1.2 | 0.02 | 100 |  | 0 |  | 45937
batch 63 | 63S001 | 63S001B2 | d |  | 0.209 | 1 | 0.209 | R | Yes | Yes | Yes | 0.031 | 0.555 | 10.821 |  | 61.707 |  | 19.21 |  | 0.913 |  | 10.821 |  | 962.382 |  | 7.333 |  | 0.688 |  | 3.286 |  | 2.262 |  | 4.015 |  | 4604.699 |  | 35.088 |  | 40.585 | 0.034 | 20 | 1.2 | -0.2 | 0.02 | 100 |  | 0 |  | 45937
batch 63 | 63S001 | 63S001B3 | a |  | 0.209 | 1 | 0.209 | F | Yes | Yes | Yes | 0.002 | 0.555 | 11.163 | 11.173 | 60.893 | 61.785 | 19.398 | 19.4645 | 0.945 | 0.9295 | 11.163 | 11.173 | 668.59 | 941.9235 | 6.644 | 6.9215 | 0.721 | 0.7055 | 3.237 | 3.312 | 2.333 | 2.335 | 4.054 | 4.068 | 3198.996 | 4506.81 | 31.79 | 33.1175 | 40.588 | 0.034 | 20 | -0.2 | 1.2 | 0.02 | 100 |  | 0 |  | 45929
batch 63 | 63S001 | 63S001B3 | a |  | 0.209 | 1 | 0.209 | R | Yes | Yes | Yes | 0.002 | 0.555 | 11.183 |  | 62.677 |  | 19.531 |  | 0.914 |  | 11.183 |  | 1215.257 |  | 7.199 |  | 0.69 |  | 3.387 |  | 2.337 |  | 4.082 |  | 5814.624 |  | 34.445 |  | 40.588 | 0.034 | 20 | 1.2 | -0.2 | 0.02 | 100 |  | 0 |  | 45929
batch 63 | 63S001 | 63S001B3 | b |  | 0.209 | 1 | 0.209 | F | Yes | Yes | Yes | 0.018 | 0.555 | 11.629 | 11.735 | 62.203 | 63.5495 | 19.989 | 20.0585 | 0.935 | 0.9205 | 11.629 | 11.735 | 685.36 | 1025.872 | 6.196 | 6.036 | 0.72 | 0.708 | 3.376 | 3.465 | 2.43 | 2.4525 | 4.178 | 4.1925 | 3279.236 | 4908.478 | 29.646 | 28.8795 | 40.586 | 0.034 | 20 | -0.2 | 1.2 | 0.02 | 100 |  | 0 |  | 45929
batch 63 | 63S001 | 63S001B3 | b |  | 0.209 | 1 | 0.209 | R | Yes | Yes | Yes | 0.018 | 0.555 | 11.841 |  | 64.896 |  | 20.128 |  | 0.906 |  | 11.841 |  | 1366.384 |  | 5.876 |  | 0.696 |  | 3.554 |  | 2.475 |  | 4.207 |  | 6537.72 |  | 28.113 |  | 40.586 | 0.034 | 20 | 1.2 | -0.2 | 0.02 | 100 |  | 0 |  | 45929
batch 63 | 63S001 | 63S001B3 | c |  | 0.209 | 1 | 0.209 | F | Yes | Yes | Yes | -0.041 | 0.555 | 11.154 | 11.383 | 59.76 | 61.4385 | 19.662 | 19.7575 | 0.949 | 0.938 | 11.154 | 11.383 | 565.994 | 931.176 | 6.532 | 6.47 | 0.723 | 0.7145 | 3.224 | 3.331 | 2.331 | 2.379 | 4.109 | 4.129 | 2708.107 | 4455.3885 | 31.252 | 30.957 | 40.575 | 0.035 | 20 | -0.2 | 1.2 | 0.02 | 100 |  | 0 |  | 45929
batch 63 | 63S001 | 63S001B3 | c |  | 0.209 | 1 | 0.209 | R | Yes | Yes | Yes | -0.041 | 0.555 | 11.612 |  | 63.117 |  | 19.853 |  | 0.927 |  | 11.612 |  | 1296.358 |  | 6.408 |  | 0.706 |  | 3.438 |  | 2.427 |  | 4.149 |  | 6202.67 |  | 30.662 |  | 40.575 | 0.035 | 20 | 1.2 | -0.2 | 0.02 | 100 |  | 0 |  | 45929
batch 63 | 63S001 | 63S001B3 | d |  | 0.209 | 1 | 0.209 | F | Yes | Yes | Yes | -0.05 | 0.555 | 11.392 | 11.674 | 61.361 | 63.3515 | 19.908 | 19.9955 | 0.933 | 0.922 | 11.392 | 11.674 | 618.017 | 1043.6965 | 6.116 | 5.966 | 0.716 | 0.71 | 3.324 | 3.4365 | 2.381 | 2.44 | 4.161 | 4.179 | 2957.018 | 4993.762 | 29.261 | 28.545 | 40.582 | 0.034 | 20 | -0.2 | 1.2 | 0.02 | 100 |  | 0 |  | 45929
batch 63 | 63S001 | 63S001B3 | d |  | 0.209 | 1 | 0.209 | R | Yes | Yes | Yes | -0.05 | 0.555 | 11.956 |  | 65.342 |  | 20.083 |  | 0.911 |  | 11.956 |  | 1469.376 |  | 5.816 |  | 0.704 |  | 3.549 |  | 2.499 |  | 4.197 |  | 7030.506 |  | 27.829 |  | 40.582 | 0.034 | 20 | 1.2 | -0.2 | 0.02 | 100 |  | 0 |  | 45929
batch 63 | 63S001 | 63S001C3 | a |  | 0.209 | 1 | 0.209 | F | Yes | Yes | Yes | 0.099 | 0.555 | 10.366 | 10.9325 | 57.505 | 60.4565 | 19.602 | 19.707 | 0.92 | 0.9175 | 10.366 | 10.9325 | 521.687 | 924.2575 | 7.559 | 7.027 | 0.687 | 0.694 | 3.154 | 3.292 | 2.167 | 2.285 | 4.097 | 4.119 | 2496.11 | 4422.2845 | 36.168 | 33.623 | 40.592 | 0.034 | 20 | -0.2 | 1.2 | 0.02 | 100 |  | 0 |  | 45937
batch 63 | 63S001 | 63S001C3 | a |  | 0.209 | 1 | 0.209 | R | Yes | Yes | Yes | 0.099 | 0.555 | 11.499 |  | 63.408 |  | 19.812 |  | 0.915 |  | 11.499 |  | 1326.828 |  | 6.495 |  | 0.701 |  | 3.43 |  | 2.403 |  | 4.141 |  | 6348.459 |  | 31.078 |  | 40.592 | 0.034 | 20 | 1.2 | -0.2 | 0.02 | 100 |  | 0 |  | 45937
batch 63 | 63S001 | 63S001C3 | b |  | 0.209 | 1 | 0.209 | F | No | No | Yes | 0.123 | 0.555 | 9.721 | 10.402 | 55.784 | 59.1705 | 19.348 | 19.461 | 0.901 | 0.903 | 9.721 | 10.402 | 471.42 | 808.812 | 8.242 | 7.3205 | 0.663 | 0.676 | 3.063 | 3.2135 | 2.032 | 2.174 | 4.044 | 4.0675 | 2255.598 | 3869.9135 | 39.434 | 35.026 | 40.58 | 0.034 | 20 | -0.2 | 1.2 | 0.02 | 100 |  | 0 |  | 45937
batch 63 | 63S001 | 63S001C3 | b |  | 0.209 | 1 | 0.209 | R | No | No | Yes | 0.123 | 0.555 | 11.083 |  | 62.557 |  | 19.574 |  | 0.905 |  | 11.083 |  | 1146.204 |  | 6.399 |  | 0.689 |  | 3.364 |  | 2.316 |  | 4.091 |  | 5484.229 |  | 30.618 |  | 40.58 | 0.034 | 20 | 1.2 | -0.2 | 0.02 | 100 |  | 0 |  | 45937
batch 63 | 63S001 | 63S001C3 | c |  | 0.209 | 1 | 0.209 | F | Yes | Yes | Yes | 0.072 | 0.555 | 10.638 | 11.0535 | 57.306 | 59.5535 | 20.031 | 20.112 | 0.927 | 0.923 | 10.638 | 11.0535 | 493.947 | 689.799 | 6.949 | 6.9195 | 0.691 | 0.6945 | 3.217 | 3.3245 | 2.223 | 2.31 | 4.186 | 4.203 | 2363.381 | 3300.4735 | 33.249 | 33.107 | 40.581 | 0.034 | 20 | -0.2 | 1.2 | 0.02 | 100 |  | 0 |  | 45937
batch 63 | 63S001 | 63S001C3 | c |  | 0.209 | 1 | 0.209 | R | Yes | Yes | Yes | 0.072 | 0.555 | 11.469 |  | 61.801 |  | 20.193 |  | 0.919 |  | 11.469 |  | 885.651 |  | 6.89 |  | 0.698 |  | 3.432 |  | 2.397 |  | 4.22 |  | 4237.566 |  | 32.965 |  | 40.581 | 0.034 | 20 | 1.2 | -0.2 | 0.02 | 100 |  | 0 |  | 45937
batch 63 | 63S001 | 63S001C3 | d |  | 0.209 | 1 | 0.209 | F | No | No | Yes | 0.118 | 0.555 | 10.48 | 11.1805 | 57.366 | 60.7415 | 20.048 | 20.139 | 0.911 | 0.9135 | 10.48 | 11.1805 | 571.22 | 999.6195 | 7.174 | 6.7385 | 0.677 | 0.6905 | 3.237 | 3.382 | 2.19 | 2.3365 | 4.19 | 4.209 | 2733.109 | 4782.867 | 34.327 | 32.2415 | 40.581 | 0.034 | 20 | -0.2 | 1.2 | 0.02 | 100 |  | 0 |  | 45937
batch 63 | 63S001 | 63S001C3 | d |  | 0.209 | 1 | 0.209 | R | No | No | Yes | 0.118 | 0.555 | 11.881 |  | 64.117 |  | 20.23 |  | 0.916 |  | 11.881 |  | 1428.019 |  | 6.303 |  | 0.704 |  | 3.527 |  | 2.483 |  | 4.228 |  | 6832.625 |  | 30.156 |  | 40.581 | 0.034 | 20 | 1.2 | -0.2 | 0.02 | 100 |  | 0 |  | 45937
batch 63 | 63S001 | 63S001C4 | a |  | 0.209 | 1 | 0.209 | F | No | No | Yes | -0.201 | 0.555 | 9.558 | 10.5195 | 55.733 | 60.245 | 19.801 | 19.9275 | 0.886 | 0.895 | 9.778 | 10.7615 | 494.281 | 1168.066 | 7.415 | 6.6435 | 0.648 | 0.6715 | 3.152 | 3.343 | 2.044 | 2.2495 | 4.138 | 4.1645 | 2364.98 | 5588.832 | 35.479 | 31.786 | 40.583 | 0.034 | 20 | -0.2 | 1.2 | 0.02 | 102.3 |  | 0 |  | 45929
batch 63 | 63S001 | 63S001C4 | a |  | 0.209 | 1 | 0.209 | R | No | No | Yes | -0.201 | 0.555 | 11.481 |  | 64.757 |  | 20.054 |  | 0.904 |  | 11.745 |  | 1841.851 |  | 5.872 |  | 0.695 |  | 3.534 |  | 2.455 |  | 4.191 |  | 8812.684 |  | 28.093 |  | 40.583 | 0.034 | 20 | 1.2 | -0.2 | 0.02 | 102.3 |  | 0 |  | 45929
batch 63 | 63S001 | 63S001C4 | b |  | 0.209 | 1 | 0.209 | F | No | No | Yes | 0.129 | 0.555 | 10.162 | 10.9155 | 56.256 | 59.907 | 20.399 | 20.5175 | 0.906 | 0.908 | 10.395 | 11.166 | 500.903 | 1084.664 | 7.433 | 6.97 | 0.663 | 0.676 | 3.277 | 3.449 | 2.173 | 2.334 | 4.263 | 4.288 | 2396.665 | 5189.7805 | 35.564 | 33.35 | 40.584 | 0.034 | 20 | -0.2 | 1.2 | 0.02 | 102.3 |  | 0 |  | 45929
batch 63 | 63S001 | 63S001C4 | b |  | 0.209 | 1 | 0.209 | R | No | No | Yes | 0.129 | 0.555 | 11.669 |  | 63.558 |  | 20.636 |  | 0.91 |  | 11.937 |  | 1668.425 |  | 6.507 |  | 0.689 |  | 3.621 |  | 2.495 |  | 4.313 |  | 7982.896 |  | 31.136 |  | 40.584 | 0.034 | 20 | 1.2 | -0.2 | 0.02 | 102.3 |  | 0 |  | 45929
batch 63 | 63S001 | 63S001C4 | c |  | 0.209 | 1 | 0.209 | F | No | No | Yes | 0.217 | 0.555 | 9.414 | 10.716 | 53.746 | 59.2365 | 20.742 | 20.8805 | 0.864 | 0.884 | 9.63 | 10.962 | 436.069 | 995.627 | 7.62 | 6.957 | 0.62 | 0.657 | 3.246 | 3.475 | 2.013 | 2.2915 | 4.335 | 4.364 | 2086.452 | 4763.7645 | 36.46 | 33.2875 | 40.581 | 0.034 | 20 | -0.2 | 1.2 | 0.02 | 102.3 |  | 0 |  | 45929
batch 63 | 63S001 | 63S001C4 | c |  | 0.209 | 1 | 0.209 | R | No | No | Yes | 0.217 | 0.555 | 12.018 |  | 64.727 |  | 21.019 |  | 0.904 |  | 12.294 |  | 1555.185 |  | 6.294 |  | 0.694 |  | 3.704 |  | 2.57 |  | 4.393 |  | 7441.077 |  | 30.115 |  | 40.581 | 0.034 | 20 | 1.2 | -0.2 | 0.02 | 102.3 |  | 0 |  | 45929
batch 63 | 63S001 | 63S001C4 | d |  | 0.209 | 1 | 0.209 | F | No | No | Yes | 0.178 | 0.555 | 9.342 | 10.3535 | 53.437 | 57.9955 | 20.302 | 20.4375 | 0.881 | 0.892 | 9.557 | 10.5915 | 431.44 | 926.593 | 9.007 | 7.734 | 0.629 | 0.6545 | 3.176 | 3.3735 | 1.997 | 2.2135 | 4.243 | 4.2715 | 2064.305 | 4433.458 | 43.094 | 37.0035 | 40.581 | 0.034 | 20 | -0.2 | 1.2 | 0.02 | 102.3 |  | 0 |  | 45929
batch 63 | 63S001 | 63S001C4 | d |  | 0.209 | 1 | 0.209 | R | No | No | Yes | 0.178 | 0.555 | 11.365 |  | 62.554 |  | 20.573 |  | 0.903 |  | 11.626 |  | 1421.746 |  | 6.461 |  | 0.68 |  | 3.571 |  | 2.43 |  | 4.3 |  | 6802.611 |  | 30.913 |  | 40.581 | 0.034 | 20 | 1.2 | -0.2 | 0.02 | 102.3 |  | 0 |  | 45929
batch 63 | 63S001 | 63S001D3 | a |  | 0.209 | 1 | 0.209 | F | Yes | Yes | Yes | 0.07 | 0.555 | 10.394 | 10.7855 | 57.476 | 59.6875 | 19.949 | 20.0545 | 0.907 | 0.9015 | 10.394 | 10.7855 | 473.603 | 759.4625 | 6.674 | 6.657 | 0.675 | 0.675 | 3.217 | 3.338 | 2.172 | 2.254 | 4.169 | 4.1915 | 2266.044 | 3633.792 | 31.931 | 31.8515 | 40.574 | 0.032 | 20 | -0.2 | 1.2 | 0.02 | 100 |  | 0 |  | 45929
batch 63 | 63S001 | 63S001D3 | a |  | 0.209 | 1 | 0.209 | R | Yes | Yes | Yes | 0.07 | 0.555 | 11.177 |  | 61.899 |  | 20.16 |  | 0.896 |  | 11.177 |  | 1045.322 |  | 6.64 |  | 0.675 |  | 3.459 |  | 2.336 |  | 4.214 |  | 5001.54 |  | 31.772 |  | 40.574 | 0.033 | 20 | 1.2 | -0.2 | 0.02 | 100 |  | 0 |  | 45929
batch 63 | 63S001 | 63S001D3 | b |  | 0.209 | 1 | 0.209 | F | Yes | Yes | Yes | -0.061 | 0.555 | 10.806 | 11.137 | 58.433 | 60.5535 | 19.954 | 20.029 | 0.927 | 0.9185 | 10.806 | 11.137 | 549.77 | 798.1815 | 6.8 | 6.654 | 0.691 | 0.6895 | 3.267 | 3.376 | 2.259 | 2.328 | 4.17 | 4.186 | 2630.478 | 3819.0495 | 32.538 | 31.8375 | 40.579 | 0.035 | 20 | -0.2 | 1.2 | 0.02 | 100 |  | 0 |  | 45929
batch 63 | 63S001 | 63S001D3 | b |  | 0.209 | 1 | 0.209 | R | Yes | Yes | Yes | -0.061 | 0.555 | 11.468 |  | 62.674 |  | 20.104 |  | 0.91 |  | 11.468 |  | 1046.593 |  | 6.508 |  | 0.688 |  | 3.485 |  | 2.397 |  | 4.202 |  | 5007.621 |  | 31.137 |  | 40.579 | 0.035 | 20 | 1.2 | -0.2 | 0.02 | 100 |  | 0 |  | 45929
batch 63 | 63S001 | 63S001D3 | c |  | 0.209 | 1 | 0.209 | F | Yes | Yes | Yes | 0.088 | 0.555 | 10.812 | 11.334 | 57.581 | 60.374 | 20.918 | 21.016 | 0.898 | 0.8935 | 10.812 | 11.334 | 478.944 | 746.073 | 7.098 | 6.551 | 0.666 | 0.6705 | 3.394 | 3.5325 | 2.26 | 2.369 | 4.372 | 4.3925 | 2291.599 | 3569.728 | 33.963 | 31.345 | 40.576 | 0.035 | 20 | -0.2 | 1.2 | 0.02 | 100 |  | 0 |  | 45929
batch 63 | 63S001 | 63S001D3 | c |  | 0.209 | 1 | 0.209 | R | Yes | Yes | Yes | 0.088 | 0.555 | 11.856 |  | 63.167 |  | 21.114 |  | 0.889 |  | 11.856 |  | 1013.202 |  | 6.004 |  | 0.675 |  | 3.671 |  | 2.478 |  | 4.413 |  | 4847.857 |  | 28.727 |  | 40.576 | 0.035 | 20 | 1.2 | -0.2 | 0.02 | 100 |  | 0 |  | 45929
batch 63 | 63S001 | 63S001D3 | d |  | 0.209 | 1 | 0.209 | F | Yes | Yes | Yes | 0.053 | 0.555 | 10.66 | 10.9605 | 58.363 | 60.22 | 19.644 | 19.73 | 0.93 | 0.9225 | 10.66 | 10.9605 | 595.344 | 1009.651 | 7.094 | 7.0375 | 0.692 | 0.689 | 3.221 | 3.327 | 2.228 | 2.291 | 4.106 | 4.124 | 2848.535 | 4830.865 | 33.944 | 33.672 | 40.581 | 0.034 | 20 | -0.2 | 1.2 | 0.02 | 100 |  | 0 |  | 45929
batch 63 | 63S001 | 63S001D3 | d |  | 0.209 | 1 | 0.209 | R | Yes | Yes | Yes | 0.053 | 0.555 | 11.261 |  | 62.077 |  | 19.816 |  | 0.915 |  | 11.261 |  | 1423.958 |  | 6.981 |  | 0.686 |  | 3.433 |  | 2.354 |  | 4.142 |  | 6813.195 |  | 33.4 |  | 40.581 | 0.034 | 20 | 1.2 | -0.2 | 0.02 | 100 |  | 0 |  | 45929
batch 63 | 63S001 | 63S001D4 | a |  | 0.209 | 1 | 0.209 | F | Yes | Yes | Yes | 0.071 | 0.555 | 11.143 | 11.566 | 59.399 | 61.8875 | 20.271 | 20.354 | 0.925 | 0.918 | 11.143 | 11.566 | 632.163 | 1089.1095 | 6.326 | 6.2645 | 0.696 | 0.695 | 3.348 | 3.478 | 2.329 | 2.4175 | 4.237 | 4.254 | 3024.702 | 5211.0495 | 30.268 | 29.9745 | 40.58 | 0.035 | 20 | -0.2 | 1.2 | 0.02 | 100 |  | 0 |  | 45929
batch 63 | 63S001 | 63S001D4 | a |  | 0.209 | 1 | 0.209 | R | Yes | Yes | Yes | 0.071 | 0.555 | 11.989 |  | 64.376 |  | 20.437 |  | 0.911 |  | 11.989 |  | 1546.056 |  | 6.203 |  | 0.694 |  | 3.608 |  | 2.506 |  | 4.271 |  | 7397.397 |  | 29.681 |  | 40.58 | 0.035 | 20 | 1.2 | -0.2 | 0.02 | 100 |  | 0 |  | 45929
batch 63 | 63S001 | 63S001D4 | b |  | 0.209 | 1 | 0.209 | F | Yes | Yes | Yes | 0.052 | 0.555 | 11.262 | 11.5705 | 59.541 | 61.626 | 19.995 | 20.0635 | 0.946 | 0.936 | 11.262 | 11.5705 | 692.391 | 1095.5495 | 6.757 | 6.6565 | 0.708 | 0.704 | 3.326 | 3.4365 | 2.354 | 2.4185 | 4.179 | 4.1935 | 3312.877 | 5241.8645 | 32.329 | 31.848 | 40.579 | 0.035 | 20 | -0.2 | 1.2 | 0.02 | 100 |  | 0 |  | 45929
batch 63 | 63S001 | 63S001D4 | b |  | 0.209 | 1 | 0.209 | R | Yes | Yes | Yes | 0.052 | 0.555 | 11.879 |  | 63.711 |  | 20.132 |  | 0.926 |  | 11.879 |  | 1498.708 |  | 6.556 |  | 0.7 |  | 3.547 |  | 2.483 |  | 4.208 |  | 7170.852 |  | 31.367 |  | 40.579 | 0.035 | 20 | 1.2 | -0.2 | 0.02 | 100 |  | 0 |  | 45929
batch 63 | 63S001 | 63S001D4 | c |  | 0.209 | 1 | 0.209 | F | No | No | Yes | 0.14 | 0.555 | 10.243 | 11.0765 | 56.797 | 60.9565 | 20.152 | 20.267 | 0.895 | 0.896 | 10.243 | 11.0765 | 515.909 | 1147.154 | 7.33 | 6.729 | 0.66 | 0.674 | 3.246 | 3.433 | 2.141 | 2.315 | 4.212 | 4.236 | 2468.463 | 5488.7755 | 35.074 | 32.198 | 40.585 | 0.034 | 20 | -0.2 | 1.2 | 0.02 | 100 |  | 0 |  | 45929
batch 63 | 63S001 | 63S001D4 | c |  | 0.209 | 1 | 0.209 | R | No | No | Yes | 0.14 | 0.555 | 11.91 |  | 65.116 |  | 20.382 |  | 0.897 |  | 11.91 |  | 1778.399 |  | 6.128 |  | 0.688 |  | 3.62 |  | 2.489 |  | 4.26 |  | 8509.088 |  | 29.322 |  | 40.585 | 0.034 | 20 | 1.2 | -0.2 | 0.02 | 100 |  | 0 |  | 45929
batch 63 | 63S001 | 63S001D4 | d |  | 0.209 | 1 | 0.209 | F | No | No | Yes | 0.138 | 0.555 | 9.72 | 10.5005 | 54.107 | 57.888 | 19.832 | 19.9125 | 0.906 | 0.9105 | 9.72 | 10.5005 | 512.801 | 790.1075 | 8.024 | 7.4465 | 0.649 | 0.669 | 3.129 | 3.275 | 2.032 | 2.195 | 4.145 | 4.162 | 2453.592 | 3780.418 | 38.39 | 35.627 | 40.578 | 0.035 | 20 | -0.2 | 1.2 | 0.02 | 100 |  | 0 |  | 45929
batch 63 | 63S001 | 63S001D4 | d |  | 0.209 | 1 | 0.209 | R | No | No | Yes | 0.138 | 0.555 | 11.281 |  | 61.669 |  | 19.993 |  | 0.915 |  | 11.281 |  | 1067.414 |  | 6.869 |  | 0.689 |  | 3.421 |  | 2.358 |  | 4.179 |  | 5107.244 |  | 32.864 |  | 40.578 | 0.035 | 20 | 1.2 | -0.2 | 0.02 | 100 |  | 0 |  | 45929
batch 63 | 63S001 | 63S001D5 | a |  | 0.209 | 1 | 0.209 | F | Yes | Yes | Yes | 0.025 | 0.555 | 11.49 | 11.347 | 61.12 | 61.6485 | 19.699 | 19.7225 | 0.954 | 0.9335 | 11.49 | 11.347 | 694.659 | 744.368 | 6.429 | 6.6525 | 0.733 | 0.712 | 3.277 | 3.3335 | 2.402 | 2.372 | 4.117 | 4.122 | 3323.729 | 3561.5705 | 30.761 | 31.83 | 40.58 | 0.034 | 20 | -0.2 | 1.2 | 0.02 | 100 |  | 0 |  | 45929
batch 63 | 63S001 | 63S001D5 | a |  | 0.209 | 1 | 0.209 | R | Yes | Yes | Yes | 0.025 | 0.555 | 11.204 |  | 62.177 |  | 19.746 |  | 0.913 |  | 11.204 |  | 794.077 |  | 6.876 |  | 0.691 |  | 3.39 |  | 2.342 |  | 4.127 |  | 3799.412 |  | 32.899 |  | 40.58 | 0.034 | 20 | 1.2 | -0.2 | 0.02 | 100 |  | 0 |  | 45929
batch 63 | 63S001 | 63S001D5 | b |  | 0.209 | 1 | 0.209 | F | Yes | Yes | Yes | -0.038 | 0.555 | 11.564 | 11.351 | 61.006 | 61.273 | 19.32 | 19.3355 | 0.981 | 0.958 | 11.564 | 11.351 | 722.42 | 749.7905 | 7.425 | 7.6705 | 0.747 | 0.7235 | 3.236 | 3.2805 | 2.417 | 2.3725 | 4.038 | 4.041 | 3456.556 | 3587.5155 | 35.526 | 36.7015 | 40.586 | 0.034 | 20 | -0.2 | 1.2 | 0.02 | 100 |  | 0 |  | 45929
batch 63 | 63S001 | 63S001D5 | b |  | 0.209 | 1 | 0.209 | R | Yes | Yes | Yes | -0.038 | 0.555 | 11.138 |  | 61.54 |  | 19.351 |  | 0.935 |  | 11.138 |  | 777.161 |  | 7.916 |  | 0.7 |  | 3.325 |  | 2.328 |  | 4.044 |  | 3718.475 |  | 37.877 |  | 40.586 | 0.034 | 20 | 1.2 | -0.2 | 0.02 | 100 |  | 0 |  | 45929
batch 63 | 63S001 | 63S001D5 | c |  | 0.209 | 1 | 0.209 | F | Yes | Yes | Yes | 0.002 | 0.555 | 11.532 | 11.543 | 61.316 | 62.3345 | 19.927 | 19.98 | 0.944 | 0.927 | 11.532 | 11.543 | 649.651 | 829.843 | 6.685 | 6.5005 | 0.723 | 0.708 | 3.334 | 3.409 | 2.41 | 2.4125 | 4.165 | 4.176 | 3108.378 | 3970.5415 | 31.983 | 31.1015 | 40.572 | 0.035 | 20 | -0.2 | 1.2 | 0.02 | 100 |  | 0 |  | 45929
batch 63 | 63S001 | 63S001D5 | c |  | 0.209 | 1 | 0.209 | R | Yes | Yes | Yes | 0.002 | 0.555 | 11.554 |  | 63.353 |  | 20.033 |  | 0.91 |  | 11.554 |  | 1010.035 |  | 6.316 |  | 0.693 |  | 3.484 |  | 2.415 |  | 4.187 |  | 4832.705 |  | 30.22 |  | 40.572 | 0.035 | 20 | 1.2 | -0.2 | 0.02 | 100 |  | 0 |  | 45929
batch 63 | 63S001 | 63S001D5 | d |  | 0.209 | 1 | 0.209 | F | Yes | Yes | Yes | -0.047 | 0.555 | 10.727 | 10.9815 | 58.637 | 60.7665 | 19.427 | 19.4815 | 0.942 | 0.928 | 10.727 | 10.9815 | 685.584 | 898.987 | 8.334 | 8.007 | 0.696 | 0.6905 | 3.221 | 3.3245 | 2.242 | 2.295 | 4.06 | 4.0715 | 3280.305 | 4301.373 | 39.877 | 38.311 | 40.587 | 0.034 | 20 | -0.2 | 1.2 | 0.02 | 100 |  | 0 |  | 45929
batch 63 | 63S001 | 63S001D5 | d |  | 0.209 | 1 | 0.209 | R | Yes | Yes | Yes | -0.047 | 0.555 | 11.236 |  | 62.896 |  | 19.536 |  | 0.914 |  | 11.236 |  | 1112.39 |  | 7.68 |  | 0.685 |  | 3.428 |  | 2.348 |  | 4.083 |  | 5322.441 |  | 36.745 |  | 40.587 | 0.034 | 20 | 1.2 | -0.2 | 0.02 | 100 |  | 0 |  | 45929
batch 63 | 63S002 | 63S002A3 | a |  | 0.209 | 1 | 0.209 | F | Yes | Yes | Yes | 0.068 | 0.555 | 13.875 | 13.406 | 67.882 | 66.9175 | 20.675 | 20.7005 | 1.011 | 0.9895 | 14.194 | 13.714 | 1509.681 | 1767.4315 | 5.904 | 6.3695 | 0.799 | 0.7675 | 3.713 | 3.7365 | 2.967 | 2.8665 | 4.321 | 4.3265 | 7223.353 | 8456.6095 | 28.25 | 30.4765 | 40.576 | 0.035 | 20 | -0.2 | 1.2 | 0.02 | 102.3 |  | 0 |  | 45929
batch 63 | 63S002 | 63S002A3 | a |  | 0.209 | 1 | 0.209 | R | Yes | Yes | Yes | 0.068 | 0.555 | 12.937 |  | 65.953 |  | 20.726 |  | 0.968 |  | 13.234 |  | 2025.182 |  | 6.835 |  | 0.736 |  | 3.76 |  | 2.766 |  | 4.332 |  | 9689.866 |  | 32.703 |  | 40.576 | 0.035 | 20 | 1.2 | -0.2 | 0.02 | 102.3 |  | 0 |  | 45929
batch 63 | 63S002 | 63S002A3 | b |  | 0.209 | 1 | 0.209 | F | Yes | Yes | Yes | 0.053 | 0.555 | 13.372 | 13.0195 | 67.979 | 67.586 | 20.098 | 20.1325 | 1.001 | 0.9785 | 13.679 | 13.319 | 1365.529 | 1776.5815 | 5.877 | 6.1835 | 0.797 | 0.768 | 3.586 | 3.626 | 2.859 | 2.7835 | 4.201 | 4.208 | 6533.632 | 8500.391 | 28.121 | 29.5855 | 40.576 | 0.035 | 20 | -0.2 | 1.2 | 0.02 | 102.3 |  | 0 |  | 45929
batch 63 | 63S002 | 63S002A3 | b |  | 0.209 | 1 | 0.209 | R | Yes | Yes | Yes | 0.053 | 0.555 | 12.667 |  | 67.193 |  | 20.167 |  | 0.956 |  | 12.959 |  | 2187.634 |  | 6.49 |  | 0.739 |  | 3.666 |  | 2.708 |  | 4.215 |  | 10467.15 |  | 31.05 |  | 40.576 | 0.035 | 20 | 1.2 | -0.2 | 0.02 | 102.3 |  | 0 |  | 45929
batch 63 | 63S002 | 63S002A3 | c |  | 0.209 | 1 | 0.209 | F | Yes | Yes | Yes | -0.052 | 0.555 | 13.555 | 13.2185 | 66.477 | 66.033 | 20.823 | 20.8595 | 1.002 | 0.982 | 13.867 | 13.5225 | 1260.163 | 1680.557 | 6.405 | 6.7695 | 0.783 | 0.7565 | 3.7 | 3.7355 | 2.898 | 2.826 | 4.352 | 4.3595 | 6029.487 | 8040.9425 | 30.646 | 32.3905 | 40.58 | 0.034 | 20 | -0.2 | 1.2 | 0.02 | 102.3 |  | 0 |  | 45929
batch 63 | 63S002 | 63S002A3 | c |  | 0.209 | 1 | 0.209 | R | Yes | Yes | Yes | -0.052 | 0.555 | 12.882 |  | 65.589 |  | 20.896 |  | 0.962 |  | 13.178 |  | 2100.951 |  | 7.134 |  | 0.73 |  | 3.771 |  | 2.754 |  | 4.367 |  | 10052.398 |  | 34.135 |  | 40.58 | 0.034 | 20 | 1.2 | -0.2 | 0.02 | 102.3 |  | 0 |  | 45929
batch 63 | 63S002 | 63S002A3 | d |  | 0.209 | 1 | 0.209 | F | Yes | Yes | Yes | -0.045 | 0.555 | 13.183 | 12.8975 | 66.657 | 66.505 | 20.216 | 20.258 | 1.001 | 0.9795 | 13.487 | 13.1945 | 1225.032 | 1656.3855 | 6.283 | 6.5875 | 0.787 | 0.7605 | 3.582 | 3.629 | 2.819 | 2.758 | 4.225 | 4.234 | 5861.396 | 7925.2885 | 30.064 | 31.521 | 40.585 | 0.034 | 20 | -0.2 | 1.2 | 0.02 | 102.3 |  | 0 |  | 45929
batch 63 | 63S002 | 63S002A3 | d |  | 0.209 | 1 | 0.209 | R | Yes | Yes | Yes | -0.045 | 0.555 | 12.612 |  | 66.353 |  | 20.3 |  | 0.958 |  | 12.902 |  | 2087.739 |  | 6.892 |  | 0.734 |  | 3.676 |  | 2.697 |  | 4.243 |  | 9989.181 |  | 32.978 |  | 40.585 | 0.034 | 20 | 1.2 | -0.2 | 0.02 | 102.3 |  | 0 |  | 45929
batch 63 | 63S002 | 63S002B2 | a |  | 0.209 | 1 | 0.209 | F | Yes | Yes | Yes | -0.041 | 0.555 | 12.634 | 12.383 | 64.673 | 64.2225 | 20.91 | 20.944 | 0.956 | 0.942 | 12.924 | 12.6675 | 1098.716 | 1320.454 | 6.441 | 6.4725 | 0.734 | 0.7185 | 3.678 | 3.684 | 2.701 | 2.6475 | 4.37 | 4.377 | 5257.014 | 6317.9605 | 30.818 | 30.968 | 40.58 | 0.034 | 20 | -0.2 | 1.2 | 0.02 | 102.3 |  | 0 |  | 45937
batch 63 | 63S002 | 63S002B2 | a |  | 0.209 | 1 | 0.209 | R | Yes | Yes | Yes | -0.041 | 0.555 | 12.132 |  | 63.772 |  | 20.978 |  | 0.928 |  | 12.411 |  | 1542.192 |  | 6.504 |  | 0.703 |  | 3.69 |  | 2.594 |  | 4.384 |  | 7378.907 |  | 31.118 |  | 40.58 | 0.034 | 20 | 1.2 | -0.2 | 0.02 | 102.3 |  | 0 |  | 45937
batch 63 | 63S002 | 63S002B2 | b |  | 0.209 | 1 | 0.209 | F | Yes | Yes | Yes | -0.039 | 0.555 | 11.998 | 11.7705 | 62.794 | 62.4525 | 20.438 | 20.481 | 0.956 | 0.941 | 12.274 | 12.0415 | 793.387 | 903.918 | 6.986 | 6.9915 | 0.729 | 0.7125 | 3.52 | 3.5325 | 2.565 | 2.5165 | 4.272 | 4.2805 | 3796.112 | 4324.9675 | 33.426 | 33.4525 | 40.58 | 0.035 | 20 | -0.2 | 1.2 | 0.02 | 102.3 |  | 0 |  | 45937
batch 63 | 63S002 | 63S002B2 | b |  | 0.209 | 1 | 0.209 | R | Yes | Yes | Yes | -0.039 | 0.555 | 11.543 |  | 62.111 |  | 20.524 |  | 0.926 |  | 11.809 |  | 1014.449 |  | 6.997 |  | 0.696 |  | 3.545 |  | 2.468 |  | 4.289 |  | 4853.823 |  | 33.479 |  | 40.58 | 0.035 | 20 | 1.2 | -0.2 | 0.02 | 102.3 |  | 0 |  | 45937
batch 63 | 63S002 | 63S002B2 | c |  | 0.209 | 1 | 0.209 | F | Yes | Yes | Yes | -0.014 | 0.555 | 12.492 | 12.4055 | 64.225 | 64.457 | 20.86 | 20.9045 | 0.954 | 0.942 | 12.78 | 12.6915 | 986.017 | 1320.3675 | 6.357 | 6.38 | 0.735 | 0.722 | 3.634 | 3.6745 | 2.671 | 2.6525 | 4.36 | 4.369 | 4717.786 | 6317.5475 | 30.415 | 30.5265 | 40.58 | 0.034 | 20 | -0.2 | 1.2 | 0.02 | 102.3 |  | 0 |  | 45937
batch 63 | 63S002 | 63S002B2 | c |  | 0.209 | 1 | 0.209 | R | Yes | Yes | Yes | -0.014 | 0.555 | 12.319 |  | 64.689 |  | 20.949 |  | 0.93 |  | 12.603 |  | 1654.718 |  | 6.403 |  | 0.709 |  | 3.715 |  | 2.634 |  | 4.378 |  | 7917.309 |  | 30.638 |  | 40.58 | 0.035 | 20 | 1.2 | -0.2 | 0.02 | 102.3 |  | 0 |  | 45937
batch 63 | 63S002 | 63S002B2 | d |  | 0.209 | 1 | 0.209 | F | Yes | Yes | Yes | -0.013 | 0.555 | 12.578 | 12.495 | 63.897 | 64.2325 | 20.978 | 21.026 | 0.96 | 0.9465 | 12.867 | 12.782 | 951.493 | 1262.799 | 6.551 | 6.5275 | 0.739 | 0.725 | 3.639 | 3.687 | 2.689 | 2.6715 | 4.384 | 4.394 | 4552.598 | 6042.101 | 31.344 | 31.231 | 40.581 | 0.034 | 20 | -0.2 | 1.2 | 0.02 | 102.3 |  | 0 |  | 45937
batch 63 | 63S002 | 63S002B2 | d |  | 0.209 | 1 | 0.209 | R | Yes | Yes | Yes | -0.013 | 0.555 | 12.412 |  | 64.568 |  | 21.074 |  | 0.933 |  | 12.697 |  | 1574.105 |  | 6.504 |  | 0.711 |  | 3.735 |  | 2.654 |  | 4.404 |  | 7531.604 |  | 31.118 |  | 40.581 | 0.034 | 20 | 1.2 | -0.2 | 0.02 | 102.3 |  | 0 |  | 45937
batch 63 | 63S002 | 63S002B3 | a |  | 0.209 | 1 | 0.209 | F | Yes | Yes | Yes | -0.056 | 0.555 | 11.819 | 11.504 | 63.919 | 63.2475 | 19.638 | 19.6935 | 0.942 | 0.9235 | 11.819 | 11.504 | 847.238 | 1058.262 | 6.539 | 6.472 | 0.731 | 0.7095 | 3.381 | 3.391 | 2.47 | 2.4045 | 4.104 | 4.1155 | 4053.769 | 5063.4535 | 31.289 | 30.9685 | 40.574 | 0.035 | 20 | -0.2 | 1.2 | 0.02 | 100 |  | 0 |  | 45937
batch 63 | 63S002 | 63S002B3 | a |  | 0.209 | 1 | 0.209 | R | Yes | Yes | Yes | -0.056 | 0.555 | 11.189 |  | 62.576 |  | 19.749 |  | 0.905 |  | 11.189 |  | 1269.286 |  | 6.405 |  | 0.688 |  | 3.401 |  | 2.339 |  | 4.127 |  | 6073.138 |  | 30.648 |  | 40.574 | 0.035 | 20 | 1.2 | -0.2 | 0.02 | 100 |  | 0 |  | 45937
batch 63 | 63S002 | 63S002B3 | b |  | 0.209 | 1 | 0.209 | F | Yes | Yes | Yes | 0.008 | 0.555 | 10.675 | 10.7165 | 59.586 | 60.375 | 19.218 | 19.2795 | 0.932 | 0.9205 | 10.675 | 10.7165 | 511.167 | 602.824 | 6.907 | 6.8825 | 0.711 | 0.7005 | 3.138 | 3.199 | 2.231 | 2.2395 | 4.017 | 4.0295 | 2445.773 | 2884.3245 | 33.047 | 32.931 | 40.584 | 0.034 | 20 | -0.2 | 1.2 | 0.02 | 100 |  | 0 |  | 45937
batch 63 | 63S002 | 63S002B3 | b |  | 0.209 | 1 | 0.209 | R | Yes | Yes | Yes | 0.008 | 0.555 | 10.758 |  | 61.164 |  | 19.341 |  | 0.909 |  | 10.758 |  | 694.481 |  | 6.858 |  | 0.69 |  | 3.26 |  | 2.248 |  | 4.042 |  | 3322.876 |  | 32.815 |  | 40.584 | 0.034 | 20 | 1.2 | -0.2 | 0.02 | 100 |  | 0 |  | 45937
batch 63 | 63S002 | 63S002B3 | c |  | 0.209 | 1 | 0.209 | F | Yes | Yes | Yes | -0.072 | 0.555 | 12.305 | 11.893 | 64.96 | 63.8645 | 20.106 | 20.1485 | 0.942 | 0.924 | 12.305 | 11.893 | 1035.375 | 1220.871 | 6.426 | 6.4035 | 0.731 | 0.709 | 3.518 | 3.505 | 2.572 | 2.486 | 4.202 | 4.211 | 4953.947 | 5841.487 | 30.747 | 30.6385 | 40.584 | 0.034 | 20 | -0.2 | 1.2 | 0.02 | 100 |  | 0 |  | 45937
batch 63 | 63S002 | 63S002B3 | c |  | 0.209 | 1 | 0.209 | R | Yes | Yes | Yes | -0.072 | 0.555 | 11.481 |  | 62.769 |  | 20.191 |  | 0.906 |  | 11.481 |  | 1406.367 |  | 6.381 |  | 0.687 |  | 3.492 |  | 2.4 |  | 4.22 |  | 6729.027 |  | 30.53 |  | 40.584 | 0.034 | 20 | 1.2 | -0.2 | 0.02 | 100 |  | 0 |  | 45937
batch 63 | 63S002 | 63S002B3 | d |  | 0.209 | 1 | 0.209 | F | Yes | Yes | Yes | -0.016 | 0.555 | 11.732 | 11.6365 | 62.999 | 63.2755 | 19.78 | 19.836 | 0.941 | 0.927 | 11.732 | 11.6365 | 860.25 | 1139.5275 | 6.863 | 6.801 | 0.723 | 0.708 | 3.391 | 3.435 | 2.452 | 2.432 | 4.134 | 4.146 | 4116.031 | 5452.287 | 32.837 | 32.5405 | 40.582 | 0.034 | 20 | -0.2 | 1.2 | 0.02 | 100 |  | 0 |  | 45937
batch 63 | 63S002 | 63S002B3 | d |  | 0.209 | 1 | 0.209 | R | Yes | Yes | Yes | -0.016 | 0.555 | 11.541 |  | 63.552 |  | 19.892 |  | 0.913 |  | 11.541 |  | 1418.805 |  | 6.739 |  | 0.693 |  | 3.479 |  | 2.412 |  | 4.158 |  | 6788.543 |  | 32.244 |  | 40.582 | 0.034 | 20 | 1.2 | -0.2 | 0.02 | 100 |  | 0 |  | 45937
batch 63 | 63S002 | 63S002C3 | a |  | 0.209 | 1 | 0.209 | F | Yes | Yes | Yes | 0.014 | 0.555 | 12.287 | 12.372 | 62.157 | 63.033 | 21.202 | 21.2505 | 0.954 | 0.945 | 12.57 | 12.657 | 872.077 | 1212.1295 | 6.406 | 6.469 | 0.727 | 0.718 | 3.614 | 3.6855 | 2.627 | 2.645 | 4.431 | 4.441 | 4172.619 | 5799.663 | 30.65 | 30.9515 | 40.578 | 0.035 | 20 | -0.2 | 1.2 | 0.02 | 102.3 |  | 0 |  | 45937
batch 63 | 63S002 | 63S002C3 | a |  | 0.209 | 1 | 0.209 | R | Yes | Yes | Yes | 0.014 | 0.555 | 12.457 |  | 63.909 |  | 21.299 |  | 0.936 |  | 12.744 |  | 1552.182 |  | 6.532 |  | 0.709 |  | 3.757 |  | 2.663 |  | 4.451 |  | 7426.707 |  | 31.253 |  | 40.578 | 0.035 | 20 | 1.2 | -0.2 | 0.02 | 102.3 |  | 0 |  | 45937
batch 63 | 63S002 | 63S002C3 | b |  | 0.209 | 1 | 0.209 | F | Yes | Yes | Yes | 0.036 | 0.555 | 12.229 | 12.457 | 62.945 | 64.4475 | 21.126 | 21.1755 | 0.941 | 0.934 | 12.51 | 12.743 | 934.737 | 1480.92 | 6.392 | 6.0725 | 0.722 | 0.7175 | 3.623 | 3.713 | 2.615 | 2.6635 | 4.415 | 4.4255 | 4472.428 | 7085.742 | 30.584 | 29.056 | 40.575 | 0.035 | 20 | -0.2 | 1.2 | 0.02 | 102.3 |  | 0 |  | 45937
batch 63 | 63S002 | 63S002C3 | b |  | 0.209 | 1 | 0.209 | R | Yes | Yes | Yes | 0.036 | 0.555 | 12.685 |  | 65.95 |  | 21.225 |  | 0.927 |  | 12.976 |  | 2027.103 |  | 5.753 |  | 0.713 |  | 3.803 |  | 2.712 |  | 4.436 |  | 9699.056 |  | 27.528 |  | 40.575 | 0.035 | 20 | 1.2 | -0.2 | 0.02 | 102.3 |  | 0 |  | 45937
batch 63 | 63S002 | 63S002C3 | c |  | 0.209 | 1 | 0.209 | F | Yes | Yes | Yes | 0.017 | 0.555 | 12.433 | 12.537 | 62.971 | 64.088 | 21.18 | 21.223 | 0.954 | 0.9435 | 12.718 | 12.825 | 995.486 | 1405.2375 | 6.172 | 6.159 | 0.731 | 0.722 | 3.637 | 3.715 | 2.658 | 2.6805 | 4.427 | 4.436 | 4763.089 | 6723.6235 | 29.533 | 29.4705 | 40.579 | 0.035 | 20 | -0.2 | 1.2 | 0.02 | 102.3 |  | 0 |  | 45937
batch 63 | 63S002 | 63S002C3 | c |  | 0.209 | 1 | 0.209 | R | Yes | Yes | Yes | 0.017 | 0.555 | 12.641 |  | 65.205 |  | 21.266 |  | 0.933 |  | 12.932 |  | 1814.989 |  | 6.146 |  | 0.713 |  | 3.793 |  | 2.703 |  | 4.445 |  | 8684.158 |  | 29.408 |  | 40.579 | 0.035 | 20 | 1.2 | -0.2 | 0.02 | 102.3 |  | 0 |  | 45937
batch 63 | 63S002 | 63S002C3 | d |  | 0.209 | 1 | 0.209 | F | Yes | Yes | Yes | 0.038 | 0.555 | 11.716 | 11.9485 | 60.691 | 62.185 | 20.951 | 21.009 | 0.943 | 0.936 | 11.986 | 12.224 | 847.932 | 1291.375 | 7.403 | 7.1075 | 0.708 | 0.704 | 3.537 | 3.63 | 2.505 | 2.5545 | 4.379 | 4.391 | 4057.09 | 6178.8275 | 35.423 | 34.0085 | 40.583 | 0.034 | 20 | -0.2 | 1.2 | 0.02 | 102.3 |  | 0 |  | 45937
batch 63 | 63S002 | 63S002C3 | d |  | 0.209 | 1 | 0.209 | R | Yes | Yes | Yes | 0.038 | 0.555 | 12.181 |  | 63.679 |  | 21.067 |  | 0.929 |  | 12.462 |  | 1734.818 |  | 6.812 |  | 0.7 |  | 3.723 |  | 2.604 |  | 4.403 |  | 8300.565 |  | 32.594 |  | 40.583 | 0.034 | 20 | 1.2 | -0.2 | 0.02 | 102.3 |  | 0 |  | 45937
batch 63 | 63S002 | 63S002C4 | a |  | 0.209 | 1 | 0.209 | F | Yes | Yes | Yes | -0.021 | 0.555 | 12.206 | 12.0805 | 62.607 | 62.829 | 20.05 | 20.079 | 0.972 | 0.9575 | 12.206 | 12.0805 | 1068.213 | 1290.134 | 6.774 | 7.1835 | 0.741 | 0.7235 | 3.441 | 3.4895 | 2.551 | 2.525 | 4.191 | 4.197 | 5111.065 | 6172.888 | 32.41 | 34.37 | 40.578 | 0.035 | 20 | -0.2 | 1.2 | 0.02 | 100 |  | 0 |  | 45937
batch 63 | 63S002 | 63S002C4 | a |  | 0.209 | 1 | 0.209 | R | Yes | Yes | Yes | -0.021 | 0.555 | 11.955 |  | 63.051 |  | 20.108 |  | 0.943 |  | 11.955 |  | 1512.055 |  | 7.593 |  | 0.706 |  | 3.538 |  | 2.499 |  | 4.203 |  | 7234.711 |  | 36.33 |  | 40.578 | 0.035 | 20 | 1.2 | -0.2 | 0.02 | 100 |  | 0 |  | 45937
batch 63 | 63S002 | 63S002C4 | b |  | 0.209 | 1 | 0.209 | F | Yes | Yes | Yes | -0.037 | 0.555 | 12.354 | 12.131 | 64.131 | 63.9535 | 19.933 | 19.957 | 0.966 | 0.95 | 12.354 | 12.131 | 1224.58 | 1455.0115 | 6.096 | 6.5205 | 0.747 | 0.7265 | 3.457 | 3.4905 | 2.582 | 2.5355 | 4.166 | 4.171 | 5859.236 | 6961.779 | 29.166 | 31.197 | 40.583 | 0.034 | 20 | -0.2 | 1.2 | 0.02 | 100 |  | 0 |  | 45937
batch 63 | 63S002 | 63S002C4 | b |  | 0.209 | 1 | 0.209 | R | Yes | Yes | Yes | -0.037 | 0.555 | 11.908 |  | 63.776 |  | 19.981 |  | 0.934 |  | 11.908 |  | 1685.443 |  | 6.945 |  | 0.706 |  | 3.524 |  | 2.489 |  | 4.176 |  | 8064.322 |  | 33.228 |  | 40.583 | 0.034 | 20 | 1.2 | -0.2 | 0.02 | 100 |  | 0 |  | 45937
batch 63 | 63S002 | 63S002C4 | c |  | 0.209 | 1 | 0.209 | F | Yes | Yes | Yes | -0.033 | 0.555 | 12.182 | 11.99 | 62.702 | 62.695 | 19.946 | 19.964 | 0.974 | 0.958 | 12.182 | 11.99 | 1108.487 | 1245.5175 | 6.984 | 7.3805 | 0.744 | 0.7245 | 3.424 | 3.4605 | 2.546 | 2.506 | 4.169 | 4.1725 | 5303.766 | 5959.4135 | 33.415 | 35.3135 | 40.586 | 0.034 | 20 | -0.2 | 1.2 | 0.02 | 100 |  | 0 |  | 45937
batch 63 | 63S002 | 63S002C4 | c |  | 0.209 | 1 | 0.209 | R | Yes | Yes | Yes | -0.033 | 0.555 | 11.798 |  | 62.688 |  | 19.982 |  | 0.942 |  | 11.798 |  | 1382.548 |  | 7.777 |  | 0.705 |  | 3.497 |  | 2.466 |  | 4.176 |  | 6615.061 |  | 37.212 |  | 40.586 | 0.034 | 20 | 1.2 | -0.2 | 0.02 | 100 |  | 0 |  | 45937
batch 63 | 63S002 | 63S002C4 | d |  | 0.209 | 1 | 0.209 | F | Yes | Yes | Yes | -0.039 | 0.555 | 11.943 | 11.7175 | 63.135 | 63.015 | 19.621 | 19.6455 | 0.964 | 0.9465 | 11.943 | 11.7175 | 1027.746 | 1151.2765 | 6.383 | 6.759 | 0.741 | 0.7205 | 3.366 | 3.3985 | 2.496 | 2.449 | 4.101 | 4.106 | 4917.444 | 5508.5 | 30.543 | 32.34 | 40.586 | 0.034 | 20 | -0.2 | 1.2 | 0.02 | 100 |  | 0 |  | 45937
batch 63 | 63S002 | 63S002C4 | d |  | 0.209 | 1 | 0.209 | R | Yes | Yes | Yes | -0.039 | 0.555 | 11.492 |  | 62.895 |  | 19.67 |  | 0.929 |  | 11.492 |  | 1274.807 |  | 7.135 |  | 0.7 |  | 3.431 |  | 2.402 |  | 4.111 |  | 6099.556 |  | 34.137 |  | 40.586 | 0.034 | 20 | 1.2 | -0.2 | 0.02 | 100 |  | 0 |  | 45937
batch 63 | 63S002 | 63S002D1 | a |  | 0.209 | 1 | 0.209 | F | Yes | Yes | Yes | -0.01 | 0.555 | 12.45 | 12.389 | 66.733 | 66.858 | 20.09 | 20.12 | 0.929 | 0.921 | 12.45 | 12.389 | 1563.339 | 2339.0095 | 5.715 | 5.864 | 0.723 | 0.7135 | 3.599 | 3.6285 | 2.602 | 2.5895 | 4.199 | 4.205 | 7480.089 | 11191.4315 | 27.343 | 28.056 | 40.574 | 0.035 | 20 | -0.2 | 1.2 | 0.02 | 100 |  | 0 |  | 45929
batch 63 | 63S002 | 63S002D1 | a |  | 0.209 | 1 | 0.209 | R | Yes | Yes | Yes | -0.01 | 0.555 | 12.328 |  | 66.983 |  | 20.15 |  | 0.913 |  | 12.328 |  | 3114.68 |  | 6.013 |  | 0.704 |  | 3.658 |  | 2.577 |  | 4.211 |  | 14902.774 |  | 28.769 |  | 40.574 | 0.035 | 20 | 1.2 | -0.2 | 0.02 | 100 |  | 0 |  | 45929
batch 63 | 63S002 | 63S002D1 | b |  | 0.209 | 1 | 0.209 | F | Yes | Yes | Yes | 0.005 | 0.555 | 12.294 | 12.327 | 66.134 | 66.5485 | 19.981 | 20.0145 | 0.93 | 0.9255 | 12.294 | 12.327 | 1578.254 | 2734.409 | 6.068 | 6.2505 | 0.72 | 0.7145 | 3.569 | 3.607 | 2.569 | 2.576 | 4.176 | 4.183 | 7551.456 | 13083.2975 | 29.033 | 29.9055 | 40.574 | 0.035 | 20 | -0.2 | 1.2 | 0.02 | 100 |  | 0 |  | 45929
batch 63 | 63S002 | 63S002D1 | b |  | 0.209 | 1 | 0.209 | R | Yes | Yes | Yes | 0.005 | 0.555 | 12.36 |  | 66.963 |  | 20.048 |  | 0.921 |  | 12.36 |  | 3890.564 |  | 6.433 |  | 0.709 |  | 3.645 |  | 2.583 |  | 4.19 |  | 18615.139 |  | 30.778 |  | 40.574 | 0.035 | 20 | 1.2 | -0.2 | 0.02 | 100 |  | 0 |  | 45929
batch 63 | 63S002 | 63S002D1 | c |  | 0.209 | 1 | 0.209 | F | Yes | Yes | Yes | 0.001 | 0.555 | 12.442 | 12.4485 | 65.944 | 66.318 | 20.141 | 20.1795 | 0.937 | 0.9305 | 12.442 | 12.4485 | 1350.593 | 2123.0385 | 5.949 | 6.11 | 0.728 | 0.72 | 3.574 | 3.6145 | 2.6 | 2.6015 | 4.21 | 4.218 | 6462.17 | 10158.081 | 28.465 | 29.235 | 40.587 | 0.034 | 20 | -0.2 | 1.2 | 0.02 | 100 |  | 0 |  | 45929
batch 63 | 63S002 | 63S002D1 | c |  | 0.209 | 1 | 0.209 | R | Yes | Yes | Yes | 0.001 | 0.555 | 12.455 |  | 66.692 |  | 20.218 |  | 0.924 |  | 12.455 |  | 2895.484 |  | 6.271 |  | 0.712 |  | 3.655 |  | 2.603 |  | 4.226 |  | 13853.992 |  | 30.005 |  | 40.587 | 0.034 | 20 | 1.2 | -0.2 | 0.02 | 100 |  | 0 |  | 45929
batch 63 | 63S002 | 63S002D1 | d |  | 0.209 | 1 | 0.209 | F | Yes | Yes | Yes | 0.006 | 0.555 | 12.746 | 12.7855 | 67.482 | 67.978 | 20.094 | 20.12 | 0.94 | 0.935 | 12.746 | 12.7855 | 1852.971 | 3124.4995 | 5.874 | 5.712 | 0.734 | 0.7295 | 3.627 | 3.661 | 2.664 | 2.672 | 4.2 | 4.2055 | 8865.889 | 14949.759 | 28.105 | 27.329 | 40.578 | 0.035 | 20 | -0.2 | 1.2 | 0.02 | 100 |  | 0 |  | 45929
batch 63 | 63S002 | 63S002D1 | d |  | 0.209 | 1 | 0.209 | R | Yes | Yes | Yes | 0.006 | 0.555 | 12.825 |  | 68.474 |  | 20.146 |  | 0.93 |  | 12.825 |  | 4396.028 |  | 5.55 |  | 0.725 |  | 3.695 |  | 2.68 |  | 4.211 |  | 21033.629 |  | 26.553 |  | 40.578 | 0.035 | 20 | 1.2 | -0.2 | 0.02 | 100 |  | 0 |  | 45929
batch 63 | 63S002 | 63S002D2 | a |  | 0.209 | 1 | 0.209 | F | Yes | Yes | Yes | -0.053 | 0.555 | 13.57 | 13.2305 | 67.346 | 66.697 | 20.562 | 20.5705 | 0.98 | 0.964 | 13.57 | 13.2305 | 1665.089 | 1714.653 | 6.34 | 6.447 | 0.766 | 0.745 | 3.702 | 3.713 | 2.836 | 2.765 | 4.297 | 4.299 | 7966.934 | 8204.0815 | 30.336 | 30.848 | 40.582 | 0.034 | 20 | -0.2 | 1.2 | 0.02 | 100 |  | 0 |  | 45929
batch 63 | 63S002 | 63S002D2 | a |  | 0.209 | 1 | 0.209 | R | Yes | Yes | Yes | -0.053 | 0.555 | 12.891 |  | 66.048 |  | 20.579 |  | 0.948 |  | 12.891 |  | 1764.217 |  | 6.554 |  | 0.724 |  | 3.724 |  | 2.694 |  | 4.301 |  | 8441.229 |  | 31.36 |  | 40.582 | 0.034 | 20 | 1.2 | -0.2 | 0.02 | 100 |  | 0 |  | 45929
batch 63 | 63S002 | 63S002D2 | b |  | 0.209 | 1 | 0.209 | F | Yes | Yes | Yes | -0.053 | 0.555 | 12.865 | 12.541 | 65.098 | 64.3355 | 19.91 | 19.939 | 0.993 | 0.9775 | 12.865 | 12.541 | 1235.597 | 1429.866 | 7.21 | 7.3925 | 0.761 | 0.74 | 3.531 | 3.541 | 2.689 | 2.621 | 4.161 | 4.167 | 5911.946 | 6841.464 | 34.497 | 35.37 | 40.584 | 0.034 | 20 | -0.2 | 1.2 | 0.02 | 100 |  | 0 |  | 45929
batch 63 | 63S002 | 63S002D2 | b |  | 0.209 | 1 | 0.209 | R | Yes | Yes | Yes | -0.053 | 0.555 | 12.217 |  | 63.573 |  | 19.968 |  | 0.962 |  | 12.217 |  | 1624.135 |  | 7.575 |  | 0.719 |  | 3.551 |  | 2.553 |  | 4.173 |  | 7770.982 |  | 36.243 |  | 40.584 | 0.034 | 20 | 1.2 | -0.2 | 0.02 | 100 |  | 0 |  | 45929
batch 63 | 63S002 | 63S002D2 | c |  | 0.209 | 1 | 0.209 | F | Yes | Yes | Yes | -0.042 | 0.555 | 13.75 | 13.4735 | 68.341 | 67.8755 | 20.461 | 20.4755 | 0.983 | 0.9695 | 13.75 | 13.4735 | 1976.089 | 2546.219 | 5.745 | 6.1515 | 0.771 | 0.7525 | 3.727 | 3.7425 | 2.874 | 2.816 | 4.276 | 4.279 | 9454.971 | 12182.866 | 27.486 | 29.432 | 40.58 | 0.034 | 20 | -0.2 | 1.2 | 0.02 | 100 |  | 0 |  | 45929
batch 63 | 63S002 | 63S002D2 | c |  | 0.209 | 1 | 0.209 | R | Yes | Yes | Yes | -0.042 | 0.555 | 13.197 |  | 67.41 |  | 20.49 |  | 0.956 |  | 13.197 |  | 3116.349 |  | 6.558 |  | 0.734 |  | 3.758 |  | 2.758 |  | 4.282 |  | 14910.761 |  | 31.378 |  | 40.58 | 0.034 | 20 | 1.2 | -0.2 | 0.02 | 100 |  | 0 |  | 45929
batch 63 | 63S002 | 63S002D2 | d |  | 0.209 | 1 | 0.209 | F | Yes | Yes | Yes | -0.034 | 0.555 | 12.635 | 12.427 | 64.747 | 64.334 | 19.568 | 19.5915 | 0.997 | 0.986 | 12.635 | 12.427 | 1897.101 | 2906.899 | 8.614 | 8.8375 | 0.751 | 0.735 | 3.515 | 3.5325 | 2.641 | 2.5975 | 4.09 | 4.095 | 9077.039 | 13908.607 | 41.216 | 42.284 | 40.584 | 0.034 | 20 | -0.2 | 1.2 | 0.02 | 100 |  | 0 |  | 45929
batch 63 | 63S002 | 63S002D2 | d |  | 0.209 | 1 | 0.209 | R | Yes | Yes | Yes | -0.034 | 0.555 | 12.219 |  | 63.921 |  | 19.615 |  | 0.975 |  | 12.219 |  | 3916.697 |  | 9.061 |  | 0.719 |  | 3.55 |  | 2.554 |  | 4.1 |  | 18740.175 |  | 43.352 |  | 40.584 | 0.034 | 20 | 1.2 | -0.2 | 0.02 | 100 |  | 0 |  | 45929
batch 63 | 63S002 | 63S002D3 | a |  | 0.209 | 1 | 0.209 | F | Yes | Yes | Yes | -0.078 | 0.555 | 13.181 | 12.705 | 66.236 | 65.049 | 20.093 | 20.0985 | 0.99 | 0.971 | 13.181 | 12.705 | 1362.51 | 1357.711 | 6.298 | 6.795 | 0.774 | 0.7455 | 3.559 | 3.5625 | 2.755 | 2.6555 | 4.2 | 4.201 | 6519.185 | 6496.224 | 30.132 | 32.5105 | 40.574 | 0.035 | 20 | -0.2 | 1.2 | 0.02 | 100 |  | 0 |  | 45929
batch 63 | 63S002 | 63S002D3 | a |  | 0.209 | 1 | 0.209 | R | Yes | Yes | Yes | -0.078 | 0.555 | 12.229 |  | 63.862 |  | 20.104 |  | 0.952 |  | 12.229 |  | 1352.912 |  | 7.292 |  | 0.717 |  | 3.566 |  | 2.556 |  | 4.202 |  | 6473.263 |  | 34.889 |  | 40.574 | 0.035 | 20 | 1.2 | -0.2 | 0.02 | 100 |  | 0 |  | 45929
batch 63 | 63S002 | 63S002D3 | b |  | 0.209 | 1 | 0.209 | F | Yes | Yes | Yes | -0.067 | 0.555 | 12.432 | 12.044 | 62.171 | 61.2075 | 20.067 | 20.0805 | 0.996 | 0.9795 | 12.432 | 12.044 | 1140.807 | 1251.678 | 8.576 | 8.8605 | 0.746 | 0.7205 | 3.483 | 3.495 | 2.598 | 2.517 | 4.194 | 4.197 | 5458.408 | 5988.891 | 41.031 | 42.3945 | 40.587 | 0.034 | 20 | -0.2 | 1.2 | 0.02 | 100 |  | 0 |  | 45929
batch 63 | 63S002 | 63S002D3 | b |  | 0.209 | 1 | 0.209 | R | Yes | Yes | Yes | -0.067 | 0.555 | 11.656 |  | 60.244 |  | 20.094 |  | 0.963 |  | 11.656 |  | 1362.549 |  | 9.145 |  | 0.695 |  | 3.507 |  | 2.436 |  | 4.2 |  | 6519.374 |  | 43.758 |  | 40.587 | 0.034 | 20 | 1.2 | -0.2 | 0.02 | 100 |  | 0 |  | 45929
batch 63 | 63S002 | 63S002D3 | c |  | 0.209 | 1 | 0.209 | F | Yes | Yes | Yes | -0.072 | 0.555 | 13.235 | 12.7925 | 65.598 | 64.4985 | 20.435 | 20.445 | 0.987 | 0.9695 | 13.235 | 12.7925 | 1459.183 | 1495.6645 | 6.597 | 7.086 | 0.762 | 0.736 | 3.63 | 3.632 | 2.766 | 2.6735 | 4.271 | 4.273 | 6981.737 | 7156.2885 | 31.565 | 33.905 | 40.582 | 0.034 | 20 | -0.2 | 1.2 | 0.02 | 100 |  | 0 |  | 45929
batch 63 | 63S002 | 63S002D3 | c |  | 0.209 | 1 | 0.209 | R | Yes | Yes | Yes | -0.072 | 0.555 | 12.35 |  | 63.399 |  | 20.455 |  | 0.952 |  | 12.35 |  | 1532.146 |  | 7.575 |  | 0.71 |  | 3.634 |  | 2.581 |  | 4.275 |  | 7330.84 |  | 36.245 |  | 40.582 | 0.034 | 20 | 1.2 | -0.2 | 0.02 | 100 |  | 0 |  | 45929
batch 63 | 63S002 | 63S002D3 | d |  | 0.209 | 1 | 0.209 | F | Yes | Yes | Yes | -0.067 | 0.555 | 13.204 | 12.7915 | 63.722 | 62.7505 | 20.68 | 20.6905 | 1.002 | 0.985 | 13.204 | 12.7915 | 1359.649 | 1471.7375 | 7.557 | 8.0605 | 0.757 | 0.7315 | 3.644 | 3.6535 | 2.76 | 2.6735 | 4.322 | 4.3245 | 6505.496 | 7041.8055 | 36.16 | 38.568 | 40.586 | 0.034 | 20 | -0.2 | 1.2 | 0.02 | 100 |  | 0 |  | 45929
batch 63 | 63S002 | 63S002D3 | d |  | 0.209 | 1 | 0.209 | R | Yes | Yes | Yes | -0.067 | 0.555 | 12.379 |  | 61.779 |  | 20.701 |  | 0.968 |  | 12.379 |  | 1583.826 |  | 8.564 |  | 0.706 |  | 3.663 |  | 2.587 |  | 4.327 |  | 7578.115 |  | 40.976 |  | 40.586 | 0.034 | 20 | 1.2 | -0.2 | 0.02 | 100 |  | 0 |  | 45929
batch 63 | 63S002 | 63S002D4 | a |  | 0.209 | 1 | 0.209 | F | Yes | Yes | Yes | -0.022 | 0.555 | 13.21 | 13.0655 | 64.91 | 65.303 | 21.094 | 21.123 | 0.987 | 0.969 | 13.514 | 13.366 | 1061.284 | 1368.5945 | 5.42 | 5.8125 | 0.772 | 0.7495 | 3.659 | 3.7295 | 2.824 | 2.7935 | 4.409 | 4.415 | 5077.915 | 6548.3005 | 25.935 | 27.8125 | 40.579 | 0.035 | 20 | -0.2 | 1.2 | 0.02 | 102.3 |  | 0 |  | 45929
batch 63 | 63S002 | 63S002D4 | a |  | 0.209 | 1 | 0.209 | R | Yes | Yes | Yes | -0.022 | 0.555 | 12.921 |  | 65.696 |  | 21.152 |  | 0.951 |  | 13.218 |  | 1675.905 |  | 6.205 |  | 0.727 |  | 3.8 |  | 2.763 |  | 4.421 |  | 8018.686 |  | 29.69 |  | 40.579 | 0.035 | 20 | 1.2 | -0.2 | 0.02 | 102.3 |  | 0 |  | 45929
batch 63 | 63S002 | 63S002D4 | b |  | 0.209 | 1 | 0.209 | F | Yes | Yes | Yes | -0.05 | 0.555 | 13.161 | 12.8485 | 63.99 | 63.7075 | 20.908 | 20.9275 | 1.006 | 0.9855 | 13.464 | 13.144 | 1110.27 | 1282.8585 | 6.554 | 7.0055 | 0.774 | 0.746 | 3.635 | 3.6835 | 2.814 | 2.747 | 4.37 | 4.374 | 5312.297 | 6138.079 | 31.358 | 33.518 | 40.586 | 0.034 | 20 | -0.2 | 1.2 | 0.02 | 102.3 |  | 0 |  | 45929
batch 63 | 63S002 | 63S002D4 | b |  | 0.209 | 1 | 0.209 | R | Yes | Yes | Yes | -0.05 | 0.555 | 12.536 |  | 63.425 |  | 20.947 |  | 0.965 |  | 12.824 |  | 1455.447 |  | 7.457 |  | 0.718 |  | 3.732 |  | 2.68 |  | 4.378 |  | 6963.861 |  | 35.678 |  | 40.586 | 0.034 | 20 | 1.2 | -0.2 | 0.02 | 102.3 |  | 0 |  | 45929
batch 63 | 63S002 | 63S002D4 | c |  | 0.209 | 1 | 0.209 | F | Yes | Yes | Yes | 0.012 | 0.555 | 11.66 | 11.588 | 64.408 | 64.921 | 19.057 | 19.0865 | 0.972 | 0.957 | 11.929 | 11.855 | 1160.924 | 1526.5205 | 6.306 | 6.7145 | 0.756 | 0.7385 | 3.298 | 3.3565 | 2.493 | 2.4775 | 3.983 | 3.989 | 5554.662 | 7303.927 | 30.173 | 32.128 | 40.58 | 0.034 | 20 | -0.2 | 1.2 | 0.02 | 102.3 |  | 0 |  | 45929
batch 63 | 63S002 | 63S002D4 | c |  | 0.209 | 1 | 0.209 | R | Yes | Yes | Yes | 0.012 | 0.555 | 11.516 |  | 65.434 |  | 19.116 |  | 0.942 |  | 11.781 |  | 1892.117 |  | 7.123 |  | 0.721 |  | 3.415 |  | 2.462 |  | 3.995 |  | 9053.192 |  | 34.083 |  | 40.58 | 0.034 | 20 | 1.2 | -0.2 | 0.02 | 102.3 |  | 0 |  | 45929
batch 63 | 63S002 | 63S002D4 | d |  | 0.209 | 1 | 0.209 | F | Yes | Yes | Yes | -0.03 | 0.555 | 11.924 | 11.7495 | 59.433 | 59.428 | 20.606 | 20.6435 | 0.996 | 0.98 | 12.199 | 12.02 | 845.288 | 1095.6095 | 9.018 | 9.23 | 0.732 | 0.711 | 3.481 | 3.5345 | 2.55 | 2.5125 | 4.307 | 4.3145 | 4044.442 | 5242.151 | 43.149 | 44.162 | 40.583 | 0.034 | 20 | -0.2 | 1.2 | 0.02 | 102.3 |  | 0 |  | 45929
batch 63 | 63S002 | 63S002D4 | d |  | 0.209 | 1 | 0.209 | R | Yes | Yes | Yes | -0.03 | 0.555 | 11.575 |  | 59.423 |  | 20.681 |  | 0.964 |  | 11.841 |  | 1345.931 |  | 9.442 |  | 0.69 |  | 3.588 |  | 2.475 |  | 4.322 |  | 6439.86 |  | 45.175 |  | 40.583 | 0.034 | 20 | 1.2 | -0.2 | 0.02 | 102.3 |  | 0 |  | 45929
batch 63 | 63S002 | 63S002D5 | a |  | 0.209 | 1 | 0.209 | F | Yes | Yes | Yes | 0.054 | 0.555 | 13.392 | 13.0325 | 65.751 | 65.32 | 20.509 | 20.5255 | 0.993 | 0.972 | 13.392 | 13.0325 | 1138.122 | 1223.9785 | 5.433 | 5.9 | 0.784 | 0.754 | 3.568 | 3.613 | 2.799 | 2.724 | 4.286 | 4.2895 | 5445.559 | 5856.355 | 25.995 | 28.2295 | 40.578 | 0.034 | 20 | -0.2 | 1.2 | 0.02 | 100 |  | 0 |  | 45929
batch 63 | 63S002 | 63S002D5 | a |  | 0.209 | 1 | 0.209 | R | Yes | Yes | Yes | 0.054 | 0.555 | 12.673 |  | 64.889 |  | 20.542 |  | 0.951 |  | 12.673 |  | 1309.835 |  | 6.367 |  | 0.724 |  | 3.658 |  | 2.649 |  | 4.293 |  | 6267.151 |  | 30.464 |  | 40.578 | 0.033 | 20 | 1.2 | -0.2 | 0.02 | 100 |  | 0 |  | 45929
batch 63 | 63S002 | 63S002D5 | b |  | 0.209 | 1 | 0.209 | F | Yes | Yes | Yes | -0.041 | 0.555 | 9.904 | 9.7085 | 50.965 | 50.9555 | 19.969 | 19.9815 | 0.973 | 0.9535 | 9.904 | 9.7085 | 193.088 | 194.185 | 7.955 | 8.687 | 0.725 | 0.699 | 2.855 | 2.9055 | 2.07 | 2.029 | 4.174 | 4.1765 | 923.867 | 929.116 | 38.06 | 41.563 | 40.595 | 0.034 | 20 | -0.2 | 1.2 | 0.02 | 100 |  | 0 |  | 45929
batch 63 | 63S002 | 63S002D5 | b |  | 0.209 | 1 | 0.209 | R | Yes | Yes | Yes | -0.041 | 0.555 | 9.513 |  | 50.946 |  | 19.994 |  | 0.934 |  | 9.513 |  | 195.282 |  | 9.419 |  | 0.673 |  | 2.956 |  | 1.988 |  | 4.179 |  | 934.365 |  | 45.066 |  | 40.595 | 0.034 | 20 | 1.2 | -0.2 | 0.02 | 100 |  | 0 |  | 45929
batch 63 | 63S002 | 63S002D5 | c |  | 0.209 | 1 | 0.209 | F | Yes | Yes | Yes | -0.024 | 0.555 | 8.25 | 8.152 | 43.538 | 44.001 | 19.979 | 19.9955 | 0.948 | 0.9265 | 8.25 | 8.152 | 128.631 | 128.0745 | 9.252 | 9.5965 | 0.66 | 0.64 | 2.612 | 2.6635 | 1.724 | 1.7035 | 4.176 | 4.1795 | 615.46 | 612.7975 | 44.267 | 45.915 | 40.581 | 0.034 | 20 | -0.2 | 1.2 | 0.02 | 100 |  | 0 |  | 45929
batch 63 | 63S002 | 63S002D5 | c |  | 0.209 | 1 | 0.209 | R | Yes | Yes | Yes | -0.024 | 0.555 | 8.054 |  | 44.464 |  | 20.012 |  | 0.905 |  | 8.054 |  | 127.518 |  | 9.941 |  | 0.62 |  | 2.715 |  | 1.683 |  | 4.183 |  | 610.135 |  | 47.563 |  | 40.581 | 0.034 | 20 | 1.2 | -0.2 | 0.02 | 100 |  | 0 |  | 45929
batch 63 | 63S002 | 63S002D5 | d |  | 0.209 | 1 | 0.209 | F | Yes | Yes | Yes | -0.066 | 0.555 | 12.792 | 12.397 | 64.592 | 63.8795 | 19.534 | 19.5465 | 1.014 | 0.9925 | 12.792 | 12.397 | 1265.883 | 1381.207 | 7.354 | 7.9215 | 0.782 | 0.7505 | 3.418 | 3.4535 | 2.674 | 2.591 | 4.083 | 4.0855 | 6056.858 | 6608.646 | 35.185 | 37.9 | 40.579 | 0.035 | 20 | -0.2 | 1.2 | 0.02 | 100 |  | 0 |  | 45929
batch 63 | 63S002 | 63S002D5 | d |  | 0.209 | 1 | 0.209 | R | Yes | Yes | Yes | -0.066 | 0.555 | 12.002 |  | 63.167 |  | 19.559 |  | 0.971 |  | 12.002 |  | 1496.531 |  | 8.489 |  | 0.719 |  | 3.489 |  | 2.508 |  | 4.088 |  | 7160.434 |  | 40.615 |  | 40.579 | 0.035 | 20 | 1.2 | -0.2 | 0.02 | 100 |  | 0 |  | 45929
batch 63 | 63S005 | 63S005A2 | a |  | 0.209 | 1 | 0.209 | F | Yes | Yes | Yes | -0.025 | 0.555 | 11.57 | 11.427 | 61.267 | 61.556 | 19.119 | 19.172 | 0.988 | 0.9685 | 11.57 | 11.427 | 625.761 | 789.929 | 6.318 | 6.766 | 0.764 | 0.7395 | 3.163 | 3.23 | 2.418 | 2.388 | 3.996 | 4.007 | 2994.071 | 3779.563 | 30.232 | 32.3745 | 40.579 | 0.035 | 20 | -0.2 | 1.2 | 0.02 | 100 |  | 0 |  | 45929
batch 63 | 63S005 | 63S005A2 | a |  | 0.209 | 1 | 0.209 | R | Yes | Yes | Yes | -0.025 | 0.555 | 11.284 |  | 61.845 |  | 19.225 |  | 0.949 |  | 11.284 |  | 954.097 |  | 7.214 |  | 0.715 |  | 3.297 |  | 2.358 |  | 4.018 |  | 4565.055 |  | 34.517 |  | 40.579 | 0.035 | 20 | 1.2 | -0.2 | 0.02 | 100 |  | 0 |  | 45929
batch 63 | 63S005 | 63S005A2 | b |  | 0.209 | 1 | 0.209 | F | Yes | Yes | Yes | 0.057 | 0.555 | 12.106 | 11.76 | 63.484 | 63.136 | 19.066 | 19.091 | 1 | 0.9755 | 12.106 | 11.76 | 752.739 | 844.298 | 6.782 | 7.136 | 0.782 | 0.749 | 3.235 | 3.2825 | 2.53 | 2.4575 | 3.985 | 3.99 | 3601.62 | 4039.703 | 32.448 | 34.1435 | 40.584 | 0.034 | 20 | -0.2 | 1.2 | 0.02 | 100 |  | 0 |  | 45929
batch 63 | 63S005 | 63S005A2 | b |  | 0.209 | 1 | 0.209 | R | Yes | Yes | Yes | 0.057 | 0.555 | 11.414 |  | 62.788 |  | 19.116 |  | 0.951 |  | 11.414 |  | 935.857 |  | 7.49 |  | 0.716 |  | 3.33 |  | 2.385 |  | 3.995 |  | 4477.786 |  | 35.839 |  | 40.584 | 0.034 | 20 | 1.2 | -0.2 | 0.02 | 100 |  | 0 |  | 45929
batch 63 | 63S005 | 63S005A2 | c |  | 0.209 | 1 | 0.209 | F | Yes | Yes | Yes | 0.007 | 0.555 | 11.17 | 11.209 | 57.971 | 58.9965 | 19.655 | 19.7225 | 0.98 | 0.9635 | 11.17 | 11.209 | 504.447 | 674.3485 | 7.339 | 7.2785 | 0.743 | 0.7255 | 3.143 | 3.232 | 2.334 | 2.3425 | 4.108 | 4.122 | 2413.624 | 3226.549 | 35.115 | 34.8245 | 40.587 | 0.034 | 20 | -0.2 | 1.2 | 0.02 | 100 |  | 0 |  | 45929
batch 63 | 63S005 | 63S005A2 | c |  | 0.209 | 1 | 0.209 | R | Yes | Yes | Yes | 0.007 | 0.555 | 11.248 |  | 60.022 |  | 19.79 |  | 0.947 |  | 11.248 |  | 844.25 |  | 7.218 |  | 0.708 |  | 3.321 |  | 2.351 |  | 4.136 |  | 4039.474 |  | 34.534 |  | 40.587 | 0.034 | 20 | 1.2 | -0.2 | 0.02 | 100 |  | 0 |  | 45929
batch 63 | 63S005 | 63S005A2 | d |  | 0.209 | 1 | 0.209 | F | Yes | Yes | Yes | 0.044 | 0.555 | 12.122 | 11.853 | 62.335 | 62.204 | 19.445 | 19.4905 | 1 | 0.9775 | 12.122 | 11.853 | 719.263 | 903.292 | 7.068 | 7.524 | 0.774 | 0.743 | 3.273 | 3.337 | 2.533 | 2.477 | 4.064 | 4.0735 | 3441.448 | 4321.9715 | 33.82 | 36 | 40.578 | 0.035 | 20 | -0.2 | 1.2 | 0.02 | 100 |  | 0 |  | 45929
batch 63 | 63S005 | 63S005A2 | d |  | 0.209 | 1 | 0.209 | R | Yes | Yes | Yes | 0.044 | 0.555 | 11.584 |  | 62.073 |  | 19.536 |  | 0.955 |  | 11.584 |  | 1087.321 |  | 7.98 |  | 0.712 |  | 3.401 |  | 2.421 |  | 4.083 |  | 5202.495 |  | 38.18 |  | 40.578 | 0.035 | 20 | 1.2 | -0.2 | 0.02 | 100 |  | 0 |  | 45929
batch 63 | 63S005 | 63S005B2 | a |  | 0.209 | 1 | 0.209 | F | Yes | Yes | Yes | -0.018 | 0.555 | 10.984 | 10.8865 | 57.239 | 57.535 | 19.514 | 19.5805 | 0.983 | 0.9665 | 10.984 | 10.8865 | 523.238 | 679.599 | 8.518 | 8.8 | 0.731 | 0.7055 | 3.139 | 3.2275 | 2.296 | 2.2755 | 4.079 | 4.0925 | 2503.531 | 3251.671 | 40.758 | 42.1065 | 40.579 | 0.035 | 20 | -0.2 | 1.2 | 0.02 | 100 |  | 0 |  | 45937
batch 63 | 63S005 | 63S005B2 | a |  | 0.209 | 1 | 0.209 | R | Yes | Yes | Yes | -0.018 | 0.555 | 10.789 |  | 57.831 |  | 19.647 |  | 0.95 |  | 10.789 |  | 835.96 |  | 9.082 |  | 0.68 |  | 3.316 |  | 2.255 |  | 4.106 |  | 3999.811 |  | 43.455 |  | 40.579 | 0.035 | 20 | 1.2 | -0.2 | 0.02 | 100 |  | 0 |  | 45937
batch 63 | 63S005 | 63S005B2 | b |  | 0.209 | 1 | 0.209 | F | Yes | Yes | Yes | -0.017 | 0.555 | 11.558 | 11.462 | 58.939 | 59.47 | 19.786 | 19.8495 | 0.991 | 0.971 | 11.558 | 11.462 | 606.307 | 830.9225 | 7.589 | 8.0775 | 0.743 | 0.717 | 3.251 | 3.3445 | 2.416 | 2.396 | 4.135 | 4.1485 | 2900.989 | 3975.704 | 36.312 | 38.6485 | 40.589 | 0.034 | 20 | -0.2 | 1.2 | 0.02 | 100 |  | 0 |  | 45937
batch 63 | 63S005 | 63S005B2 | b |  | 0.209 | 1 | 0.209 | R | Yes | Yes | Yes | -0.017 | 0.555 | 11.366 |  | 60.001 |  | 19.913 |  | 0.951 |  | 11.366 |  | 1055.538 |  | 8.566 |  | 0.691 |  | 3.438 |  | 2.376 |  | 4.162 |  | 5050.419 |  | 40.985 |  | 40.589 | 0.034 | 20 | 1.2 | -0.2 | 0.02 | 100 |  | 0 |  | 45937
batch 63 | 63S005 | 63S005B2 | c |  | 0.209 | 1 | 0.209 | F | Yes | Yes | Yes | -0.035 | 0.555 | 11.526 | 11.329 | 58.613 | 58.6465 | 19.996 | 20.045 | 0.983 | 0.9635 | 11.526 | 11.329 | 559.271 | 658.4445 | 7.83 | 8.0205 | 0.74 | 0.7115 | 3.254 | 3.331 | 2.409 | 2.368 | 4.179 | 4.1895 | 2675.938 | 3150.452 | 37.463 | 38.375 | 40.581 | 0.034 | 20 | -0.2 | 1.2 | 0.02 | 100 |  | 0 |  | 45937
batch 63 | 63S005 | 63S005B2 | c |  | 0.209 | 1 | 0.209 | R | Yes | Yes | Yes | -0.035 | 0.555 | 11.132 |  | 58.68 |  | 20.094 |  | 0.944 |  | 11.132 |  | 757.618 |  | 8.211 |  | 0.683 |  | 3.408 |  | 2.327 |  | 4.2 |  | 3624.966 |  | 39.287 |  | 40.581 | 0.034 | 20 | 1.2 | -0.2 | 0.02 | 100 |  | 0 |  | 45937
batch 63 | 63S005 | 63S005B2 | d |  | 0.209 | 1 | 0.209 | F | Yes | Yes | Yes | -0.033 | 0.555 | 11.601 | 11.413 | 59.115 | 59.2275 | 19.938 | 19.984 | 0.984 | 0.964 | 11.601 | 11.413 | 549.108 | 638.5665 | 6.931 | 7.4635 | 0.744 | 0.7165 | 3.26 | 3.3325 | 2.425 | 2.3855 | 4.167 | 4.1765 | 2627.312 | 3055.3425 | 33.161 | 35.7105 | 40.584 | 0.034 | 20 | -0.2 | 1.2 | 0.02 | 100 |  | 0 |  | 45937
batch 63 | 63S005 | 63S005B2 | d |  | 0.209 | 1 | 0.209 | R | Yes | Yes | Yes | -0.033 | 0.555 | 11.225 |  | 59.34 |  | 20.03 |  | 0.944 |  | 11.225 |  | 728.025 |  | 7.996 |  | 0.689 |  | 3.405 |  | 2.346 |  | 4.186 |  | 3483.373 |  | 38.26 |  | 40.584 | 0.034 | 20 | 1.2 | -0.2 | 0.02 | 100 |  | 0 |  | 45937
batch 63 | 63S005 | 63S005B3 | a |  | 0.209 | 1 | 0.209 | F | Yes | Yes | Yes | -0.035 | 0.555 | 11.018 | 10.8315 | 59.051 | 59.2505 | 19.264 | 19.2945 | 0.969 | 0.948 | 11.018 | 10.8315 | 601.286 | 656.667 | 7.114 | 7.5575 | 0.732 | 0.706 | 3.147 | 3.21 | 2.303 | 2.264 | 4.026 | 4.0325 | 2876.968 | 3141.9485 | 34.039 | 36.1595 | 40.585 | 0.034 | 20 | -0.2 | 1.2 | 0.02 | 100 |  | 0 |  | 45937
batch 63 | 63S005 | 63S005B3 | a |  | 0.209 | 1 | 0.209 | R | Yes | Yes | Yes | -0.035 | 0.555 | 10.645 |  | 59.45 |  | 19.325 |  | 0.927 |  | 10.645 |  | 712.048 |  | 8.001 |  | 0.68 |  | 3.273 |  | 2.225 |  | 4.039 |  | 3406.929 |  | 38.28 |  | 40.585 | 0.034 | 20 | 1.2 | -0.2 | 0.02 | 100 |  | 0 |  | 45937
batch 63 | 63S005 | 63S005B3 | b |  | 0.209 | 1 | 0.209 | F | Yes | Yes | Yes | -0.041 | 0.555 | 11.056 | 10.836 | 58.524 | 58.2495 | 19.36 | 19.4065 | 0.976 | 0.9585 | 11.056 | 10.836 | 545.231 | 625.279 | 7.443 | 8.242 | 0.738 | 0.709 | 3.131 | 3.198 | 2.311 | 2.265 | 4.046 | 4.056 | 2608.761 | 2991.7665 | 35.614 | 39.4355 | 40.584 | 0.034 | 20 | -0.2 | 1.2 | 0.02 | 100 |  | 0 |  | 45937
batch 63 | 63S005 | 63S005B3 | b |  | 0.209 | 1 | 0.209 | R | Yes | Yes | Yes | -0.041 | 0.555 | 10.616 |  | 57.975 |  | 19.453 |  | 0.941 |  | 10.616 |  | 705.327 |  | 9.041 |  | 0.68 |  | 3.265 |  | 2.219 |  | 4.066 |  | 3374.772 |  | 43.257 |  | 40.584 | 0.034 | 20 | 1.2 | -0.2 | 0.02 | 100 |  | 0 |  | 45937
batch 63 | 63S005 | 63S005B3 | c |  | 0.209 | 1 | 0.209 | F | Yes | Yes | Yes | -0.066 | 0.555 | 11.59 | 11.233 | 59.838 | 59.334 | 19.814 | 19.8295 | 0.978 | 0.955 | 11.59 | 11.233 | 616.572 | 624.826 | 7.399 | 7.869 | 0.742 | 0.7115 | 3.267 | 3.301 | 2.422 | 2.3475 | 4.141 | 4.1445 | 2950.105 | 2989.599 | 35.404 | 37.6515 | 40.576 | 0.035 | 20 | -0.2 | 1.2 | 0.02 | 100 |  | 0 |  | 45937
batch 63 | 63S005 | 63S005B3 | c |  | 0.209 | 1 | 0.209 | R | Yes | Yes | Yes | -0.066 | 0.555 | 10.876 |  | 58.83 |  | 19.845 |  | 0.932 |  | 10.876 |  | 633.08 |  | 8.339 |  | 0.681 |  | 3.335 |  | 2.273 |  | 4.148 |  | 3029.093 |  | 39.899 |  | 40.576 | 0.035 | 20 | 1.2 | -0.2 | 0.02 | 100 |  | 0 |  | 45937
batch 63 | 63S005 | 63S005B3 | d |  | 0.209 | 1 | 0.209 | F | Yes | Yes | Yes | -0.054 | 0.555 | 11.584 | 11.288 | 60.313 | 60.031 | 19.643 | 19.665 | 0.978 | 0.956 | 11.584 | 11.288 | 642.477 | 684.26 | 6.985 | 7.524 | 0.747 | 0.717 | 3.239 | 3.2905 | 2.421 | 2.359 | 4.105 | 4.11 | 3074.053 | 3273.9715 | 33.42 | 35.999 | 40.579 | 0.035 | 20 | -0.2 | 1.2 | 0.02 | 100 |  | 0 |  | 45937
batch 63 | 63S005 | 63S005B3 | d |  | 0.209 | 1 | 0.209 | R | Yes | Yes | Yes | -0.054 | 0.555 | 10.992 |  | 59.749 |  | 19.687 |  | 0.934 |  | 10.992 |  | 726.043 |  | 8.063 |  | 0.687 |  | 3.342 |  | 2.297 |  | 4.115 |  | 3473.89 |  | 38.578 |  | 40.579 | 0.035 | 20 | 1.2 | -0.2 | 0.02 | 100 |  | 0 |  | 45937
batch 63 | 63S005 | 63S005C3 | a |  | 0.209 | 1 | 0.209 | F | Yes | Yes | Yes | -0.044 | 0.555 | 12.062 | 11.8095 | 61.05 | 60.994 | 20.544 | 20.5915 | 0.984 | 0.962 | 12.34 | 12.081 | 630.479 | 768.967 | 6.025 | 6.8795 | 0.754 | 0.7225 | 3.418 | 3.4955 | 2.579 | 2.525 | 4.294 | 4.304 | 3016.646 | 3679.267 | 28.83 | 32.918 | 40.571 | 0.035 | 20 | -0.2 | 1.2 | 0.02 | 102.3 |  | 0 |  | 45929
batch 63 | 63S005 | 63S005C3 | a |  | 0.209 | 1 | 0.209 | R | Yes | Yes | Yes | -0.044 | 0.555 | 11.557 |  | 60.938 |  | 20.639 |  | 0.94 |  | 11.822 |  | 907.455 |  | 7.734 |  | 0.691 |  | 3.573 |  | 2.471 |  | 4.314 |  | 4341.888 |  | 37.006 |  | 40.571 | 0.035 | 20 | 1.2 | -0.2 | 0.02 | 102.3 |  | 0 |  | 45929
batch 63 | 63S005 | 63S005C3 | b |  | 0.209 | 1 | 0.209 | F | Yes | Yes | Yes | -0.058 | 0.555 | 12.101 | 11.7705 | 61.375 | 60.891 | 20.519 | 20.563 | 0.983 | 0.9615 | 12.379 | 12.041 | 608.963 | 699.074 | 6.51 | 7.1215 | 0.759 | 0.725 | 3.409 | 3.4755 | 2.587 | 2.5165 | 4.288 | 4.2975 | 2913.697 | 3344.8505 | 31.15 | 34.076 | 40.578 | 0.035 | 20 | -0.2 | 1.2 | 0.02 | 102.3 |  | 0 |  | 45929
batch 63 | 63S005 | 63S005C3 | b |  | 0.209 | 1 | 0.209 | R | Yes | Yes | Yes | -0.058 | 0.555 | 11.44 |  | 60.407 |  | 20.607 |  | 0.94 |  | 11.703 |  | 789.185 |  | 7.733 |  | 0.691 |  | 3.542 |  | 2.446 |  | 4.307 |  | 3776.004 |  | 37.002 |  | 40.578 | 0.035 | 20 | 1.2 | -0.2 | 0.02 | 102.3 |  | 0 |  | 45929
batch 63 | 63S005 | 63S005C3 | c |  | 0.209 | 1 | 0.209 | F | Yes | Yes | Yes | -0.037 | 0.555 | 12.037 | 11.8235 | 59.959 | 59.921 | 20.746 | 20.811 | 0.99 | 0.97 | 12.314 | 12.0955 | 599.565 | 816.7025 | 6.479 | 7.165 | 0.753 | 0.7215 | 3.416 | 3.5065 | 2.574 | 2.528 | 4.336 | 4.3495 | 2868.73 | 3907.6655 | 31.001 | 34.283 | 40.584 | 0.034 | 20 | -0.2 | 1.2 | 0.02 | 102.3 |  | 0 |  | 45929
batch 63 | 63S005 | 63S005C3 | c |  | 0.209 | 1 | 0.209 | R | Yes | Yes | Yes | -0.037 | 0.555 | 11.61 |  | 59.883 |  | 20.876 |  | 0.95 |  | 11.877 |  | 1033.84 |  | 7.851 |  | 0.69 |  | 3.597 |  | 2.482 |  | 4.363 |  | 4946.601 |  | 37.565 |  | 40.584 | 0.034 | 20 | 1.2 | -0.2 | 0.02 | 102.3 |  | 0 |  | 45929
batch 63 | 63S005 | 63S005C3 | d |  | 0.209 | 1 | 0.209 | F | Yes | Yes | Yes | -0.037 | 0.555 | 11.953 | 11.739 | 60.224 | 60.3365 | 20.659 | 20.7125 | 0.983 | 0.961 | 12.228 | 12.009 | 563.182 | 683.5575 | 6.603 | 7.1175 | 0.754 | 0.7225 | 3.391 | 3.479 | 2.556 | 2.51 | 4.318 | 4.329 | 2694.648 | 3270.609 | 31.591 | 34.054 | 40.587 | 0.034 | 20 | -0.2 | 1.2 | 0.02 | 102.3 |  | 0 |  | 45929
batch 63 | 63S005 | 63S005C3 | d |  | 0.209 | 1 | 0.209 | R | Yes | Yes | Yes | -0.037 | 0.555 | 11.525 |  | 60.449 |  | 20.766 |  | 0.939 |  | 11.79 |  | 803.933 |  | 7.632 |  | 0.691 |  | 3.567 |  | 2.464 |  | 4.34 |  | 3846.57 |  | 36.517 |  | 40.587 | 0.034 | 20 | 1.2 | -0.2 | 0.02 | 102.3 |  | 0 |  | 45929
batch 63 | 63S005 | 63S005C4 | a |  | 0.209 | 1 | 0.209 | F | Yes | Yes | Yes | -0.095 | 0.555 | 12.08 | 11.555 | 62.624 | 61.1915 | 19.652 | 19.658 | 0.982 | 0.9605 | 12.08 | 11.555 | 726.624 | 712.218 | 6.748 | 7.5205 | 0.762 | 0.726 | 3.314 | 3.327 | 2.525 | 2.415 | 4.107 | 4.1085 | 3476.672 | 3407.7435 | 32.289 | 35.9845 | 40.582 | 0.034 | 20 | -0.2 | 1.2 | 0.02 | 100 |  | 0 |  | 45929
batch 63 | 63S005 | 63S005C4 | a |  | 0.209 | 1 | 0.209 | R | Yes | Yes | Yes | -0.095 | 0.555 | 11.03 |  | 59.759 |  | 19.664 |  | 0.939 |  | 11.03 |  | 697.812 |  | 8.293 |  | 0.69 |  | 3.34 |  | 2.305 |  | 4.11 |  | 3338.815 |  | 39.68 |  | 40.582 | 0.034 | 20 | 1.2 | -0.2 | 0.02 | 100 |  | 0 |  | 45929
batch 63 | 63S005 | 63S005C4 | b |  | 0.209 | 1 | 0.209 | F | Yes | Yes | Yes | -0.095 | 0.555 | 12.341 | 11.808 | 62.634 | 61.328 | 20.106 | 20.1085 | 0.98 | 0.957 | 12.341 | 11.808 | 761.568 | 735.812 | 6.266 | 6.9995 | 0.762 | 0.7255 | 3.386 | 3.404 | 2.579 | 2.4675 | 4.202 | 4.2025 | 3643.864 | 3520.6295 | 29.98 | 33.4905 | 40.577 | 0.035 | 20 | -0.2 | 1.2 | 0.02 | 100 |  | 0 |  | 45929
batch 63 | 63S005 | 63S005C4 | b |  | 0.209 | 1 | 0.209 | R | Yes | Yes | Yes | -0.095 | 0.555 | 11.275 |  | 60.022 |  | 20.111 |  | 0.934 |  | 11.275 |  | 710.056 |  | 7.733 |  | 0.689 |  | 3.422 |  | 2.356 |  | 4.203 |  | 3397.395 |  | 37.001 |  | 40.577 | 0.035 | 20 | 1.2 | -0.2 | 0.02 | 100 |  | 0 |  | 45929
batch 63 | 63S005 | 63S005C4 | c |  | 0.209 | 1 | 0.209 | F | Yes | Yes | Yes | 0.092 | 0.555 | 12.034 | 11.48 | 62.923 | 61.1475 | 19.471 | 19.4945 | 0.982 | 0.9625 | 12.034 | 11.48 | 707.317 | 735.4825 | 6.662 | 7.671 | 0.766 | 0.727 | 3.286 | 3.302 | 2.515 | 2.3995 | 4.069 | 4.074 | 3384.292 | 3519.055 | 31.875 | 36.704 | 40.591 | 0.034 | 20 | -0.2 | 1.2 | 0.02 | 100 |  | 0 |  | 45929
batch 63 | 63S005 | 63S005C4 | c |  | 0.209 | 1 | 0.209 | R | Yes | Yes | Yes | 0.092 | 0.555 | 10.926 |  | 59.372 |  | 19.518 |  | 0.943 |  | 10.926 |  | 763.648 |  | 8.68 |  | 0.688 |  | 3.318 |  | 2.284 |  | 4.079 |  | 3653.818 |  | 41.533 |  | 40.591 | 0.034 | 20 | 1.2 | -0.2 | 0.02 | 100 |  | 0 |  | 45929
batch 63 | 63S005 | 63S005C4 | d |  | 0.209 | 1 | 0.209 | F | Yes | Yes | Yes | -0.095 | 0.555 | 11.972 | 11.4525 | 62.243 | 60.6505 | 19.627 | 19.6545 | 0.98 | 0.9605 | 11.972 | 11.4525 | 614.223 | 647.072 | 6.393 | 7.409 | 0.765 | 0.726 | 3.269 | 3.298 | 2.502 | 2.3935 | 4.102 | 4.108 | 2938.865 | 3096.038 | 30.589 | 35.4505 | 40.576 | 0.035 | 20 | -0.2 | 1.2 | 0.02 | 100 |  | 0 |  | 45929
batch 63 | 63S005 | 63S005C4 | d |  | 0.209 | 1 | 0.209 | R | Yes | Yes | Yes | -0.095 | 0.555 | 10.933 |  | 59.058 |  | 19.682 |  | 0.941 |  | 10.933 |  | 679.921 |  | 8.425 |  | 0.687 |  | 3.327 |  | 2.285 |  | 4.114 |  | 3253.211 |  | 40.312 |  | 40.576 | 0.035 | 20 | 1.2 | -0.2 | 0.02 | 100 |  | 0 |  | 45929
batch 63 | 63S005 | 63S005C5 | a |  | 0.209 | 1 | 0.209 | F | Yes | Yes | Yes | -0.04 | 0.555 | 11.563 | 11.342 | 60.968 | 60.915 | 19.278 | 19.3265 | 0.984 | 0.9635 | 11.563 | 11.342 | 670.448 | 818.795 | 6.981 | 7.651 | 0.758 | 0.7265 | 3.19 | 3.2675 | 2.417 | 2.3705 | 4.029 | 4.039 | 3207.886 | 3917.679 | 33.403 | 36.608 | 40.582 | 0.034 | 20 | -0.2 | 1.2 | 0.02 | 100 |  | 0 |  | 45929
batch 63 | 63S005 | 63S005C5 | a |  | 0.209 | 1 | 0.209 | R | Yes | Yes | Yes | -0.04 | 0.555 | 11.121 |  | 60.862 |  | 19.375 |  | 0.943 |  | 11.121 |  | 967.142 |  | 8.321 |  | 0.695 |  | 3.345 |  | 2.324 |  | 4.049 |  | 4627.472 |  | 39.813 |  | 40.582 | 0.034 | 20 | 1.2 | -0.2 | 0.02 | 100 |  | 0 |  | 45929
batch 63 | 63S005 | 63S005C5 | b |  | 0.209 | 1 | 0.209 | F | Yes | Yes | Yes | 0.034 | 0.555 | 11.777 | 11.574 | 59.781 | 59.79 | 20.227 | 20.281 | 0.974 | 0.9545 | 11.777 | 11.574 | 565.884 | 694.0705 | 6.459 | 7.161 | 0.744 | 0.714 | 3.31 | 3.3915 | 2.461 | 2.4185 | 4.228 | 4.239 | 2707.58 | 3320.9125 | 30.903 | 34.2635 | 40.588 | 0.034 | 20 | -0.2 | 1.2 | 0.02 | 100 |  | 0 |  | 45929
batch 63 | 63S005 | 63S005C5 | b |  | 0.209 | 1 | 0.209 | R | Yes | Yes | Yes | 0.034 | 0.555 | 11.371 |  | 59.799 |  | 20.335 |  | 0.935 |  | 11.371 |  | 822.257 |  | 7.863 |  | 0.684 |  | 3.473 |  | 2.376 |  | 4.25 |  | 3934.245 |  | 37.624 |  | 40.588 | 0.034 | 20 | 1.2 | -0.2 | 0.02 | 100 |  | 0 |  | 45929
batch 63 | 63S005 | 63S005C5 | c |  | 0.209 | 1 | 0.209 | F | Yes | Yes | Yes | -0.027 | 0.555 | 11.883 | 11.7255 | 59.855 | 60.1355 | 20.114 | 20.1695 | 0.987 | 0.967 | 11.883 | 11.7255 | 603.717 | 767.3305 | 6.256 | 6.9315 | 0.755 | 0.725 | 3.291 | 3.3855 | 2.484 | 2.451 | 4.204 | 4.2155 | 2888.597 | 3671.438 | 29.933 | 33.1645 | 40.587 | 0.034 | 20 | -0.2 | 1.2 | 0.02 | 100 |  | 0 |  | 45929
batch 63 | 63S005 | 63S005C5 | c |  | 0.209 | 1 | 0.209 | R | Yes | Yes | Yes | -0.027 | 0.555 | 11.568 |  | 60.416 |  | 20.225 |  | 0.947 |  | 11.568 |  | 930.944 |  | 7.607 |  | 0.695 |  | 3.48 |  | 2.418 |  | 4.227 |  | 4454.279 |  | 36.396 |  | 40.587 | 0.034 | 20 | 1.2 | -0.2 | 0.02 | 100 |  | 0 |  | 45929
batch 63 | 63S005 | 63S005C5 | d |  | 0.209 | 1 | 0.209 | F | Yes | Yes | Yes | 0.03 | 0.555 | 12.019 | 11.838 | 59.986 | 60.182 | 20.382 | 20.437 | 0.983 | 0.9625 | 12.019 | 11.838 | 604.851 | 765.424 | 6.707 | 7.3685 | 0.755 | 0.7235 | 3.329 | 3.426 | 2.512 | 2.474 | 4.26 | 4.2715 | 2894.022 | 3662.315 | 32.091 | 35.256 | 40.584 | 0.034 | 20 | -0.2 | 1.2 | 0.02 | 100 |  | 0 |  | 45929
batch 63 | 63S005 | 63S005C5 | d |  | 0.209 | 1 | 0.209 | R | Yes | Yes | Yes | 0.03 | 0.555 | 11.657 |  | 60.378 |  | 20.492 |  | 0.942 |  | 11.657 |  | 925.997 |  | 8.03 |  | 0.692 |  | 3.523 |  | 2.436 |  | 4.283 |  | 4430.608 |  | 38.421 |  | 40.584 | 0.034 | 20 | 1.2 | -0.2 | 0.02 | 100 |  | 0 |  | 45929
batch 63 | 63S005 | 63S005D2 | a |  | 0.209 | 1 | 0.209 | F | Yes | Yes | Yes | 0.068 | 0.555 | 11.708 | 11.3095 | 59.808 | 59.0055 | 19.764 | 19.796 | 0.991 | 0.9685 | 11.708 | 11.3095 | 557.152 | 611.2735 | 7.186 | 7.8465 | 0.752 | 0.7155 | 3.255 | 3.306 | 2.447 | 2.3635 | 4.131 | 4.1375 | 2665.801 | 2924.754 | 34.385 | 37.5435 | 40.587 | 0.034 | 20 | -0.2 | 1.2 | 0.02 | 100 |  | 0 |  | 45929
batch 63 | 63S005 | 63S005D2 | a |  | 0.209 | 1 | 0.209 | R | Yes | Yes | Yes | 0.068 | 0.555 | 10.911 |  | 58.203 |  | 19.828 |  | 0.946 |  | 10.911 |  | 665.395 |  | 8.507 |  | 0.679 |  | 3.357 |  | 2.28 |  | 4.144 |  | 3183.707 |  | 40.702 |  | 40.587 | 0.034 | 20 | 1.2 | -0.2 | 0.02 | 100 |  | 0 |  | 45929
batch 63 | 63S005 | 63S005D2 | b |  | 0.209 | 1 | 0.209 | F | Yes | Yes | Yes | -0.083 | 0.555 | 11.916 | 11.457 | 61.432 | 60.3765 | 19.849 | 19.8635 | 0.977 | 0.955 | 11.916 | 11.457 | 660.737 | 665.1045 | 6.718 | 7.3335 | 0.752 | 0.717 | 3.311 | 3.3405 | 2.49 | 2.3945 | 4.148 | 4.151 | 3161.422 | 3182.32 | 32.143 | 35.0895 | 40.578 | 0.035 | 20 | -0.2 | 1.2 | 0.02 | 100 |  | 0 |  | 45929
batch 63 | 63S005 | 63S005D2 | b |  | 0.209 | 1 | 0.209 | R | Yes | Yes | Yes | -0.083 | 0.555 | 10.998 |  | 59.321 |  | 19.878 |  | 0.933 |  | 10.998 |  | 669.472 |  | 7.949 |  | 0.682 |  | 3.37 |  | 2.299 |  | 4.154 |  | 3203.218 |  | 38.036 |  | 40.578 | 0.035 | 20 | 1.2 | -0.2 | 0.02 | 100 |  | 0 |  | 45929
batch 63 | 63S005 | 63S005D2 | c |  | 0.209 | 1 | 0.209 | F | Yes | Yes | Yes | 0.057 | 0.555 | 11.852 | 11.5115 | 60.877 | 60.4555 | 19.576 | 19.6105 | 0.995 | 0.971 | 11.852 | 11.5115 | 617.786 | 689.862 | 6.766 | 7.328 | 0.763 | 0.7275 | 3.247 | 3.3095 | 2.477 | 2.406 | 4.091 | 4.0985 | 2955.914 | 3300.7755 | 32.374 | 35.063 | 40.58 | 0.035 | 20 | -0.2 | 1.2 | 0.02 | 100 |  | 0 |  | 45929
batch 63 | 63S005 | 63S005D2 | c |  | 0.209 | 1 | 0.209 | R | Yes | Yes | Yes | 0.057 | 0.555 | 11.171 |  | 60.034 |  | 19.645 |  | 0.947 |  | 11.171 |  | 761.938 |  | 7.89 |  | 0.692 |  | 3.372 |  | 2.335 |  | 4.106 |  | 3645.637 |  | 37.752 |  | 40.58 | 0.035 | 20 | 1.2 | -0.2 | 0.02 | 100 |  | 0 |  | 45929
batch 63 | 63S005 | 63S005D2 | d |  | 0.209 | 1 | 0.209 | F | Yes | Yes | Yes | -0.084 | 0.555 | 12.305 | 11.83 | 62.57 | 61.573 | 19.983 | 19.998 | 0.984 | 0.9605 | 12.305 | 11.83 | 686.009 | 701.261 | 6.529 | 7.0675 | 0.766 | 0.729 | 3.359 | 3.3935 | 2.572 | 2.4725 | 4.176 | 4.1795 | 3282.34 | 3355.3165 | 31.238 | 33.815 | 40.581 | 0.034 | 20 | -0.2 | 1.2 | 0.02 | 100 |  | 0 |  | 45929
batch 63 | 63S005 | 63S005D2 | d |  | 0.209 | 1 | 0.209 | R | Yes | Yes | Yes | -0.084 | 0.555 | 11.355 |  | 60.576 |  | 20.013 |  | 0.937 |  | 11.355 |  | 716.513 |  | 7.606 |  | 0.692 |  | 3.428 |  | 2.373 |  | 4.183 |  | 3428.293 |  | 36.392 |  | 40.581 | 0.034 | 20 | 1.2 | -0.2 | 0.02 | 100 |  | 0 |  | 45929
batch 63 | 63S005 | 63S005D3 | a |  | 0.209 | 1 | 0.209 | F | Yes | Yes | Yes | -0.057 | 0.555 | 11.762 | 11.446 | 59.138 | 58.9485 | 20.632 | 20.6505 | 0.986 | 0.9615 | 12.032 | 11.709 | 545.678 | 559.0555 | 6.83 | 7.625 | 0.742 | 0.7115 | 3.389 | 3.442 | 2.515 | 2.4475 | 4.312 | 4.316 | 2610.897 | 2674.9065 | 32.68 | 36.4835 | 40.586 | 0.034 | 20 | -0.2 | 1.2 | 0.02 | 102.3 |  | 0 |  | 45929
batch 63 | 63S005 | 63S005D3 | a |  | 0.209 | 1 | 0.209 | R | Yes | Yes | Yes | -0.057 | 0.555 | 11.13 |  | 58.759 |  | 20.669 |  | 0.937 |  | 11.386 |  | 572.433 |  | 8.42 |  | 0.681 |  | 3.495 |  | 2.38 |  | 4.32 |  | 2738.916 |  | 40.287 |  | 40.586 | 0.034 | 20 | 1.2 | -0.2 | 0.02 | 102.3 |  | 0 |  | 45929
batch 63 | 63S005 | 63S005D3 | b |  | 0.209 | 1 | 0.209 | F | Yes | Yes | Yes | -0.069 | 0.555 | 10.741 | 10.396 | 59.977 | 59.5685 | 18.86 | 18.8645 | 0.971 | 0.946 | 10.988 | 10.635 | 493.586 | 489.3995 | 6.532 | 7.4105 | 0.748 | 0.7155 | 3.072 | 3.109 | 2.296 | 2.2225 | 3.942 | 3.943 | 2361.657 | 2341.6255 | 31.253 | 35.4555 | 40.585 | 0.034 | 20 | -0.2 | 1.2 | 0.02 | 102.3 |  | 0 |  | 45929
batch 63 | 63S005 | 63S005D3 | b |  | 0.209 | 1 | 0.209 | R | Yes | Yes | Yes | -0.069 | 0.555 | 10.051 |  | 59.16 |  | 18.869 |  | 0.921 |  | 10.282 |  | 485.213 |  | 8.289 |  | 0.683 |  | 3.146 |  | 2.149 |  | 3.944 |  | 2321.594 |  | 39.658 |  | 40.585 | 0.034 | 20 | 1.2 | -0.2 | 0.02 | 102.3 |  | 0 |  | 45929
batch 63 | 63S005 | 63S005D3 | c |  | 0.209 | 1 | 0.209 | F | Yes | Yes | Yes | -0.063 | 0.555 | 12.013 | 11.6575 | 61.199 | 60.909 | 20.324 | 20.3365 | 0.988 | 0.9625 | 12.29 | 11.926 | 677.785 | 678.7575 | 6.497 | 7.219 | 0.755 | 0.7235 | 3.403 | 3.4475 | 2.569 | 2.4925 | 4.248 | 4.2505 | 3242.992 | 3247.6435 | 31.085 | 34.54 | 40.582 | 0.034 | 20 | -0.2 | 1.2 | 0.02 | 102.3 |  | 0 |  | 45929
batch 63 | 63S005 | 63S005D3 | c |  | 0.209 | 1 | 0.209 | R | Yes | Yes | Yes | -0.063 | 0.555 | 11.302 |  | 60.619 |  | 20.349 |  | 0.937 |  | 11.562 |  | 679.73 |  | 7.941 |  | 0.692 |  | 3.492 |  | 2.416 |  | 4.253 |  | 3252.295 |  | 37.995 |  | 40.582 | 0.034 | 20 | 1.2 | -0.2 | 0.02 | 102.3 |  | 0 |  | 45929
batch 63 | 63S005 | 63S005D3 | d |  | 0.209 | 1 | 0.209 | F | Yes | Yes | Yes | -0.067 | 0.555 | 12.081 | 11.703 | 62.046 | 61.7045 | 20.315 | 20.327 | 0.98 | 0.954 | 12.359 | 11.972 | 685.557 | 678.8385 | 6.559 | 6.8875 | 0.757 | 0.7245 | 3.41 | 3.456 | 2.583 | 2.502 | 4.246 | 4.2485 | 3280.179 | 3248.0325 | 31.381 | 32.9545 | 40.582 | 0.034 | 20 | -0.2 | 1.2 | 0.02 | 102.3 |  | 0 |  | 45929
batch 63 | 63S005 | 63S005D3 | d |  | 0.209 | 1 | 0.209 | R | Yes | Yes | Yes | -0.067 | 0.555 | 11.325 |  | 61.363 |  | 20.339 |  | 0.928 |  | 11.585 |  | 672.12 |  | 7.216 |  | 0.692 |  | 3.502 |  | 2.421 |  | 4.251 |  | 3215.886 |  | 34.528 |  | 40.582 | 0.034 | 20 | 1.2 | -0.2 | 0.02 | 102.3 |  | 0 |  | 45929
batch 63 | 63S006 | 63S006A2 | a |  | 0.209 | 1 | 0.209 | F | Yes | Yes | Yes | -0.038 | 0.555 | 12.874 | 12.6405 | 64.926 | 64.6615 | 19.37 | 19.422 | 1.024 | 1.0065 | 12.874 | 12.6405 | 970.835 | 1372.346 | 7.045 | 7.185 | 0.798 | 0.7735 | 3.372 | 3.418 | 2.691 | 2.642 | 4.048 | 4.059 | 4645.144 | 6566.2495 | 33.71 | 34.379 | 40.577 | 0.035 | 20 | -0.2 | 1.2 | 0.02 | 100 |  | 0 |  | 45929
batch 63 | 63S006 | 63S006A2 | a |  | 0.209 | 1 | 0.209 | R | Yes | Yes | Yes | -0.038 | 0.555 | 12.407 |  | 64.397 |  | 19.474 |  | 0.989 |  | 12.407 |  | 1773.857 |  | 7.325 |  | 0.749 |  | 3.464 |  | 2.593 |  | 4.07 |  | 8487.355 |  | 35.048 |  | 40.577 | 0.035 | 20 | 1.2 | -0.2 | 0.02 | 100 |  | 0 |  | 45929
batch 63 | 63S006 | 63S006A2 | b |  | 0.209 | 1 | 0.209 | F | Yes | Yes | Yes | -0.044 | 0.555 | 13.369 | 13.09 | 66.575 | 66.1895 | 19.595 | 19.6395 | 1.025 | 1.007 | 13.369 | 13.09 | 1083.982 | 1556.6125 | 5.614 | 6.0985 | 0.809 | 0.784 | 3.456 | 3.493 | 2.794 | 2.736 | 4.095 | 4.1045 | 5186.518 | 7447.907 | 26.859 | 29.179 | 40.586 | 0.034 | 20 | -0.2 | 1.2 | 0.02 | 100 |  | 0 |  | 45929
batch 63 | 63S006 | 63S006A2 | b |  | 0.209 | 1 | 0.209 | R | Yes | Yes | Yes | -0.044 | 0.555 | 12.811 |  | 65.804 |  | 19.684 |  | 0.989 |  | 12.811 |  | 2029.243 |  | 6.583 |  | 0.759 |  | 3.53 |  | 2.678 |  | 4.114 |  | 9709.296 |  | 31.499 |  | 40.586 | 0.034 | 20 | 1.2 | -0.2 | 0.02 | 100 |  | 0 |  | 45929
batch 63 | 63S006 | 63S006A2 | c |  | 0.209 | 1 | 0.209 | F | Yes | Yes | Yes | -0.047 | 0.555 | 12.873 | 12.5825 | 64.489 | 64.1505 | 19.534 | 19.585 | 1.022 | 1.0015 | 12.873 | 12.5825 | 879.889 | 1252.809 | 7.026 | 7.495 | 0.796 | 0.767 | 3.379 | 3.429 | 2.69 | 2.6295 | 4.083 | 4.0935 | 4209.997 | 5994.302 | 33.616 | 35.861 | 40.587 | 0.034 | 20 | -0.2 | 1.2 | 0.02 | 100 |  | 0 |  | 45929
batch 63 | 63S006 | 63S006A2 | c |  | 0.209 | 1 | 0.209 | R | Yes | Yes | Yes | -0.047 | 0.555 | 12.292 |  | 63.812 |  | 19.636 |  | 0.981 |  | 12.292 |  | 1625.729 |  | 7.964 |  | 0.738 |  | 3.479 |  | 2.569 |  | 4.104 |  | 7778.607 |  | 38.106 |  | 40.587 | 0.034 | 20 | 1.2 | -0.2 | 0.02 | 100 |  | 0 |  | 45929
batch 63 | 63S006 | 63S006A2 | d |  | 0.209 | 1 | 0.209 | F | Yes | Yes | Yes | -0.05 | 0.555 | 13.01 | 12.7025 | 65.291 | 64.828 | 19.477 | 19.522 | 1.023 | 1.0035 | 13.01 | 12.7025 | 959.376 | 1288.943 | 6.837 | 6.9455 | 0.801 | 0.7735 | 3.394 | 3.434 | 2.719 | 2.655 | 4.071 | 4.08 | 4590.315 | 6167.19 | 32.714 | 33.232 | 40.587 | 0.034 | 20 | -0.2 | 1.2 | 0.02 | 100 |  | 0 |  | 45929
batch 63 | 63S006 | 63S006A2 | d |  | 0.209 | 1 | 0.209 | R | Yes | Yes | Yes | -0.05 | 0.555 | 12.395 |  | 64.365 |  | 19.567 |  | 0.984 |  | 12.395 |  | 1618.51 |  | 7.054 |  | 0.746 |  | 3.474 |  | 2.591 |  | 4.089 |  | 7744.065 |  | 33.75 |  | 40.587 | 0.034 | 20 | 1.2 | -0.2 | 0.02 | 100 |  | 0 |  | 45929
batch 63 | 63S006 | 63S006A3 | a |  | 0.209 | 1 | 0.209 | F | Yes | Yes | Yes | -0.028 | 0.555 | 12.197 | 12.0315 | 61.735 | 61.79 | 20.021 | 20.0725 | 1.01 | 0.9925 | 12.478 | 12.3085 | 597.74 | 746.9115 | 6.248 | 6.7485 | 0.784 | 0.7615 | 3.326 | 3.38 | 2.608 | 2.5725 | 4.184 | 4.195 | 2860.001 | 3573.7385 | 29.896 | 32.2895 | 40.58 | 0.035 | 20 | -0.2 | 1.2 | 0.02 | 102.3 |  | 0 |  | 45929
batch 63 | 63S006 | 63S006A3 | a |  | 0.209 | 1 | 0.209 | R | Yes | Yes | Yes | -0.028 | 0.555 | 11.866 |  | 61.845 |  | 20.124 |  | 0.975 |  | 12.139 |  | 896.083 |  | 7.249 |  | 0.739 |  | 3.434 |  | 2.537 |  | 4.206 |  | 4287.476 |  | 34.683 |  | 40.58 | 0.035 | 20 | 1.2 | -0.2 | 0.02 | 102.3 |  | 0 |  | 45929
batch 63 | 63S006 | 63S006A3 | b |  | 0.209 | 1 | 0.209 | F | Yes | Yes | Yes | 0.027 | 0.555 | 12.384 | 12.215 | 62.535 | 62.527 | 19.921 | 19.9775 | 1.017 | 1.0005 | 12.669 | 12.496 | 734.6 | 1066.886 | 7.167 | 7.341 | 0.784 | 0.761 | 3.375 | 3.4325 | 2.648 | 2.6115 | 4.163 | 4.175 | 3514.834 | 5104.719 | 34.293 | 35.1245 | 40.574 | 0.035 | 20 | -0.2 | 1.2 | 0.02 | 102.3 |  | 0 |  | 45929
batch 63 | 63S006 | 63S006A3 | b |  | 0.209 | 1 | 0.209 | R | Yes | Yes | Yes | 0.027 | 0.555 | 12.046 |  | 62.519 |  | 20.034 |  | 0.984 |  | 12.323 |  | 1399.172 |  | 7.515 |  | 0.738 |  | 3.49 |  | 2.575 |  | 4.187 |  | 6694.604 |  | 35.956 |  | 40.574 | 0.035 | 20 | 1.2 | -0.2 | 0.02 | 102.3 |  | 0 |  | 45929
batch 63 | 63S006 | 63S006A3 | c |  | 0.209 | 1 | 0.209 | F | Yes | Yes | Yes | -0.027 | 0.555 | 12.297 | 12.1335 | 62.62 | 62.8215 | 20.049 | 20.099 | 1.002 | 0.983 | 12.58 | 12.4125 | 694.184 | 923.9785 | 6.688 | 6.7065 | 0.78 | 0.7555 | 3.373 | 3.437 | 2.629 | 2.594 | 4.19 | 4.2005 | 3321.454 | 4420.949 | 32.002 | 32.0905 | 40.586 | 0.034 | 20 | -0.2 | 1.2 | 0.02 | 102.3 |  | 0 |  | 45929
batch 63 | 63S006 | 63S006A3 | c |  | 0.209 | 1 | 0.209 | R | Yes | Yes | Yes | -0.027 | 0.555 | 11.97 |  | 63.023 |  | 20.149 |  | 0.964 |  | 12.245 |  | 1153.773 |  | 6.725 |  | 0.731 |  | 3.501 |  | 2.559 |  | 4.211 |  | 5520.444 |  | 32.179 |  | 40.586 | 0.034 | 20 | 1.2 | -0.2 | 0.02 | 102.3 |  | 0 |  | 45929
batch 63 | 63S006 | 63S006A3 | d |  | 0.209 | 1 | 0.209 | F | Yes | Yes | Yes | -0.023 | 0.555 | 11.997 | 11.862 | 61.851 | 62.0885 | 19.631 | 19.686 | 1.011 | 0.993 | 12.273 | 12.135 | 745.78 | 1044.3825 | 6.864 | 7.3755 | 0.779 | 0.7545 | 3.294 | 3.364 | 2.565 | 2.536 | 4.103 | 4.1145 | 3568.324 | 4997.044 | 32.841 | 35.289 | 40.586 | 0.034 | 20 | -0.2 | 1.2 | 0.02 | 102.3 |  | 0 |  | 45929
batch 63 | 63S006 | 63S006A3 | d |  | 0.209 | 1 | 0.209 | R | Yes | Yes | Yes | -0.023 | 0.555 | 11.727 |  | 62.326 |  | 19.741 |  | 0.975 |  | 11.997 |  | 1342.985 |  | 7.887 |  | 0.73 |  | 3.434 |  | 2.507 |  | 4.126 |  | 6425.764 |  | 37.737 |  | 40.586 | 0.034 | 20 | 1.2 | -0.2 | 0.02 | 102.3 |  | 0 |  | 45929
batch 63 | 63S006 | 63S006B2 | a |  | 0.209 | 1 | 0.209 | F | Yes | Yes | Yes | 0.013 | 0.555 | 11.773 | 11.851 | 62.646 | 63.506 | 19.525 | 19.572 | 0.962 | 0.9535 | 11.773 | 11.851 | 834.054 | 1140.0105 | 6.858 | 6.864 | 0.742 | 0.734 | 3.318 | 3.377 | 2.46 | 2.4765 | 4.081 | 4.0905 | 3990.69 | 5454.597 | 32.816 | 32.844 | 40.585 | 0.033 | 20 | -0.2 | 1.2 | 0.02 | 100 |  | 0 |  | 45937
batch 63 | 63S006 | 63S006B2 | a |  | 0.209 | 1 | 0.209 | R | Yes | Yes | Yes | 0.013 | 0.555 | 11.929 |  | 64.366 |  | 19.619 |  | 0.945 |  | 11.929 |  | 1445.967 |  | 6.87 |  | 0.726 |  | 3.436 |  | 2.493 |  | 4.1 |  | 6918.504 |  | 32.872 |  | 40.585 | 0.033 | 20 | 1.2 | -0.2 | 0.02 | 100 |  | 0 |  | 45937
batch 63 | 63S006 | 63S006B2 | b |  | 0.209 | 1 | 0.209 | F | Yes | Yes | Yes | 0.044 | 0.555 | 11.071 | 11.3275 | 59.836 | 61.4185 | 19.368 | 19.4365 | 0.955 | 0.949 | 11.071 | 11.3275 | 634.982 | 952.473 | 7.55 | 7.56 | 0.723 | 0.719 | 3.199 | 3.2925 | 2.314 | 2.3675 | 4.048 | 4.0625 | 3038.192 | 4557.2885 | 36.126 | 36.174 | 40.575 | 0.035 | 20 | -0.2 | 1.2 | 0.02 | 100 |  | 0 |  | 45937
batch 63 | 63S006 | 63S006B2 | b |  | 0.209 | 1 | 0.209 | R | Yes | Yes | Yes | 0.044 | 0.555 | 11.584 |  | 63.001 |  | 19.505 |  | 0.943 |  | 11.584 |  | 1269.964 |  | 7.57 |  | 0.715 |  | 3.386 |  | 2.421 |  | 4.077 |  | 6076.385 |  | 36.222 |  | 40.575 | 0.035 | 20 | 1.2 | -0.2 | 0.02 | 100 |  | 0 |  | 45937
batch 63 | 63S006 | 63S006B2 | c |  | 0.209 | 1 | 0.209 | F | Yes | Yes | Yes | 0.005 | 0.555 | 11.849 | 11.8765 | 62.737 | 63.4625 | 19.58 | 19.622 | 0.965 | 0.954 | 11.849 | 11.8765 | 879.626 | 1154.45 | 6.347 | 6.365 | 0.742 | 0.732 | 3.335 | 3.391 | 2.476 | 2.482 | 4.092 | 4.101 | 4208.738 | 5523.685 | 30.37 | 30.4565 | 40.587 | 0.034 | 20 | -0.2 | 1.2 | 0.02 | 100 |  | 0 |  | 45937
batch 63 | 63S006 | 63S006B2 | c |  | 0.209 | 1 | 0.209 | R | Yes | Yes | Yes | 0.005 | 0.555 | 11.904 |  | 64.188 |  | 19.664 |  | 0.943 |  | 11.904 |  | 1429.274 |  | 6.383 |  | 0.722 |  | 3.447 |  | 2.488 |  | 4.11 |  | 6838.632 |  | 30.543 |  | 40.587 | 0.034 | 20 | 1.2 | -0.2 | 0.02 | 100 |  | 0 |  | 45937
batch 63 | 63S006 | 63S006B2 | d |  | 0.209 | 1 | 0.209 | F | Yes | Yes | Yes | 0.026 | 0.555 | 11.245 | 11.3935 | 60.187 | 61.396 | 19.339 | 19.4025 | 0.966 | 0.9565 | 11.245 | 11.3935 | 574.191 | 755.729 | 6.644 | 6.677 | 0.741 | 0.7325 | 3.171 | 3.251 | 2.35 | 2.381 | 4.042 | 4.055 | 2747.327 | 3615.929 | 31.791 | 31.949 | 40.585 | 0.034 | 20 | -0.2 | 1.2 | 0.02 | 100 |  | 0 |  | 45937
batch 63 | 63S006 | 63S006B2 | d |  | 0.209 | 1 | 0.209 | R | Yes | Yes | Yes | 0.026 | 0.555 | 11.542 |  | 62.605 |  | 19.466 |  | 0.947 |  | 11.542 |  | 937.267 |  | 6.71 |  | 0.724 |  | 3.331 |  | 2.412 |  | 4.068 |  | 4484.531 |  | 32.107 |  | 40.585 | 0.034 | 20 | 1.2 | -0.2 | 0.02 | 100 |  | 0 |  | 45937
batch 63 | 63S006 | 63S006B3 | a |  | 0.209 | 1 | 0.209 | F | Yes | Yes | Yes | -0.002 | 0.555 | 11.996 | 11.9835 | 61.612 | 62.423 | 20.345 | 20.394 | 0.979 | 0.963 | 12.272 | 12.259 | 801.377 | 1110.628 | 6.766 | 6.67 | 0.748 | 0.7315 | 3.429 | 3.503 | 2.565 | 2.562 | 4.252 | 4.2625 | 3834.339 | 5314.01 | 32.375 | 31.915 | 40.58 | 0.035 | 20 | -0.2 | 1.2 | 0.02 | 102.3 |  | 0 |  | 45937
batch 63 | 63S006 | 63S006B3 | a |  | 0.209 | 1 | 0.209 | R | Yes | Yes | Yes | -0.002 | 0.555 | 11.971 |  | 63.234 |  | 20.443 |  | 0.947 |  | 12.246 |  | 1419.879 |  | 6.574 |  | 0.715 |  | 3.577 |  | 2.559 |  | 4.273 |  | 6793.681 |  | 31.455 |  | 40.58 | 0.034 | 20 | 1.2 | -0.2 | 0.02 | 102.3 |  | 0 |  | 45937
batch 63 | 63S006 | 63S006B3 | b |  | 0.209 | 1 | 0.209 | F | Yes | Yes | Yes | 0.029 | 0.555 | 11.401 | 11.5685 | 59.618 | 61.246 | 19.817 | 19.889 | 0.987 | 0.972 | 11.663 | 11.8345 | 602.141 | 865.4715 | 6.523 | 6.802 | 0.754 | 0.74 | 3.235 | 3.3445 | 2.438 | 2.4735 | 4.142 | 4.157 | 2881.058 | 4141.0135 | 31.21 | 32.545 | 40.583 | 0.034 | 20 | -0.2 | 1.2 | 0.02 | 102.3 |  | 0 |  | 45937
batch 63 | 63S006 | 63S006B3 | b |  | 0.209 | 1 | 0.209 | R | Yes | Yes | Yes | 0.029 | 0.555 | 11.736 |  | 62.874 |  | 19.961 |  | 0.957 |  | 12.006 |  | 1128.802 |  | 7.081 |  | 0.726 |  | 3.454 |  | 2.509 |  | 4.172 |  | 5400.969 |  | 33.88 |  | 40.583 | 0.034 | 20 | 1.2 | -0.2 | 0.02 | 102.3 |  | 0 |  | 45937
batch 63 | 63S006 | 63S006B3 | c |  | 0.209 | 1 | 0.209 | F | Yes | Yes | Yes | -0.024 | 0.555 | 12.139 | 11.9985 | 61.081 | 61.2455 | 20.826 | 20.8705 | 0.976 | 0.96 | 12.418 | 12.2745 | 731.901 | 876.879 | 6.364 | 6.482 | 0.746 | 0.726 | 3.479 | 3.535 | 2.595 | 2.565 | 4.353 | 4.362 | 3501.921 | 4195.595 | 30.45 | 31.014 | 40.577 | 0.035 | 20 | -0.2 | 1.2 | 0.02 | 102.3 |  | 0 |  | 45937
batch 63 | 63S006 | 63S006B3 | c |  | 0.209 | 1 | 0.209 | R | Yes | Yes | Yes | -0.024 | 0.555 | 11.858 |  | 61.41 |  | 20.915 |  | 0.944 |  | 12.131 |  | 1021.857 |  | 6.6 |  | 0.706 |  | 3.591 |  | 2.535 |  | 4.371 |  | 4889.269 |  | 31.578 |  | 40.577 | 0.035 | 20 | 1.2 | -0.2 | 0.02 | 102.3 |  | 0 |  | 45937
batch 63 | 63S006 | 63S006B3 | d |  | 0.209 | 1 | 0.209 | F | Yes | Yes | Yes | 0.012 | 0.555 | 11.984 | 12.055 | 62.07 | 63.3435 | 19.995 | 20.0415 | 0.988 | 0.972 | 12.26 | 12.332 | 771.917 | 1063.0715 | 6.121 | 6.4425 | 0.763 | 0.7465 | 3.357 | 3.4535 | 2.562 | 2.5775 | 4.179 | 4.1885 | 3693.381 | 5086.4665 | 29.289 | 30.827 | 40.58 | 0.034 | 20 | -0.2 | 1.2 | 0.02 | 102.3 |  | 0 |  | 45937
batch 63 | 63S006 | 63S006B3 | d |  | 0.209 | 1 | 0.209 | R | Yes | Yes | Yes | 0.012 | 0.555 | 12.126 |  | 64.617 |  | 20.088 |  | 0.956 |  | 12.404 |  | 1354.226 |  | 6.764 |  | 0.73 |  | 3.55 |  | 2.593 |  | 4.198 |  | 6479.552 |  | 32.365 |  | 40.58 | 0.034 | 20 | 1.2 | -0.2 | 0.02 | 102.3 |  | 0 |  | 45937
batch 63 | 63S006 | 63S006B4 | a |  | 0.209 | 1 | 0.209 | F | Yes | Yes | Yes | 0.066 | 0.555 | 12.551 | 12.137 | 64.305 | 63.4695 | 19.957 | 19.978 | 0.978 | 0.957 | 12.551 | 12.137 | 1021.227 | 1151.08 | 6.278 | 6.6855 | 0.762 | 0.733 | 3.443 | 3.4615 | 2.623 | 2.5365 | 4.171 | 4.1755 | 4886.252 | 5507.559 | 30.037 | 31.988 | 40.577 | 0.034 | 20 | -0.2 | 1.2 | 0.02 | 100 |  | 0 |  | 45929
batch 63 | 63S006 | 63S006B4 | a |  | 0.209 | 1 | 0.209 | R | Yes | Yes | Yes | 0.066 | 0.555 | 11.723 |  | 62.634 |  | 19.999 |  | 0.936 |  | 11.723 |  | 1280.933 |  | 7.093 |  | 0.704 |  | 3.48 |  | 2.45 |  | 4.18 |  | 6128.866 |  | 33.939 |  | 40.577 | 0.034 | 20 | 1.2 | -0.2 | 0.02 | 100 |  | 0 |  | 45929
batch 63 | 63S006 | 63S006B4 | b |  | 0.209 | 1 | 0.209 | F | Yes | Yes | Yes | -0.051 | 0.555 | 11.699 | 11.415 | 61.853 | 61.5775 | 19.3 | 19.3455 | 0.98 | 0.958 | 11.699 | 11.415 | 648.278 | 772.666 | 6.526 | 6.876 | 0.761 | 0.7335 | 3.215 | 3.2555 | 2.445 | 2.3855 | 4.034 | 4.0435 | 3101.808 | 3696.9655 | 31.227 | 32.9 | 40.586 | 0.034 | 20 | -0.2 | 1.2 | 0.02 | 100 |  | 0 |  | 45929
batch 63 | 63S006 | 63S006B4 | b |  | 0.209 | 1 | 0.209 | R | Yes | Yes | Yes | -0.051 | 0.555 | 11.131 |  | 61.302 |  | 19.391 |  | 0.936 |  | 11.131 |  | 897.054 |  | 7.226 |  | 0.706 |  | 3.296 |  | 2.326 |  | 4.053 |  | 4292.123 |  | 34.573 |  | 40.586 | 0.034 | 20 | 1.2 | -0.2 | 0.02 | 100 |  | 0 |  | 45929
batch 63 | 63S006 | 63S006B4 | c |  | 0.209 | 1 | 0.209 | F | Yes | Yes | Yes | -0.086 | 0.555 | 12.519 | 12.022 | 64.098 | 62.8275 | 19.812 | 19.8245 | 0.986 | 0.965 | 12.519 | 12.022 | 954.039 | 1009.375 | 6.061 | 6.574 | 0.766 | 0.7355 | 3.414 | 3.415 | 2.616 | 2.5125 | 4.141 | 4.1435 | 4564.78 | 4829.546 | 28.998 | 31.453 | 40.593 | 0.034 | 20 | -0.2 | 1.2 | 0.02 | 100 |  | 0 |  | 45929
batch 63 | 63S006 | 63S006B4 | c |  | 0.209 | 1 | 0.209 | R | Yes | Yes | Yes | -0.086 | 0.555 | 11.525 |  | 61.557 |  | 19.837 |  | 0.944 |  | 11.525 |  | 1064.711 |  | 7.087 |  | 0.705 |  | 3.416 |  | 2.409 |  | 4.146 |  | 5094.312 |  | 33.908 |  | 40.593 | 0.034 | 20 | 1.2 | -0.2 | 0.02 | 100 |  | 0 |  | 45929
batch 63 | 63S006 | 63S006B4 | d |  | 0.209 | 1 | 0.209 | F | Yes | Yes | Yes | 0.062 | 0.555 | 11.702 | 11.339 | 61.919 | 61.2225 | 19.206 | 19.239 | 0.984 | 0.9625 | 11.702 | 11.339 | 630.183 | 696.804 | 6.881 | 7.2785 | 0.766 | 0.7365 | 3.195 | 3.219 | 2.446 | 2.37 | 4.014 | 4.021 | 3015.229 | 3333.9895 | 32.921 | 34.824 | 40.579 | 0.035 | 20 | -0.2 | 1.2 | 0.02 | 100 |  | 0 |  | 45929
batch 63 | 63S006 | 63S006B4 | d |  | 0.209 | 1 | 0.209 | R | Yes | Yes | Yes | 0.062 | 0.555 | 10.976 |  | 60.526 |  | 19.272 |  | 0.941 |  | 10.976 |  | 763.425 |  | 7.676 |  | 0.707 |  | 3.243 |  | 2.294 |  | 4.028 |  | 3652.75 |  | 36.727 |  | 40.579 | 0.035 | 20 | 1.2 | -0.2 | 0.02 | 100 |  | 0 |  | 45929
batch 63 | 63S006 | 63S006B5 | a |  | 0.209 | 1 | 0.209 | F | No | No | Yes | -0.128 | 0.555 | 13.282 | 12.529 | 65.991 | 63.507 | 20.025 | 20.027 | 1.005 | 0.9845 | 13.282 | 12.529 | 1146.45 | 1095.723 | 6.363 | 7.128 | 0.786 | 0.749 | 3.531 | 3.494 | 2.776 | 2.6185 | 4.185 | 4.1855 | 5485.407 | 5242.6945 | 30.445 | 34.104 | 40.58 | 0.034 | 20 | -0.2 | 1.2 | 0.02 | 100 |  | 0 |  | 45929
batch 63 | 63S006 | 63S006B5 | a |  | 0.209 | 1 | 0.209 | R | No | No | Yes | -0.128 | 0.555 | 11.776 |  | 61.023 |  | 20.029 |  | 0.964 |  | 11.776 |  | 1044.996 |  | 7.893 |  | 0.712 |  | 3.457 |  | 2.461 |  | 4.186 |  | 4999.982 |  | 37.763 |  | 40.58 | 0.034 | 20 | 1.2 | -0.2 | 0.02 | 100 |  | 0 |  | 45929
batch 63 | 63S006 | 63S006B5 | b |  | 0.209 | 1 | 0.209 | F | Yes | Yes | Yes | 0.092 | 0.555 | 12.439 | 11.8675 | 63.279 | 61.673 | 19.588 | 19.6095 | 1.004 | 0.981 | 12.439 | 11.8675 | 776.02 | 845.692 | 6.557 | 7.561 | 0.78 | 0.744 | 3.335 | 3.334 | 2.6 | 2.4805 | 4.094 | 4.0985 | 3713.015 | 4046.3725 | 31.375 | 36.179 | 40.581 | 0.034 | 20 | -0.2 | 1.2 | 0.02 | 100 |  | 0 |  | 45929
batch 63 | 63S006 | 63S006B5 | b |  | 0.209 | 1 | 0.209 | R | Yes | Yes | Yes | 0.092 | 0.555 | 11.296 |  | 60.067 |  | 19.631 |  | 0.958 |  | 11.296 |  | 915.364 |  | 8.565 |  | 0.708 |  | 3.333 |  | 2.361 |  | 4.103 |  | 4379.73 |  | 40.983 |  | 40.581 | 0.034 | 20 | 1.2 | -0.2 | 0.02 | 100 |  | 0 |  | 45929
batch 63 | 63S006 | 63S006B5 | c |  | 0.209 | 1 | 0.209 | F | No | No | Yes | -0.121 | 0.555 | 13.236 | 12.5195 | 66.244 | 63.946 | 20.07 | 20.0735 | 0.996 | 0.975 | 13.236 | 12.5195 | 1176.423 | 1143.969 | 6.105 | 6.8375 | 0.784 | 0.748 | 3.527 | 3.496 | 2.766 | 2.6165 | 4.195 | 4.1955 | 5628.819 | 5473.5365 | 29.212 | 32.7155 | 40.587 | 0.034 | 20 | -0.2 | 1.2 | 0.02 | 100 |  | 0 |  | 45929
batch 63 | 63S006 | 63S006B5 | c |  | 0.209 | 1 | 0.209 | R | No | No | Yes | -0.121 | 0.555 | 11.803 |  | 61.648 |  | 20.077 |  | 0.954 |  | 11.803 |  | 1111.515 |  | 7.57 |  | 0.712 |  | 3.465 |  | 2.467 |  | 4.196 |  | 5318.254 |  | 36.219 |  | 40.587 | 0.034 | 20 | 1.2 | -0.2 | 0.02 | 100 |  | 0 |  | 45929
batch 63 | 63S006 | 63S006B5 | d |  | 0.209 | 1 | 0.209 | F | No | No | Yes | -0.104 | 0.555 | 12.331 | 11.751 | 64.417 | 62.7775 | 19.109 | 19.1275 | 1.002 | 0.978 | 12.331 | 11.751 | 934.87 | 978.8485 | 6.889 | 7.485 | 0.786 | 0.75 | 3.281 | 3.2765 | 2.577 | 2.456 | 3.994 | 3.998 | 4473.06 | 4683.4845 | 32.962 | 35.8125 | 40.582 | 0.034 | 20 | -0.2 | 1.2 | 0.02 | 100 |  | 0 |  | 45929
batch 63 | 63S006 | 63S006B5 | d |  | 0.209 | 1 | 0.209 | R | No | No | Yes | -0.104 | 0.555 | 11.171 |  | 61.138 |  | 19.146 |  | 0.954 |  | 11.171 |  | 1022.827 |  | 8.081 |  | 0.714 |  | 3.272 |  | 2.335 |  | 4.002 |  | 4893.909 |  | 38.663 |  | 40.582 | 0.034 | 20 | 1.2 | -0.2 | 0.02 | 100 |  | 0 |  | 45929
batch 63 | 63S006 | 63S006C3 | a |  | 0.209 | 1 | 0.209 | F | Yes | Yes | Yes | 0.051 | 0.555 | 10.49 | 10.771 | 56.923 | 58.811 | 20.271 | 20.35 | 0.93 | 0.921 | 10.731 | 11.019 | 553.232 | 821.456 | 7.955 | 7.8205 | 0.683 | 0.6785 | 3.284 | 3.396 | 2.243 | 2.303 | 4.237 | 4.2535 | 2647.045 | 3930.4115 | 38.062 | 37.4195 | 40.584 | 0.034 | 20 | -0.2 | 1.2 | 0.02 | 102.3 |  | 0 |  | 45937
batch 63 | 63S006 | 63S006C3 | a |  | 0.209 | 1 | 0.209 | R | Yes | Yes | Yes | 0.051 | 0.555 | 11.052 |  | 60.699 |  | 20.429 |  | 0.912 |  | 11.307 |  | 1089.68 |  | 7.686 |  | 0.674 |  | 3.508 |  | 2.363 |  | 4.27 |  | 5213.778 |  | 36.777 |  | 40.584 | 0.034 | 20 | 1.2 | -0.2 | 0.02 | 102.3 |  | 0 |  | 45937
batch 63 | 63S006 | 63S006C3 | b |  | 0.209 | 1 | 0.209 | F | Yes | Yes | Yes | 0.034 | 0.555 | 10.676 | 10.8635 | 57.338 | 58.772 | 20.271 | 20.3405 | 0.94 | 0.93 | 10.921 | 11.113 | 539.18 | 737.4115 | 8.018 | 7.969 | 0.697 | 0.689 | 3.273 | 3.37 | 2.283 | 2.323 | 4.237 | 4.2515 | 2579.807 | 3528.284 | 38.362 | 38.1295 | 40.578 | 0.035 | 20 | -0.2 | 1.2 | 0.02 | 102.3 |  | 0 |  | 45937
batch 63 | 63S006 | 63S006C3 | b |  | 0.209 | 1 | 0.209 | R | Yes | Yes | Yes | 0.034 | 0.555 | 11.051 |  | 60.206 |  | 20.41 |  | 0.92 |  | 11.305 |  | 935.643 |  | 7.92 |  | 0.681 |  | 3.467 |  | 2.363 |  | 4.266 |  | 4476.761 |  | 37.897 |  | 40.578 | 0.035 | 20 | 1.2 | -0.2 | 0.02 | 102.3 |  | 0 |  | 45937
batch 63 | 63S006 | 63S006C3 | c |  | 0.209 | 1 | 0.209 | F | Yes | Yes | Yes | 0.01 | 0.555 | 11.173 | 11.2305 | 59.787 | 60.9415 | 20.255 | 20.304 | 0.944 | 0.929 | 11.43 | 11.489 | 707.608 | 909.6555 | 6.574 | 6.793 | 0.71 | 0.6975 | 3.365 | 3.445 | 2.389 | 2.4015 | 4.233 | 4.2435 | 3385.686 | 4352.4205 | 31.455 | 32.5035 | 40.587 | 0.034 | 20 | -0.2 | 1.2 | 0.02 | 102.3 |  | 0 |  | 45937
batch 63 | 63S006 | 63S006C3 | c |  | 0.209 | 1 | 0.209 | R | Yes | Yes | Yes | 0.01 | 0.555 | 11.288 |  | 62.096 |  | 20.353 |  | 0.914 |  | 11.548 |  | 1111.703 |  | 7.012 |  | 0.685 |  | 3.525 |  | 2.414 |  | 4.254 |  | 5319.155 |  | 33.552 |  | 40.587 | 0.034 | 20 | 1.2 | -0.2 | 0.02 | 102.3 |  | 0 |  | 45937
batch 63 | 63S006 | 63S006C3 | d |  | 0.209 | 1 | 0.209 | F | Yes | Yes | Yes | 0.043 | 0.555 | 10.399 | 10.635 | 57.236 | 59.021 | 20.08 | 20.15 | 0.926 | 0.9155 | 10.638 | 10.8795 | 579.071 | 806.3575 | 7.604 | 7.4995 | 0.683 | 0.6765 | 3.254 | 3.3605 | 2.223 | 2.2735 | 4.197 | 4.2115 | 2770.675 | 3858.169 | 36.381 | 35.881 | 40.586 | 0.034 | 20 | -0.2 | 1.2 | 0.02 | 102.3 |  | 0 |  | 45937
batch 63 | 63S006 | 63S006C3 | d |  | 0.209 | 1 | 0.209 | R | Yes | Yes | Yes | 0.043 | 0.555 | 10.871 |  | 60.806 |  | 20.22 |  | 0.905 |  | 11.121 |  | 1033.644 |  | 7.395 |  | 0.67 |  | 3.467 |  | 2.324 |  | 4.226 |  | 4945.663 |  | 35.381 |  | 40.586 | 0.034 | 20 | 1.2 | -0.2 | 0.02 | 102.3 |  | 0 |  | 45937
batch 63 | 63S006 | 63S006C4 | a |  | 0.209 | 1 | 0.209 | F | Yes | Yes | Yes | -0.057 | 0.555 | 11.548 | 11.2385 | 59.408 | 58.9745 | 19.921 | 19.9505 | 0.976 | 0.955 | 11.548 | 11.2385 | 403.306 | 421.6715 | 6.516 | 7.1095 | 0.755 | 0.724 | 3.195 | 3.246 | 2.414 | 2.349 | 4.163 | 4.1695 | 1929.691 | 2017.565 | 31.175 | 34.017 | 40.579 | 0.035 | 20 | -0.2 | 1.2 | 0.02 | 100 |  | 0 |  | 45929
batch 63 | 63S006 | 63S006C4 | a |  | 0.209 | 1 | 0.209 | R | Yes | Yes | Yes | -0.057 | 0.555 | 10.929 |  | 58.541 |  | 19.98 |  | 0.934 |  | 10.929 |  | 440.037 |  | 7.703 |  | 0.693 |  | 3.297 |  | 2.284 |  | 4.176 |  | 2105.439 |  | 36.859 |  | 40.579 | 0.035 | 20 | 1.2 | -0.2 | 0.02 | 100 |  | 0 |  | 45929
batch 63 | 63S006 | 63S006C4 | b |  | 0.209 | 1 | 0.209 | F | Yes | Yes | Yes | -0.068 | 0.555 | 12.968 | 12.557 | 64.575 | 63.9345 | 20.035 | 20.056 | 1.002 | 0.979 | 12.968 | 12.557 | 993.21 | 1103.506 | 6.482 | 6.978 | 0.783 | 0.749 | 3.462 | 3.507 | 2.71 | 2.6245 | 4.187 | 4.1915 | 4752.201 | 5279.9335 | 31.015 | 33.388 | 40.587 | 0.034 | 20 | -0.2 | 1.2 | 0.02 | 100 |  | 0 |  | 45929
batch 63 | 63S006 | 63S006C4 | b |  | 0.209 | 1 | 0.209 | R | Yes | Yes | Yes | -0.068 | 0.555 | 12.146 |  | 63.294 |  | 20.077 |  | 0.956 |  | 12.146 |  | 1213.802 |  | 7.474 |  | 0.715 |  | 3.552 |  | 2.539 |  | 4.196 |  | 5807.666 |  | 35.761 |  | 40.587 | 0.034 | 20 | 1.2 | -0.2 | 0.02 | 100 |  | 0 |  | 45929
batch 63 | 63S006 | 63S006C4 | c |  | 0.209 | 1 | 0.209 | F | Yes | Yes | Yes | -0.037 | 0.555 | 11.201 | 10.9995 | 59.309 | 59.444 | 19.579 | 19.6245 | 0.965 | 0.943 | 11.201 | 10.9995 | 445.562 | 496.851 | 7.02 | 7.357 | 0.741 | 0.714 | 3.159 | 3.2225 | 2.341 | 2.299 | 4.092 | 4.1015 | 2131.875 | 2377.278 | 33.587 | 35.201 | 40.582 | 0.034 | 20 | -0.2 | 1.2 | 0.02 | 100 |  | 0 |  | 45929
batch 63 | 63S006 | 63S006C4 | c |  | 0.209 | 1 | 0.209 | R | Yes | Yes | Yes | -0.037 | 0.555 | 10.798 |  | 59.579 |  | 19.67 |  | 0.921 |  | 10.798 |  | 548.14 |  | 7.694 |  | 0.687 |  | 3.286 |  | 2.257 |  | 4.111 |  | 2622.681 |  | 36.815 |  | 40.582 | 0.034 | 20 | 1.2 | -0.2 | 0.02 | 100 |  | 0 |  | 45929
batch 63 | 63S006 | 63S006C4 | d |  | 0.209 | 1 | 0.209 | F | Yes | Yes | Yes | 0.016 | 0.555 | 12.061 | 11.9655 | 61.982 | 62.6675 | 19.995 | 20.044 | 0.973 | 0.9525 | 12.061 | 11.9655 | 783.852 | 1056.749 | 6.458 | 6.7345 | 0.746 | 0.723 | 3.38 | 3.461 | 2.521 | 2.501 | 4.179 | 4.189 | 3750.486 | 5056.215 | 30.899 | 32.222 | 40.584 | 0.034 | 20 | -0.2 | 1.2 | 0.02 | 100 |  | 0 |  | 45929
batch 63 | 63S006 | 63S006C4 | d |  | 0.209 | 1 | 0.209 | R | Yes | Yes | Yes | 0.016 | 0.555 | 11.87 |  | 63.353 |  | 20.093 |  | 0.932 |  | 11.87 |  | 1329.646 |  | 7.011 |  | 0.7 |  | 3.542 |  | 2.481 |  | 4.199 |  | 6361.944 |  | 33.545 |  | 40.584 | 0.034 | 20 | 1.2 | -0.2 | 0.02 | 100 |  | 0 |  | 45929
batch 63 | 63S006 | 63S006C5 | a |  | 0.209 | 1 | 0.209 | F | Yes | Yes | Yes | -0.08 | 0.555 | 12.708 | 12.238 | 63.005 | 61.8205 | 20.568 | 20.5925 | 1.003 | 0.983 | 13 | 12.5195 | 843.976 | 957.6935 | 6.357 | 7.107 | 0.774 | 0.7385 | 3.512 | 3.5465 | 2.717 | 2.6165 | 4.299 | 4.304 | 4038.164 | 4582.265 | 30.414 | 34.0025 | 40.585 | 0.034 | 20 | -0.2 | 1.2 | 0.02 | 102.3 |  | 0 |  | 45929
batch 63 | 63S006 | 63S006C5 | a |  | 0.209 | 1 | 0.209 | R | Yes | Yes | Yes | -0.08 | 0.555 | 11.768 |  | 60.636 |  | 20.617 |  | 0.963 |  | 12.039 |  | 1071.411 |  | 7.857 |  | 0.703 |  | 3.581 |  | 2.516 |  | 4.309 |  | 5126.366 |  | 37.591 |  | 40.585 | 0.034 | 20 | 1.2 | -0.2 | 0.02 | 102.3 |  | 0 |  | 45929
batch 63 | 63S006 | 63S006C5 | b |  | 0.209 | 1 | 0.209 | F | Yes | Yes | Yes | -0.08 | 0.555 | 13.021 | 12.5395 | 64.278 | 63.106 | 20.637 | 20.66 | 1.004 | 0.9835 | 13.32 | 12.8275 | 856.75 | 975.546 | 5.971 | 6.692 | 0.784 | 0.7475 | 3.551 | 3.5885 | 2.784 | 2.681 | 4.313 | 4.318 | 4099.283 | 4667.6855 | 28.568 | 32.018 | 40.585 | 0.034 | 20 | -0.2 | 1.2 | 0.02 | 102.3 |  | 0 |  | 45929
batch 63 | 63S006 | 63S006C5 | b |  | 0.209 | 1 | 0.209 | R | Yes | Yes | Yes | -0.08 | 0.555 | 12.058 |  | 61.934 |  | 20.683 |  | 0.963 |  | 12.335 |  | 1094.342 |  | 7.413 |  | 0.711 |  | 3.626 |  | 2.578 |  | 4.323 |  | 5236.088 |  | 35.468 |  | 40.585 | 0.034 | 20 | 1.2 | -0.2 | 0.02 | 102.3 |  | 0 |  | 45929
batch 63 | 63S006 | 63S006C5 | c |  | 0.209 | 1 | 0.209 | F | Yes | Yes | Yes | -0.064 | 0.555 | 12.896 | 12.5085 | 63.468 | 62.756 | 20.761 | 20.7845 | 1.001 | 0.9805 | 13.193 | 12.7965 | 899.135 | 1024.467 | 6.361 | 7.0365 | 0.778 | 0.7445 | 3.543 | 3.593 | 2.757 | 2.6745 | 4.339 | 4.344 | 4302.079 | 4901.754 | 30.436 | 33.667 | 40.581 | 0.034 | 20 | -0.2 | 1.2 | 0.02 | 102.3 |  | 0 |  | 45929
batch 63 | 63S006 | 63S006C5 | c |  | 0.209 | 1 | 0.209 | R | Yes | Yes | Yes | -0.064 | 0.555 | 12.121 |  | 62.044 |  | 20.808 |  | 0.96 |  | 12.4 |  | 1149.799 |  | 7.712 |  | 0.711 |  | 3.643 |  | 2.592 |  | 4.349 |  | 5501.429 |  | 36.898 |  | 40.581 | 0.034 | 20 | 1.2 | -0.2 | 0.02 | 102.3 |  | 0 |  | 45929
batch 63 | 63S006 | 63S006C5 | d |  | 0.209 | 1 | 0.209 | F | Yes | Yes | Yes | -0.072 | 0.555 | 12.649 | 12.226 | 62.963 | 61.806 | 20.704 | 20.742 | 0.993 | 0.9755 | 12.94 | 12.5075 | 700.871 | 821.5265 | 6.035 | 6.9485 | 0.773 | 0.738 | 3.5 | 3.5455 | 2.704 | 2.614 | 4.327 | 4.335 | 3353.449 | 3930.7475 | 28.876 | 33.2455 | 40.584 | 0.034 | 20 | -0.2 | 1.2 | 0.02 | 102.3 |  | 0 |  | 45929
batch 63 | 63S006 | 63S006C5 | d |  | 0.209 | 1 | 0.209 | R | Yes | Yes | Yes | -0.072 | 0.555 | 11.803 |  | 60.649 |  | 20.78 |  | 0.958 |  | 12.075 |  | 942.182 |  | 7.862 |  | 0.703 |  | 3.591 |  | 2.524 |  | 4.343 |  | 4508.046 |  | 37.615 |  | 40.584 | 0.034 | 20 | 1.2 | -0.2 | 0.02 | 102.3 |  | 0 |  | 45929
batch 63 | 63S006 | 63S006D4 | b |  | 0.209 | 1 | 0.209 | F | Yes | Yes | Yes | 0.003 | 0.555 | 9.872 | 9.8865 | 53.582 | 53.983 | 18.751 | 18.8285 | 0.983 | 0.973 | 9.872 | 9.8865 | 316.18 | 362.315 | 10.124 | 9.7475 | 0.716 | 0.707 | 2.881 | 2.923 | 2.063 | 2.066 | 3.919 | 3.935 | 1512.823 | 1733.5645 | 48.439 | 46.638 | 40.582 | 0.034 | 20 | -0.2 | 1.2 | 0.02 | 100 |  | 0 |  | 45937
batch 63 | 63S006 | 63S006D4 | b |  | 0.209 | 1 | 0.209 | R | Yes | Yes | Yes | 0.003 | 0.555 | 9.901 |  | 54.384 |  | 18.906 |  | 0.963 |  | 9.901 |  | 408.45 |  | 9.371 |  | 0.698 |  | 2.965 |  | 2.069 |  | 3.951 |  | 1954.306 |  | 44.837 |  | 40.582 | 0.034 | 20 | 1.2 | -0.2 | 0.02 | 100 |  | 0 |  | 45937
batch 63 | 63S006 | 63S006D4 | d |  | 0.209 | 1 | 0.209 | F | Yes | Yes | Yes | 0.006 | 0.555 | 10.607 | 10.638 | 56.036 | 56.732 | 19.184 | 19.2385 | 0.987 | 0.975 | 10.607 | 10.638 | 415.65 | 481.8565 | 7.743 | 8.2265 | 0.734 | 0.723 | 3.019 | 3.0745 | 2.217 | 2.2235 | 4.01 | 4.021 | 1988.754 | 2305.533 | 37.048 | 39.361 | 40.587 | 0.034 | 20 | -0.2 | 1.2 | 0.02 | 100 |  | 0 |  | 45937
batch 63 | 63S006 | 63S006D4 | d |  | 0.209 | 1 | 0.209 | R | Yes | Yes | Yes | 0.006 | 0.555 | 10.669 |  | 57.428 |  | 19.293 |  | 0.963 |  | 10.669 |  | 548.063 |  | 8.71 |  | 0.712 |  | 3.13 |  | 2.23 |  | 4.032 |  | 2622.312 |  | 41.674 |  | 40.587 | 0.034 | 20 | 1.2 | -0.2 | 0.02 | 100 |  | 0 |  | 45937
batch 63 | 63S006 | 63S006D5 | b |  | 0.209 | 1 | 0.209 | F | Yes | Yes | Yes | 0.022 | 0.555 | 10.159 | 10.2745 | 54.542 | 55.6645 | 19.324 | 19.3925 | 0.986 | 0.974 | 10.392 | 10.5105 | 389.587 | 465.2175 | 8.179 | 8.611 | 0.724 | 0.7145 | 2.998 | 3.075 | 2.172 | 2.197 | 4.039 | 4.053 | 1864.052 | 2225.922 | 39.133 | 41.1995 | 40.583 | 0.034 | 20 | -0.2 | 1.2 | 0.02 | 102.3 |  | 0 |  | 45938
batch 63 | 63S006 | 63S006D5 | b |  | 0.209 | 1 | 0.209 | R | Yes | Yes | Yes | 0.022 | 0.555 | 10.39 |  | 56.787 |  | 19.461 |  | 0.962 |  | 10.629 |  | 540.848 |  | 9.043 |  | 0.705 |  | 3.152 |  | 2.222 |  | 4.067 |  | 2587.792 |  | 43.266 |  | 40.583 | 0.034 | 20 | 1.2 | -0.2 | 0.02 | 102.3 |  | 0 |  | 45938
batch 63 | 63S006 | 63S006D5 | d |  | 0.209 | 1 | 0.209 | F | Yes | Yes | Yes | 0.009 | 0.555 | 10.226 | 10.2715 | 54.401 | 55.307 | 19.582 | 19.6315 | 0.982 | 0.968 | 10.461 | 10.5075 | 443.194 | 503.866 | 9.473 | 9.427 | 0.712 | 0.7005 | 3.072 | 3.137 | 2.186 | 2.196 | 4.093 | 4.103 | 2120.547 | 2410.842 | 45.324 | 45.104 | 40.585 | 0.034 | 20 | -0.2 | 1.2 | 0.02 | 102.3 |  | 0 |  | 45938
batch 63 | 63S006 | 63S006D5 | d |  | 0.209 | 1 | 0.209 | R | Yes | Yes | Yes | 0.009 | 0.555 | 10.317 |  | 56.213 |  | 19.681 |  | 0.954 |  | 10.554 |  | 564.538 |  | 9.381 |  | 0.689 |  | 3.202 |  | 2.206 |  | 4.113 |  | 2701.137 |  | 44.884 |  | 40.585 | 0.034 | 20 | 1.2 | -0.2 | 0.02 | 102.3 |  | 0 |  | 45938
batch 63 | 63S007 | 63S007A1 | a |  | 0.209 | 1 | 0.209 | F | Yes | Yes | Yes | 0.018 | 0.555 | 28.493 | 28.7515 | 43.462 | 43.802 | 71.542 | 72.282 | 0.916 | 0.908 | 28.493 | 28.7515 | 62.552 | 80.67 | 4.818 | 4.8215 | 0.58 | 0.57 | 10.267 | 10.547 | 5.955 | 6.009 | 14.952 | 15.107 | 299.293 | 385.9825 | 23.05 | 23.068 | 40.582 | 0.034 | 20 | -0.2 | 1.2 | 0.02 | 100 |  | 0 |  | 45931
batch 63 | 63S007 | 63S007A1 | a |  | 0.209 | 1 | 0.209 | R | Yes | Yes | Yes | 0.018 | 0.555 | 29.01 |  | 44.142 |  | 73.022 |  | 0.9 |  | 29.01 |  | 98.788 |  | 4.825 |  | 0.56 |  | 10.827 |  | 6.063 |  | 15.262 |  | 472.672 |  | 23.086 |  | 40.582 | 0.034 | 20 | 1.2 | -0.2 | 0.02 | 100 |  | 0 |  | 45931
batch 63 | 63S007 | 63S007A1 | b |  | 0.209 | 1 | 0.209 | F | Yes | Yes | Yes | 0.008 | 0.555 | 19.7 | 19.618 | 38.878 | 38.665 | 55.2 | 55.736 | 0.918 | 0.9105 | 19.7 | 19.618 | 68.038 | 77.5495 | 8.409 | 8.406 | 0.54 | 0.53 | 7.625 | 7.7385 | 4.117 | 4.1 | 11.537 | 11.649 | 325.54 | 371.049 | 40.236 | 40.22 | 40.583 | 0.034 | 20 | -0.2 | 1.2 | 0.02 | 100 |  | 0 |  | 45931
batch 63 | 63S007 | 63S007A1 | b |  | 0.209 | 1 | 0.209 | R | Yes | Yes | Yes | 0.008 | 0.555 | 19.536 |  | 38.452 |  | 56.272 |  | 0.903 |  | 19.536 |  | 87.061 |  | 8.403 |  | 0.52 |  | 7.852 |  | 4.083 |  | 11.761 |  | 416.558 |  | 40.204 |  | 40.583 | 0.034 | 20 | 1.2 | -0.2 | 0.02 | 100 |  | 0 |  | 45931
batch 63 | 63S007 | 63S007A1 | c |  | 0.209 | 1 | 0.209 | F | Yes | Yes | Yes | -0.005 | 0.555 | 32.867 | 32.792 | 46.599 | 46.7645 | 75.33 | 75.7795 | 0.936 | 0.9255 | 32.867 | 32.792 | 81.342 | 100.228 | 4.19 | 4.2205 | 0.6 | 0.59 | 11.449 | 11.619 | 6.869 | 6.8535 | 15.744 | 15.838 | 389.197 | 479.5605 | 20.05 | 20.1955 | 40.583 | 0.034 | 20 | -0.2 | 1.2 | 0.02 | 100 |  | 0 |  | 45931
batch 63 | 63S007 | 63S007A1 | c |  | 0.209 | 1 | 0.209 | R | Yes | Yes | Yes | -0.005 | 0.555 | 32.717 |  | 46.93 |  | 76.229 |  | 0.915 |  | 32.717 |  | 119.114 |  | 4.251 |  | 0.58 |  | 11.789 |  | 6.838 |  | 15.932 |  | 569.924 |  | 20.341 |  | 40.583 | 0.034 | 20 | 1.2 | -0.2 | 0.02 | 100 |  | 0 |  | 45931
batch 63 | 63S007 | 63S007A1 | d |  | 0.209 | 1 | 0.209 | F | Yes | Yes | Yes | -0.02 | 0.555 | 24.962 | 24.717 | 44.749 | 44.5625 | 59.486 | 59.792 | 0.938 | 0.928 | 24.962 | 24.717 | 98.235 | 113.501 | 6.044 | 6.1185 | 0.58 | 0.57 | 8.995 | 9.064 | 5.217 | 5.166 | 12.433 | 12.4965 | 470.022 | 543.067 | 28.919 | 29.2745 | 40.587 | 0.034 | 20 | -0.2 | 1.2 | 0.02 | 100 |  | 0 |  | 45931
batch 63 | 63S007 | 63S007A1 | d |  | 0.209 | 1 | 0.209 | R | Yes | Yes | Yes | -0.02 | 0.555 | 24.472 |  | 44.376 |  | 60.098 |  | 0.918 |  | 24.472 |  | 128.767 |  | 6.193 |  | 0.56 |  | 9.133 |  | 5.115 |  | 12.56 |  | 616.112 |  | 29.63 |  | 40.587 | 0.034 | 20 | 1.2 | -0.2 | 0.02 | 100 |  | 0 |  | 45931
batch 63 | 63S007 | 63S007B2 | a |  | 0.209 | 1 | 0.209 | F | Yes | Yes | Yes | -0.04 | 0.555 | 11.02 | 10.8095 | 59 | 58.7825 | 20.304 | 20.3595 | 0.941 | 0.924 | 11.274 | 11.0585 | 607.119 | 777.2785 | 7.404 | 7.6125 | 0.704 | 0.6775 | 3.349 | 3.4145 | 2.356 | 2.311 | 4.244 | 4.2555 | 2904.876 | 3719.0355 | 35.427 | 36.4235 | 40.574 | 0.035 | 20 | -0.2 | 1.2 | 0.02 | 102.3 |  | 0 |  | 45937
batch 63 | 63S007 | 63S007B2 | a |  | 0.209 | 1 | 0.209 | R | Yes | Yes | Yes | -0.04 | 0.555 | 10.599 |  | 58.565 |  | 20.415 |  | 0.907 |  | 10.843 |  | 947.438 |  | 7.821 |  | 0.651 |  | 3.48 |  | 2.266 |  | 4.267 |  | 4533.195 |  | 37.42 |  | 40.574 | 0.035 | 20 | 1.2 | -0.2 | 0.02 | 102.3 |  | 0 |  | 45937
batch 63 | 63S007 | 63S007B2 | b |  | 0.209 | 1 | 0.209 | F | Yes | Yes | Yes | 0.006 | 0.555 | 10.562 | 10.5955 | 57.565 | 58.2925 | 19.838 | 19.918 | 0.946 | 0.9335 | 10.805 | 10.839 | 615.948 | 962.5685 | 7.304 | 7.8195 | 0.7 | 0.684 | 3.228 | 3.316 | 2.258 | 2.265 | 4.146 | 4.1625 | 2947.118 | 4605.5895 | 34.95 | 37.4165 | 40.579 | 0.035 | 20 | -0.2 | 1.2 | 0.02 | 102.3 |  | 0 |  | 45937
batch 63 | 63S007 | 63S007B2 | b |  | 0.209 | 1 | 0.209 | R | Yes | Yes | Yes | 0.006 | 0.555 | 10.629 |  | 59.02 |  | 19.998 |  | 0.921 |  | 10.873 |  | 1309.189 |  | 8.335 |  | 0.668 |  | 3.404 |  | 2.272 |  | 4.179 |  | 6264.061 |  | 39.883 |  | 40.579 | 0.035 | 20 | 1.2 | -0.2 | 0.02 | 102.3 |  | 0 |  | 45937
batch 63 | 63S007 | 63S007B2 | c |  | 0.209 | 1 | 0.209 | F | Yes | Yes | Yes | -0.026 | 0.555 | 10.886 | 10.746 | 57.632 | 57.786 | 20.635 | 20.697 | 0.936 | 0.919 | 11.137 | 10.9935 | 550.722 | 702.762 | 7.556 | 8.155 | 0.691 | 0.666 | 3.368 | 3.4535 | 2.328 | 2.298 | 4.313 | 4.326 | 2635.031 | 3362.497 | 36.151 | 39.0175 | 40.582 | 0.034 | 20 | -0.2 | 1.2 | 0.02 | 102.3 |  | 0 |  | 45937
batch 63 | 63S007 | 63S007B2 | c |  | 0.209 | 1 | 0.209 | R | Yes | Yes | Yes | -0.026 | 0.555 | 10.606 |  | 57.94 |  | 20.759 |  | 0.902 |  | 10.85 |  | 854.802 |  | 8.754 |  | 0.641 |  | 3.539 |  | 2.268 |  | 4.339 |  | 4089.963 |  | 41.884 |  | 40.582 | 0.034 | 20 | 1.2 | -0.2 | 0.02 | 102.3 |  | 0 |  | 45937
batch 63 | 63S007 | 63S007B2 | d |  | 0.209 | 1 | 0.209 | F | Yes | Yes | Yes | 0.019 | 0.555 | 10.49 | 10.59 | 55.948 | 56.877 | 20.207 | 20.2985 | 0.949 | 0.9385 | 10.732 | 10.8335 | 517.475 | 791.4705 | 7.717 | 7.8915 | 0.696 | 0.681 | 3.224 | 3.328 | 2.243 | 2.2645 | 4.223 | 4.2425 | 2475.957 | 3786.94 | 36.921 | 37.757 | 40.584 | 0.034 | 20 | -0.2 | 1.2 | 0.02 | 102.3 |  | 0 |  | 45937
batch 63 | 63S007 | 63S007B2 | d |  | 0.209 | 1 | 0.209 | R | Yes | Yes | Yes | 0.019 | 0.555 | 10.69 |  | 57.806 |  | 20.39 |  | 0.928 |  | 10.935 |  | 1065.466 |  | 8.066 |  | 0.666 |  | 3.432 |  | 2.286 |  | 4.262 |  | 5097.923 |  | 38.593 |  | 40.584 | 0.034 | 20 | 1.2 | -0.2 | 0.02 | 102.3 |  | 0 |  | 45937
batch 63 | 63S007 | 63S007B3 | a |  | 0.209 | 1 | 0.209 | F | Yes | Yes | Yes | -0.001 | 0.555 | 10.791 | 10.784 | 58.279 | 58.9625 | 19.617 | 19.689 | 0.944 | 0.929 | 10.791 | 10.784 | 684.68 | 1219.277 | 8.04 | 8.2245 | 0.699 | 0.6775 | 3.228 | 3.3315 | 2.255 | 2.2535 | 4.1 | 4.115 | 3275.982 | 5833.8615 | 38.47 | 39.3525 | 40.578 | 0.034 | 20 | -0.2 | 1.2 | 0.02 | 100 |  | 0 |  | 45937
batch 63 | 63S007 | 63S007B3 | a |  | 0.209 | 1 | 0.209 | R | Yes | Yes | Yes | -0.001 | 0.555 | 10.777 |  | 59.646 |  | 19.761 |  | 0.914 |  | 10.777 |  | 1753.874 |  | 8.409 |  | 0.656 |  | 3.435 |  | 2.252 |  | 4.13 |  | 8391.741 |  | 40.235 |  | 40.578 | 0.034 | 20 | 1.2 | -0.2 | 0.02 | 100 |  | 0 |  | 45937
batch 63 | 63S007 | 63S007B3 | b |  | 0.209 | 1 | 0.209 | F | Yes | Yes | Yes | 0.014 | 0.555 | 11.094 | 11.173 | 56.982 | 57.8295 | 20.338 | 20.4165 | 0.957 | 0.9465 | 11.094 | 11.173 | 635.829 | 1070.2895 | 7.952 | 8.1725 | 0.704 | 0.6885 | 3.296 | 3.3955 | 2.319 | 2.3355 | 4.251 | 4.267 | 3042.244 | 5121.0015 | 38.05 | 39.1035 | 40.574 | 0.035 | 20 | -0.2 | 1.2 | 0.02 | 100 |  | 0 |  | 45937
batch 63 | 63S007 | 63S007B3 | b |  | 0.209 | 1 | 0.209 | R | Yes | Yes | Yes | 0.014 | 0.555 | 11.252 |  | 58.677 |  | 20.495 |  | 0.936 |  | 11.252 |  | 1504.75 |  | 8.393 |  | 0.673 |  | 3.495 |  | 2.352 |  | 4.283 |  | 7199.759 |  | 40.157 |  | 40.574 | 0.035 | 20 | 1.2 | -0.2 | 0.02 | 100 |  | 0 |  | 45937
batch 63 | 63S007 | 63S007B3 | c |  | 0.209 | 1 | 0.209 | F | Yes | Yes | Yes | -0.002 | 0.555 | 10.493 | 10.483 | 55.987 | 56.51 | 20.01 | 20.0955 | 0.937 | 0.9235 | 10.493 | 10.483 | 569.457 | 914.0205 | 8.346 | 8.7575 | 0.68 | 0.6585 | 3.226 | 3.331 | 2.193 | 2.191 | 4.182 | 4.2 | 2724.675 | 4373.3045 | 39.934 | 41.9015 | 40.586 | 0.034 | 20 | -0.2 | 1.2 | 0.02 | 100 |  | 0 |  | 45937
batch 63 | 63S007 | 63S007B3 | c |  | 0.209 | 1 | 0.209 | R | Yes | Yes | Yes | -0.002 | 0.555 | 10.473 |  | 57.033 |  | 20.181 |  | 0.91 |  | 10.473 |  | 1258.584 |  | 9.169 |  | 0.637 |  | 3.436 |  | 2.189 |  | 4.218 |  | 6021.934 |  | 43.869 |  | 40.586 | 0.034 | 20 | 1.2 | -0.2 | 0.02 | 100 |  | 0 |  | 45937
batch 63 | 63S007 | 63S007B3 | d |  | 0.209 | 1 | 0.209 | F | Yes | Yes | Yes | 0.002 | 0.555 | 10.611 | 10.6205 | 55.736 | 56.3705 | 20.128 | 20.2055 | 0.946 | 0.9325 | 10.611 | 10.6205 | 564.161 | 874.796 | 7.818 | 8.63 | 0.685 | 0.665 | 3.24 | 3.3425 | 2.218 | 2.22 | 4.207 | 4.223 | 2699.333 | 4185.626 | 37.406 | 41.292 | 40.579 | 0.035 | 20 | -0.2 | 1.2 | 0.02 | 100 |  | 0 |  | 45937
batch 63 | 63S007 | 63S007B3 | d |  | 0.209 | 1 | 0.209 | R | Yes | Yes | Yes | 0.002 | 0.555 | 10.63 |  | 57.005 |  | 20.283 |  | 0.919 |  | 10.63 |  | 1185.431 |  | 9.442 |  | 0.645 |  | 3.445 |  | 2.222 |  | 4.239 |  | 5671.919 |  | 45.178 |  | 40.579 | 0.035 | 20 | 1.2 | -0.2 | 0.02 | 100 |  | 0 |  | 45937
batch 63 | 63S007 | 63S007C3 | a |  | 0.209 | 1 | 0.209 | F | Yes | Yes | Yes | -0.072 | 0.555 | 11.109 | 10.736 | 59.768 | 58.492 | 19.812 | 19.836 | 0.938 | 0.925 | 11.109 | 10.736 | 693.407 | 767.071 | 8.179 | 8.8745 | 0.697 | 0.6675 | 3.332 | 3.3625 | 2.322 | 2.244 | 4.141 | 4.146 | 3317.735 | 3670.1945 | 39.134 | 42.4625 | 40.586 | 0.034 | 20 | -0.2 | 1.2 | 0.02 | 100 |  | 0 |  | 45937
batch 63 | 63S007 | 63S007C3 | a |  | 0.209 | 1 | 0.209 | R | Yes | Yes | Yes | -0.072 | 0.555 | 10.363 |  | 57.216 |  | 19.86 |  | 0.912 |  | 10.363 |  | 840.735 |  | 9.57 |  | 0.638 |  | 3.393 |  | 2.166 |  | 4.151 |  | 4022.654 |  | 45.791 |  | 40.586 | 0.034 | 20 | 1.2 | -0.2 | 0.02 | 100 |  | 0 |  | 45937
batch 63 | 63S007 | 63S007C3 | b |  | 0.209 | 1 | 0.209 | F | Yes | Yes | Yes | -0.081 | 0.555 | 11.391 | 10.9655 | 59.708 | 58.5615 | 20.089 | 20.109 | 0.95 | 0.931 | 11.391 | 10.9655 | 733.705 | 779.2035 | 7.417 | 8.3445 | 0.708 | 0.675 | 3.361 | 3.3965 | 2.381 | 2.292 | 4.199 | 4.203 | 3510.548 | 3728.2465 | 35.488 | 39.925 | 40.57 | 0.035 | 20 | -0.2 | 1.2 | 0.02 | 100 |  | 0 |  | 45937
batch 63 | 63S007 | 63S007C3 | b |  | 0.209 | 1 | 0.209 | R | Yes | Yes | Yes | -0.081 | 0.555 | 10.54 |  | 57.415 |  | 20.129 |  | 0.912 |  | 10.54 |  | 824.702 |  | 9.272 |  | 0.642 |  | 3.432 |  | 2.203 |  | 4.207 |  | 3945.945 |  | 44.362 |  | 40.57 | 0.035 | 20 | 1.2 | -0.2 | 0.02 | 100 |  | 0 |  | 45937
batch 63 | 63S007 | 63S007C3 | c |  | 0.209 | 1 | 0.209 | F | Yes | Yes | Yes | -0.08 | 0.555 | 11.537 | 11.109 | 60.888 | 59.7655 | 20.026 | 20.0315 | 0.946 | 0.9275 | 11.537 | 11.109 | 755.851 | 769.9815 | 6.776 | 7.764 | 0.713 | 0.679 | 3.382 | 3.422 | 2.411 | 2.3215 | 4.185 | 4.1865 | 3616.512 | 3684.1225 | 32.422 | 37.15 | 40.588 | 0.034 | 20 | -0.2 | 1.2 | 0.02 | 100 |  | 0 |  | 45937
batch 63 | 63S007 | 63S007C3 | c |  | 0.209 | 1 | 0.209 | R | Yes | Yes | Yes | -0.08 | 0.555 | 10.681 |  | 58.643 |  | 20.037 |  | 0.909 |  | 10.681 |  | 784.112 |  | 8.752 |  | 0.645 |  | 3.462 |  | 2.232 |  | 4.188 |  | 3751.733 |  | 41.878 |  | 40.588 | 0.034 | 20 | 1.2 | -0.2 | 0.02 | 100 |  | 0 |  | 45937
batch 63 | 63S007 | 63S007C3 | d |  | 0.209 | 1 | 0.209 | F | Yes | Yes | Yes | -0.078 | 0.555 | 11.61 | 11.1895 | 60.89 | 59.655 | 20.194 | 20.2065 | 0.944 | 0.928 | 11.61 | 11.1895 | 800.789 | 843.6185 | 6.938 | 7.918 | 0.708 | 0.677 | 3.425 | 3.455 | 2.426 | 2.3385 | 4.22 | 4.223 | 3831.526 | 4036.452 | 33.197 | 37.8845 | 40.578 | 0.035 | 20 | -0.2 | 1.2 | 0.02 | 100 |  | 0 |  | 45937
batch 63 | 63S007 | 63S007C3 | d |  | 0.209 | 1 | 0.209 | R | Yes | Yes | Yes | -0.078 | 0.555 | 10.769 |  | 58.42 |  | 20.219 |  | 0.912 |  | 10.769 |  | 886.448 |  | 8.898 |  | 0.646 |  | 3.485 |  | 2.251 |  | 4.226 |  | 4241.378 |  | 42.572 |  | 40.578 | 0.035 | 20 | 1.2 | -0.2 | 0.02 | 100 |  | 0 |  | 45937
batch 63 | 63S007 | 63S007D2 | a |  | 0.209 | 1 | 0.209 | F | Yes | Yes | Yes | -0.084 | 0.555 | 28.162 | 27.067 | 42.215 | 41.0675 | 67.868 | 68.166 | 0.983 | 0.9665 | 28.162 | 27.067 | 90.934 | 104.9805 | 6.461 | 6.8315 | 0.58 | 0.56 | 10.148 | 10.1 | 5.886 | 5.657 | 14.184 | 14.2465 | 435.091 | 502.298 | 30.916 | 32.6865 | 40.588 | 0.034 | 20 | -0.2 | 1.2 | 0.02 | 100 |  | 0 |  | 45931
batch 63 | 63S007 | 63S007D2 | a |  | 0.209 | 1 | 0.209 | R | Yes | Yes | Yes | -0.084 | 0.555 | 25.972 |  | 39.92 |  | 68.464 |  | 0.95 |  | 25.972 |  | 119.027 |  | 7.202 |  | 0.54 |  | 10.052 |  | 5.428 |  | 14.309 |  | 569.505 |  | 34.457 |  | 40.588 | 0.034 | 20 | 1.2 | -0.2 | 0.02 | 100 |  | 0 |  | 45931
batch 63 | 63S007 | 63S007D2 | b |  | 0.209 | 1 | 0.209 | F | Yes | Yes | Yes | -0.097 | 0.555 | 32.197 | 30.768 | 46.854 | 45.531 | 69.73 | 69.857 | 0.985 | 0.9665 | 32.197 | 30.768 | 118.802 | 129.2835 | 5.128 | 5.5165 | 0.62 | 0.59 | 10.854 | 10.902 | 6.729 | 6.4305 | 14.574 | 14.6005 | 568.431 | 618.5815 | 24.534 | 26.393 | 40.585 | 0.034 | 20 | -0.2 | 1.2 | 0.02 | 100 |  | 0 |  | 45931
batch 63 | 63S007 | 63S007D2 | b |  | 0.209 | 1 | 0.209 | R | Yes | Yes | Yes | -0.097 | 0.555 | 29.339 |  | 44.208 |  | 69.984 |  | 0.948 |  | 29.339 |  | 139.765 |  | 5.905 |  | 0.56 |  | 10.95 |  | 6.132 |  | 14.627 |  | 668.732 |  | 28.252 |  | 40.585 | 0.034 | 20 | 1.2 | -0.2 | 0.02 | 100 |  | 0 |  | 45931
batch 63 | 63S007 | 63S007D2 | c |  | 0.209 | 1 | 0.209 | F | Yes | Yes | Yes | -0.071 | 0.555 | 27.695 | 26.7815 | 43.392 | 42.5195 | 66.028 | 66.259 | 0.967 | 0.9505 | 27.695 | 26.7815 | 93.667 | 104.2165 | 6.205 | 6.541 | 0.58 | 0.56 | 9.98 | 9.996 | 5.788 | 5.597 | 13.8 | 13.848 | 448.168 | 498.645 | 29.691 | 31.297 | 40.581 | 0.034 | 20 | -0.2 | 1.2 | 0.02 | 100 |  | 0 |  | 45931
batch 63 | 63S007 | 63S007D2 | c |  | 0.209 | 1 | 0.209 | R | Yes | Yes | Yes | -0.071 | 0.555 | 25.868 |  | 41.647 |  | 66.49 |  | 0.934 |  | 25.868 |  | 114.766 |  | 6.877 |  | 0.54 |  | 10.012 |  | 5.406 |  | 13.896 |  | 549.122 |  | 32.903 |  | 40.581 | 0.034 | 20 | 1.2 | -0.2 | 0.02 | 100 |  | 0 |  | 45931
batch 63 | 63S007 | 63S007D2 | d |  | 0.209 | 1 | 0.209 | F | Yes | Yes | Yes | 0.077 | 0.555 | 32.122 | 30.8845 | 46.928 | 45.9065 | 70.162 | 70.2055 | 0.976 | 0.958 | 32.122 | 30.8845 | 110.291 | 114.782 | 5.056 | 5.3845 | 0.62 | 0.59 | 10.828 | 10.9465 | 6.713 | 6.4545 | 14.664 | 14.673 | 527.71 | 549.197 | 24.192 | 25.764 | 40.582 | 0.034 | 20 | -0.2 | 1.2 | 0.02 | 100 |  | 0 |  | 45931
batch 63 | 63S007 | 63S007D2 | d |  | 0.209 | 1 | 0.209 | R | Yes | Yes | Yes | 0.077 | 0.555 | 29.647 |  | 44.885 |  | 70.249 |  | 0.94 |  | 29.647 |  | 119.273 |  | 5.713 |  | 0.56 |  | 11.065 |  | 6.196 |  | 14.682 |  | 570.684 |  | 27.336 |  | 40.582 | 0.034 | 20 | 1.2 | -0.2 | 0.02 | 100 |  | 0 |  | 45931
batch 63 | 63S007 | 63S007D3 | a |  | 0.209 | 1 | 0.209 | F | Yes | Yes | Yes | 0.097 | 0.555 | 27.481 | 26.1525 | 42.675 | 41.2785 | 66.154 | 66.1195 | 0.973 | 0.9575 | 27.481 | 26.1525 | 101.097 | 97.297 | 6.62 | 7.022 | 0.58 | 0.56 | 9.902 | 9.755 | 5.743 | 5.4655 | 13.826 | 13.819 | 483.719 | 465.536 | 31.676 | 33.598 | 40.582 | 0.034 | 20 | -0.2 | 1.2 | 0.02 | 100 |  | 0 |  | 45931
batch 63 | 63S007 | 63S007D3 | a |  | 0.209 | 1 | 0.209 | R | Yes | Yes | Yes | 0.097 | 0.555 | 24.824 |  | 39.882 |  | 66.085 |  | 0.942 |  | 24.824 |  | 93.497 |  | 7.424 |  | 0.54 |  | 9.608 |  | 5.188 |  | 13.812 |  | 447.353 |  | 35.52 |  | 40.582 | 0.034 | 20 | 1.2 | -0.2 | 0.02 | 100 |  | 0 |  | 45931
batch 63 | 63S007 | 63S007D3 | b |  | 0.209 | 1 | 0.209 | F | No | No | Yes | -0.111 | 0.555 | 28.372 | 26.9565 | 42.363 | 40.929 | 69.42 | 69.1845 | 0.965 | 0.9515 | 28.372 | 26.9565 | 104.972 | 92.4835 | 6.519 | 6.8915 | 0.58 | 0.56 | 10.224 | 10.0545 | 5.93 | 5.634 | 14.509 | 14.4595 | 502.257 | 442.504 | 31.19 | 32.974 | 40.578 | 0.035 | 20 | -0.2 | 1.2 | 0.02 | 100 |  | 0 |  | 45931
batch 63 | 63S007 | 63S007D3 | b |  | 0.209 | 1 | 0.209 | R | No | No | Yes | -0.111 | 0.555 | 25.541 |  | 39.495 |  | 68.949 |  | 0.938 |  | 25.541 |  | 79.995 |  | 7.264 |  | 0.54 |  | 9.885 |  | 5.338 |  | 14.41 |  | 382.751 |  | 34.758 |  | 40.578 | 0.035 | 20 | 1.2 | -0.2 | 0.02 | 100 |  | 0 |  | 45931
batch 63 | 63S007 | 63S007D3 | c |  | 0.209 | 1 | 0.209 | F | No | No | Yes | -0.102 | 0.555 | 28.888 | 27.547 | 44.588 | 43.136 | 66.111 | 66.1245 | 0.98 | 0.9655 | 28.888 | 27.547 | 130.34 | 129.65 | 6.346 | 6.7255 | 0.6 | 0.57 | 10.063 | 10.103 | 6.038 | 5.7575 | 13.817 | 13.82 | 623.636 | 620.3355 | 30.365 | 32.1795 | 40.58 | 0.034 | 20 | -0.2 | 1.2 | 0.02 | 100 |  | 0 |  | 45931
batch 63 | 63S007 | 63S007D3 | c |  | 0.209 | 1 | 0.209 | R | No | No | Yes | -0.102 | 0.555 | 26.206 |  | 41.684 |  | 66.138 |  | 0.951 |  | 26.206 |  | 128.96 |  | 7.105 |  | 0.54 |  | 10.143 |  | 5.477 |  | 13.823 |  | 617.035 |  | 33.994 |  | 40.58 | 0.035 | 20 | 1.2 | -0.2 | 0.02 | 100 |  | 0 |  | 45931
batch 63 | 63S007 | 63S007D3 | d |  | 0.209 | 1 | 0.209 | F | No | No | Yes | -0.112 | 0.555 | 31.039 | 29.478 | 45.819 | 44.3225 | 69.942 | 69.6825 | 0.969 | 0.954 | 31.039 | 29.478 | 126.703 | 109.987 | 5.607 | 5.945 | 0.6 | 0.58 | 10.812 | 10.6155 | 6.487 | 6.161 | 14.618 | 14.5635 | 606.234 | 526.2535 | 26.828 | 28.444 | 40.586 | 0.034 | 20 | -0.2 | 1.2 | 0.02 | 100 |  | 0 |  | 45931
batch 63 | 63S007 | 63S007D3 | d |  | 0.209 | 1 | 0.209 | R | No | No | Yes | -0.112 | 0.555 | 27.917 |  | 42.826 |  | 69.423 |  | 0.939 |  | 27.917 |  | 93.271 |  | 6.283 |  | 0.56 |  | 10.419 |  | 5.835 |  | 14.509 |  | 446.273 |  | 30.06 |  | 40.586 | 0.034 | 20 | 1.2 | -0.2 | 0.02 | 100 |  | 0 |  | 45931
batch 63 | 63S007 | 63S007D4 | a |  | 0.209 | 1 | 0.209 | F | Yes | Yes | Yes | 0.016 | 0.555 | 25.666 | 25.869 | 40.708 | 41.0565 | 67.866 | 68.536 | 0.95 | 0.9405 | 26.257 | 26.4645 | 67.496 | 97.368 | 6.4 | 6.4575 | 0.56 | 0.55 | 9.799 | 10.061 | 5.488 | 5.531 | 14.184 | 14.324 | 322.946 | 465.874 | 30.622 | 30.898 | 40.588 | 0.034 | 20 | -0.2 | 1.2 | 0.02 | 102.3 |  | 0 |  | 45931
batch 63 | 63S007 | 63S007D4 | a |  | 0.209 | 1 | 0.209 | R | Yes | Yes | Yes | 0.016 | 0.555 | 26.072 |  | 41.405 |  | 69.206 |  | 0.931 |  | 26.672 |  | 127.24 |  | 6.515 |  | 0.54 |  | 10.323 |  | 5.574 |  | 14.464 |  | 608.802 |  | 31.174 |  | 40.588 | 0.034 | 20 | 1.2 | -0.2 | 0.02 | 102.3 |  | 0 |  | 45931
batch 63 | 63S007 | 63S007D4 | b |  | 0.209 | 1 | 0.209 | F | Yes | Yes | Yes | 0.019 | 0.555 | 28.19 | 28.4605 | 42.218 | 42.726 | 72.756 | 73.3735 | 0.939 | 0.929 | 28.838 | 29.115 | 64.724 | 87.882 | 5.537 | 5.571 | 0.58 | 0.56 | 10.392 | 10.884 | 6.027 | 6.085 | 15.206 | 15.335 | 309.686 | 420.488 | 26.493 | 26.6565 | 40.577 | 0.035 | 20 | -0.2 | 1.2 | 0.02 | 102.3 |  | 0 |  | 45931
batch 63 | 63S007 | 63S007D4 | b |  | 0.209 | 1 | 0.209 | R | Yes | Yes | Yes | 0.019 | 0.555 | 28.731 |  | 43.234 |  | 73.991 |  | 0.919 |  | 29.392 |  | 111.04 |  | 5.605 |  | 0.54 |  | 11.376 |  | 6.143 |  | 15.464 |  | 531.29 |  | 26.82 |  | 40.577 | 0.035 | 20 | 1.2 | -0.2 | 0.02 | 102.3 |  | 0 |  | 45931
batch 63 | 63S007 | 63S007D4 | c |  | 0.209 | 1 | 0.209 | F | Yes | Yes | Yes | 0.004 | 0.555 | 23.098 | 23.1475 | 38.32 | 38.3895 | 65.552 | 66.236 | 0.941 | 0.9315 | 23.629 | 23.68 | 58.479 | 76.24 | 7.385 | 7.455 | 0.54 | 0.53 | 9.145 | 9.3415 | 4.939 | 4.9495 | 13.7 | 13.843 | 279.802 | 364.7825 | 35.333 | 35.6685 | 40.584 | 0.034 | 20 | -0.2 | 1.2 | 0.02 | 102.3 |  | 0 |  | 45931
batch 63 | 63S007 | 63S007D4 | c |  | 0.209 | 1 | 0.209 | R | Yes | Yes | Yes | 0.004 | 0.555 | 23.197 |  | 38.459 |  | 66.92 |  | 0.922 |  | 23.731 |  | 94.001 |  | 7.525 |  | 0.52 |  | 9.538 |  | 4.96 |  | 13.986 |  | 449.763 |  | 36.004 |  | 40.584 | 0.034 | 20 | 1.2 | -0.2 | 0.02 | 102.3 |  | 0 |  | 45931
batch 63 | 63S007 | 63S007D4 | d |  | 0.209 | 1 | 0.209 | F | Yes | Yes | Yes | -0.039 | 0.555 | 27.229 | 27.762 | 41.798 | 42.5995 | 71.803 | 72.4855 | 0.928 | 0.92 | 27.855 | 28.4005 | 63.158 | 89.281 | 5.543 | 5.552 | 0.56 | 0.55 | 10.396 | 10.7995 | 5.822 | 5.936 | 15.007 | 15.1495 | 302.193 | 427.182 | 26.524 | 26.5665 | 40.586 | 0.034 | 20 | -0.2 | 1.2 | 0.02 | 102.3 |  | 0 |  | 45931
batch 63 | 63S007 | 63S007D4 | d |  | 0.209 | 1 | 0.209 | R | Yes | Yes | Yes | -0.039 | 0.555 | 28.295 |  | 43.401 |  | 73.168 |  | 0.912 |  | 28.946 |  | 115.404 |  | 5.561 |  | 0.54 |  | 11.203 |  | 6.05 |  | 15.292 |  | 552.171 |  | 26.609 |  | 40.586 | 0.034 | 20 | 1.2 | -0.2 | 0.02 | 102.3 |  | 0 |  | 45931
batch 63 | 63S007 | 63S007D5 | a |  | 0.209 | 1 | 0.209 | F | Yes | Yes | Yes | -0.066 | 0.555 | 22.105 | 21.4245 | 37.066 | 36.2435 | 63.825 | 64.109 | 0.934 | 0.9215 | 22.105 | 21.4245 | 57.851 | 60.786 | 8.253 | 8.5915 | 0.54 | 0.52 | 8.555 | 8.613 | 4.62 | 4.478 | 13.339 | 13.3985 | 276.799 | 290.8415 | 39.488 | 41.107 | 40.587 | 0.034 | 20 | -0.2 | 1.2 | 0.02 | 100 |  | 0 |  | 45931
batch 63 | 63S007 | 63S007D5 | a |  | 0.209 | 1 | 0.209 | R | Yes | Yes | Yes | -0.066 | 0.555 | 20.744 |  | 35.421 |  | 64.393 |  | 0.909 |  | 20.744 |  | 63.721 |  | 8.93 |  | 0.5 |  | 8.671 |  | 4.336 |  | 13.458 |  | 304.884 |  | 42.726 |  | 40.587 | 0.034 | 20 | 1.2 | -0.2 | 0.02 | 100 |  | 0 |  | 45931
batch 63 | 63S007 | 63S007D5 | b |  | 0.209 | 1 | 0.209 | F | Yes | Yes | Yes | 0.033 | 0.555 | 30.919 | 30.4105 | 44.386 | 44.208 | 73.223 | 73.4225 | 0.951 | 0.9365 | 30.919 | 30.4105 | 84.872 | 93.385 | 5.044 | 5.2165 | 0.6 | 0.58 | 10.77 | 10.965 | 6.462 | 6.3555 | 15.304 | 15.3455 | 406.088 | 446.8185 | 24.134 | 24.9585 | 40.578 | 0.035 | 20 | -0.2 | 1.2 | 0.02 | 100 |  | 0 |  | 45931
batch 63 | 63S007 | 63S007D5 | b |  | 0.209 | 1 | 0.209 | R | Yes | Yes | Yes | 0.033 | 0.555 | 29.902 |  | 44.03 |  | 73.622 |  | 0.922 |  | 29.902 |  | 101.898 |  | 5.389 |  | 0.56 |  | 11.16 |  | 6.249 |  | 15.387 |  | 487.549 |  | 25.783 |  | 40.578 | 0.035 | 20 | 1.2 | -0.2 | 0.02 | 100 |  | 0 |  | 45931
batch 63 | 63S007 | 63S007D5 | c |  | 0.209 | 1 | 0.209 | F | Yes | Yes | Yes | -0.054 | 0.555 | 26.614 | 25.9355 | 40.148 | 39.5345 | 69.683 | 69.869 | 0.951 | 0.9385 | 26.614 | 25.9355 | 73.096 | 76.922 | 6.725 | 6.955 | 0.56 | 0.54 | 9.933 | 10.0425 | 5.562 | 5.4205 | 14.564 | 14.603 | 349.74 | 368.0465 | 32.179 | 33.278 | 40.584 | 0.034 | 20 | -0.2 | 1.2 | 0.02 | 100 |  | 0 |  | 45931
batch 63 | 63S007 | 63S007D5 | c |  | 0.209 | 1 | 0.209 | R | Yes | Yes | Yes | -0.054 | 0.555 | 25.257 |  | 38.921 |  | 70.055 |  | 0.926 |  | 25.257 |  | 80.748 |  | 7.185 |  | 0.52 |  | 10.152 |  | 5.279 |  | 14.642 |  | 386.353 |  | 34.377 |  | 40.584 | 0.034 | 20 | 1.2 | -0.2 | 0.02 | 100 |  | 0 |  | 45931
batch 63 | 63S007 | 63S007D5 | d |  | 0.209 | 1 | 0.209 | F | Yes | Yes | Yes | -0.036 | 0.555 | 31.82 | 31.2725 | 45.655 | 45.461 | 73.514 | 73.714 | 0.948 | 0.933 | 31.82 | 31.2725 | 85.486 | 94.2275 | 4.635 | 4.893 | 0.6 | 0.58 | 11.084 | 11.2755 | 6.65 | 6.536 | 15.364 | 15.406 | 409.025 | 450.8505 | 22.177 | 23.4105 | 40.578 | 0.035 | 20 | -0.2 | 1.2 | 0.02 | 100 |  | 0 |  | 45931
batch 63 | 63S007 | 63S007D5 | d |  | 0.209 | 1 | 0.209 | R | Yes | Yes | Yes | -0.036 | 0.555 | 30.725 |  | 45.267 |  | 73.914 |  | 0.918 |  | 30.725 |  | 102.969 |  | 5.151 |  | 0.56 |  | 11.467 |  | 6.422 |  | 15.448 |  | 492.676 |  | 24.644 |  | 40.578 | 0.035 | 20 | 1.2 | -0.2 | 0.02 | 100 |  | 0 |  | 45931
batch 63 | 63S009 | 63S009A2 | a |  | 0.209 | 1 | 0.209 | F | Yes | Yes | Yes | 0.032 | 0.555 | 10.906 | 11.0855 | 58.104 | 59.3025 | 19.894 | 19.964 | 0.944 | 0.9365 | 10.906 | 11.0855 | 710.199 | 1107.621 | 7.337 | 7.473 | 0.696 | 0.689 | 3.275 | 3.3635 | 2.279 | 2.3165 | 4.158 | 4.1725 | 3398.083 | 5299.622 | 35.106 | 35.7565 | 40.581 | 0.034 | 20 | -0.2 | 1.2 | 0.02 | 100 |  | 0 |  | 45931
batch 63 | 63S009 | 63S009A2 | a |  | 0.209 | 1 | 0.209 | R | Yes | Yes | Yes | 0.032 | 0.555 | 11.265 |  | 60.501 |  | 20.034 |  | 0.929 |  | 11.265 |  | 1505.043 |  | 7.609 |  | 0.682 |  | 3.452 |  | 2.354 |  | 4.187 |  | 7201.161 |  | 36.407 |  | 40.581 | 0.034 | 20 | 1.2 | -0.2 | 0.02 | 100 |  | 0 |  | 45931
batch 63 | 63S009 | 63S009A2 | b |  | 0.209 | 1 | 0.209 | F | Yes | Yes | Yes | -0.021 | 0.555 | 10.341 | 10.447 | 55.744 | 56.517 | 19.608 | 19.6695 | 0.946 | 0.94 | 10.341 | 10.447 | 726.753 | 990.187 | 10.03 | 10.1875 | 0.67 | 0.663 | 3.226 | 3.293 | 2.161 | 2.1835 | 4.098 | 4.111 | 3477.289 | 4737.7375 | 47.99 | 48.745 | 40.584 | 0.034 | 20 | -0.2 | 1.2 | 0.02 | 100 |  | 0 |  | 45931
batch 63 | 63S009 | 63S009A2 | b |  | 0.209 | 1 | 0.209 | R | Yes | Yes | Yes | -0.021 | 0.555 | 10.553 |  | 57.29 |  | 19.731 |  | 0.934 |  | 10.553 |  | 1253.621 |  | 10.345 |  | 0.656 |  | 3.36 |  | 2.206 |  | 4.124 |  | 5998.186 |  | 49.5 |  | 40.584 | 0.034 | 20 | 1.2 | -0.2 | 0.02 | 100 |  | 0 |  | 45931
batch 63 | 63S009 | 63S009A2 | c |  | 0.209 | 1 | 0.209 | F | Yes | Yes | Yes | -0.009 | 0.555 | 10.945 | 10.9945 | 57.911 | 58.519 | 20.19 | 20.2475 | 0.936 | 0.928 | 10.945 | 10.9945 | 683.259 | 956.5145 | 7.992 | 8.1575 | 0.687 | 0.6765 | 3.329 | 3.397 | 2.287 | 2.2975 | 4.22 | 4.232 | 3269.181 | 4576.6245 | 38.237 | 39.0305 | 40.581 | 0.034 | 20 | -0.2 | 1.2 | 0.02 | 100 |  | 0 |  | 45931
batch 63 | 63S009 | 63S009A2 | c |  | 0.209 | 1 | 0.209 | R | Yes | Yes | Yes | -0.009 | 0.555 | 11.044 |  | 59.127 |  | 20.305 |  | 0.92 |  | 11.044 |  | 1229.77 |  | 8.323 |  | 0.666 |  | 3.465 |  | 2.308 |  | 4.244 |  | 5884.068 |  | 39.824 |  | 40.581 | 0.034 | 20 | 1.2 | -0.2 | 0.02 | 100 |  | 0 |  | 45931
batch 63 | 63S009 | 63S009A2 | d |  | 0.209 | 1 | 0.209 | F | Yes | Yes | Yes | -0.017 | 0.555 | 10.358 | 10.4445 | 56.994 | 57.7285 | 19.354 | 19.4185 | 0.939 | 0.932 | 10.358 | 10.4445 | 576.344 | 757.1265 | 8.437 | 8.169 | 0.688 | 0.6795 | 3.145 | 3.2135 | 2.165 | 2.183 | 4.045 | 4.0585 | 2757.627 | 3622.616 | 40.369 | 39.0865 | 40.587 | 0.034 | 20 | -0.2 | 1.2 | 0.02 | 100 |  | 0 |  | 45931
batch 63 | 63S009 | 63S009A2 | d |  | 0.209 | 1 | 0.209 | R | Yes | Yes | Yes | -0.017 | 0.555 | 10.531 |  | 58.463 |  | 19.483 |  | 0.925 |  | 10.531 |  | 937.909 |  | 7.901 |  | 0.671 |  | 3.282 |  | 2.201 |  | 4.072 |  | 4487.605 |  | 37.804 |  | 40.587 | 0.034 | 20 | 1.2 | -0.2 | 0.02 | 100 |  | 0 |  | 45931
batch 63 | 63S009 | 63S009B2 | a |  | 0.209 | 1 | 0.209 | F | Yes | Yes | Yes | -0.054 | 0.555 | 11.684 | 11.3845 | 62.329 | 61.566 | 20.249 | 20.2875 | 0.926 | 0.9115 | 11.684 | 11.3845 | 982.607 | 1208.462 | 6.386 | 7.058 | 0.7 | 0.6785 | 3.487 | 3.508 | 2.442 | 2.3795 | 4.232 | 4.24 | 4701.467 | 5782.1135 | 30.556 | 33.77 | 40.569 | 0.035 | 20 | -0.2 | 1.2 | 0.02 | 100 |  | 0 |  | 45937
batch 63 | 63S009 | 63S009B2 | a |  | 0.209 | 1 | 0.209 | R | Yes | Yes | Yes | -0.054 | 0.555 | 11.085 |  | 60.803 |  | 20.326 |  | 0.897 |  | 11.085 |  | 1434.317 |  | 7.73 |  | 0.657 |  | 3.529 |  | 2.317 |  | 4.248 |  | 6862.76 |  | 36.984 |  | 40.569 | 0.035 | 20 | 1.2 | -0.2 | 0.02 | 100 |  | 0 |  | 45937
batch 63 | 63S009 | 63S009B2 | b |  | 0.209 | 1 | 0.209 | F | Yes | Yes | Yes | -0.041 | 0.555 | 11.409 | 11.1835 | 61.002 | 60.46 | 20.018 | 20.0635 | 0.934 | 0.9215 | 11.409 | 11.1835 | 846.426 | 1096.4515 | 7.142 | 7.432 | 0.702 | 0.683 | 3.395 | 3.423 | 2.385 | 2.3375 | 4.184 | 4.1935 | 4049.884 | 5246.18 | 34.17 | 35.5575 | 40.579 | 0.035 | 20 | -0.2 | 1.2 | 0.02 | 100 |  | 0 |  | 45937
batch 63 | 63S009 | 63S009B2 | b |  | 0.209 | 1 | 0.209 | R | Yes | Yes | Yes | -0.041 | 0.555 | 10.958 |  | 59.918 |  | 20.109 |  | 0.909 |  | 10.958 |  | 1346.477 |  | 7.722 |  | 0.664 |  | 3.451 |  | 2.29 |  | 4.203 |  | 6442.476 |  | 36.945 |  | 40.579 | 0.035 | 20 | 1.2 | -0.2 | 0.02 | 100 |  | 0 |  | 45937
batch 63 | 63S009 | 63S009B2 | c |  | 0.209 | 1 | 0.209 | F | Yes | Yes | Yes | -0.061 | 0.555 | 11.751 | 11.4115 | 62.956 | 62.017 | 20.132 | 20.1605 | 0.927 | 0.9125 | 11.751 | 11.4115 | 1093.298 | 1270.1375 | 6.297 | 6.987 | 0.705 | 0.682 | 3.484 | 3.498 | 2.456 | 2.385 | 4.208 | 4.214 | 5231.093 | 6077.2145 | 30.128 | 33.43 | 40.581 | 0.034 | 20 | -0.2 | 1.2 | 0.02 | 100 |  | 0 |  | 45937
batch 63 | 63S009 | 63S009B2 | c |  | 0.209 | 1 | 0.209 | R | Yes | Yes | Yes | -0.061 | 0.555 | 11.072 |  | 61.078 |  | 20.189 |  | 0.898 |  | 11.072 |  | 1446.977 |  | 7.677 |  | 0.659 |  | 3.512 |  | 2.314 |  | 4.22 |  | 6923.336 |  | 36.732 |  | 40.581 | 0.034 | 20 | 1.2 | -0.2 | 0.02 | 100 |  | 0 |  | 45937
batch 63 | 63S009 | 63S009B2 | d |  | 0.209 | 1 | 0.209 | F | Yes | Yes | Yes | -0.058 | 0.555 | 11.307 | 10.9985 | 61.42 | 60.557 | 19.719 | 19.752 | 0.934 | 0.9195 | 11.307 | 10.9985 | 966.622 | 1106.3505 | 7.198 | 7.5135 | 0.702 | 0.68 | 3.368 | 3.383 | 2.363 | 2.2985 | 4.121 | 4.128 | 4624.987 | 5293.544 | 34.44 | 35.9505 | 40.583 | 0.034 | 20 | -0.2 | 1.2 | 0.02 | 100 |  | 0 |  | 45937
batch 63 | 63S009 | 63S009B2 | d |  | 0.209 | 1 | 0.209 | R | Yes | Yes | Yes | -0.058 | 0.555 | 10.69 |  | 59.694 |  | 19.785 |  | 0.905 |  | 10.69 |  | 1246.079 |  | 7.829 |  | 0.658 |  | 3.398 |  | 2.234 |  | 4.135 |  | 5962.101 |  | 37.461 |  | 40.583 | 0.034 | 20 | 1.2 | -0.2 | 0.02 | 100 |  | 0 |  | 45937
batch 63 | 63S009 | 63S009B3 | a |  | 0.209 | 1 | 0.209 | F | Yes | Yes | Yes | -0.046 | 0.555 | 11.498 | 11.2455 | 60.054 | 59.511 | 20.841 | 20.879 | 0.94 | 0.926 | 11.763 | 11.5045 | 889.093 | 1115.5325 | 7.613 | 7.9595 | 0.697 | 0.6745 | 3.528 | 3.566 | 2.458 | 2.404 | 4.356 | 4.364 | 4254.035 | 5337.4765 | 36.426 | 38.085 | 40.589 | 0.034 | 20 | -0.2 | 1.2 | 0.02 | 102.3 |  | 0 |  | 45937
batch 63 | 63S009 | 63S009B3 | a |  | 0.209 | 1 | 0.209 | R | Yes | Yes | Yes | -0.046 | 0.555 | 10.993 |  | 58.968 |  | 20.917 |  | 0.912 |  | 11.246 |  | 1341.972 |  | 8.306 |  | 0.652 |  | 3.604 |  | 2.35 |  | 4.372 |  | 6420.918 |  | 39.744 |  | 40.589 | 0.034 | 20 | 1.2 | -0.2 | 0.02 | 102.3 |  | 0 |  | 45937
batch 63 | 63S009 | 63S009B3 | b |  | 0.209 | 1 | 0.209 | F | Yes | Yes | Yes | -0.014 | 0.555 | 11.38 | 11.3025 | 59.26 | 59.4085 | 20.829 | 20.881 | 0.943 | 0.932 | 11.642 | 11.5625 | 798.705 | 1142.402 | 7.168 | 7.749 | 0.696 | 0.6805 | 3.495 | 3.5525 | 2.433 | 2.4165 | 4.353 | 4.364 | 3821.556 | 5466.0395 | 34.299 | 37.0775 | 40.584 | 0.034 | 20 | -0.2 | 1.2 | 0.02 | 102.3 |  | 0 |  | 45937
batch 63 | 63S009 | 63S009B3 | b |  | 0.209 | 1 | 0.209 | R | Yes | Yes | Yes | -0.014 | 0.555 | 11.225 |  | 59.557 |  | 20.933 |  | 0.921 |  | 11.483 |  | 1486.099 |  | 8.33 |  | 0.665 |  | 3.61 |  | 2.4 |  | 4.375 |  | 7110.523 |  | 39.856 |  | 40.584 | 0.034 | 20 | 1.2 | -0.2 | 0.02 | 102.3 |  | 0 |  | 45937
batch 63 | 63S009 | 63S009B3 | c |  | 0.209 | 1 | 0.209 | F | Yes | Yes | Yes | -0.051 | 0.555 | 11.611 | 11.3305 | 60.188 | 59.572 | 21.089 | 21.123 | 0.936 | 0.921 | 11.878 | 11.591 | 835.895 | 1012.0955 | 7.138 | 7.49 | 0.696 | 0.6725 | 3.568 | 3.604 | 2.483 | 2.423 | 4.408 | 4.415 | 3999.5 | 4842.564 | 34.153 | 35.838 | 40.59 | 0.034 | 20 | -0.2 | 1.2 | 0.02 | 102.3 |  | 0 |  | 45937
batch 63 | 63S009 | 63S009B3 | c |  | 0.209 | 1 | 0.209 | R | Yes | Yes | Yes | -0.051 | 0.555 | 11.05 |  | 58.956 |  | 21.157 |  | 0.906 |  | 11.304 |  | 1188.296 |  | 7.842 |  | 0.649 |  | 3.64 |  | 2.363 |  | 4.422 |  | 5685.628 |  | 37.523 |  | 40.59 | 0.034 | 20 | 1.2 | -0.2 | 0.02 | 102.3 |  | 0 |  | 45937
batch 63 | 63S009 | 63S009B3 | d |  | 0.209 | 1 | 0.209 | F | Yes | Yes | Yes | -0.024 | 0.555 | 11.275 | 11.141 | 60.41 | 60.3495 | 20.311 | 20.3495 | 0.94 | 0.928 | 11.534 | 11.397 | 906.927 | 1194.0925 | 7.452 | 7.6635 | 0.701 | 0.6845 | 3.438 | 3.4815 | 2.411 | 2.382 | 4.245 | 4.253 | 4339.362 | 5713.361 | 35.655 | 36.668 | 40.58 | 0.034 | 20 | -0.2 | 1.2 | 0.02 | 102.3 |  | 0 |  | 45937
batch 63 | 63S009 | 63S009B3 | d |  | 0.209 | 1 | 0.209 | R | Yes | Yes | Yes | -0.024 | 0.555 | 11.007 |  | 60.289 |  | 20.388 |  | 0.916 |  | 11.26 |  | 1481.258 |  | 7.875 |  | 0.668 |  | 3.525 |  | 2.353 |  | 4.261 |  | 7087.36 |  | 37.681 |  | 40.58 | 0.034 | 20 | 1.2 | -0.2 | 0.02 | 102.3 |  | 0 |  | 45937
batch 63 | 63S009 | 63S009C3 | a |  | 0.209 | 1 | 0.209 | F | Yes | Yes | Yes | -0.021 | 0.555 | 11.556 | 11.438 | 62.189 | 62.219 | 19.959 | 19.994 | 0.931 | 0.9195 | 11.556 | 11.438 | 1176 | 1622.781 | 6.711 | 6.9045 | 0.702 | 0.6855 | 3.438 | 3.486 | 2.415 | 2.3905 | 4.171 | 4.1785 | 5626.794 | 7764.5015 | 32.11 | 33.0355 | 40.58 | 0.034 | 20 | -0.2 | 1.2 | 0.02 | 100 |  | 0 |  | 45937
batch 63 | 63S009 | 63S009C3 | a |  | 0.209 | 1 | 0.209 | R | Yes | Yes | Yes | -0.021 | 0.555 | 11.32 |  | 62.249 |  | 20.029 |  | 0.908 |  | 11.32 |  | 2069.562 |  | 7.098 |  | 0.669 |  | 3.534 |  | 2.366 |  | 4.186 |  | 9902.209 |  | 33.961 |  | 40.58 | 0.034 | 20 | 1.2 | -0.2 | 0.02 | 100 |  | 0 |  | 45937
batch 63 | 63S009 | 63S009C3 | b |  | 0.209 | 1 | 0.209 | F | Yes | Yes | Yes | 0.003 | 0.555 | 10.266 | 10.279 | 57.02 | 57.532 | 19.521 | 19.586 | 0.922 | 0.912 | 10.266 | 10.279 | 653.496 | 889.189 | 8.9 | 9.102 | 0.669 | 0.656 | 3.205 | 3.275 | 2.146 | 2.1485 | 4.08 | 4.0935 | 3126.776 | 4254.4945 | 42.584 | 43.551 | 40.584 | 0.034 | 20 | -0.2 | 1.2 | 0.02 | 100 |  | 0 |  | 45937
batch 63 | 63S009 | 63S009C3 | b |  | 0.209 | 1 | 0.209 | R | Yes | Yes | Yes | 0.003 | 0.555 | 10.292 |  | 58.044 |  | 19.651 |  | 0.902 |  | 10.292 |  | 1124.882 |  | 9.304 |  | 0.643 |  | 3.345 |  | 2.151 |  | 4.107 |  | 5382.213 |  | 44.518 |  | 40.584 | 0.034 | 20 | 1.2 | -0.2 | 0.02 | 100 |  | 0 |  | 45937
batch 63 | 63S009 | 63S009C3 | c |  | 0.209 | 1 | 0.209 | F | Yes | Yes | Yes | -0.021 | 0.555 | 11.263 | 11.1495 | 60.576 | 60.656 | 20 | 20.037 | 0.93 | 0.9175 | 11.263 | 11.1495 | 1012.144 | 1386.865 | 7.085 | 7.29 | 0.692 | 0.675 | 3.404 | 3.456 | 2.354 | 2.33 | 4.18 | 4.188 | 4842.794 | 6635.7185 | 33.901 | 34.8805 | 40.587 | 0.034 | 20 | -0.2 | 1.2 | 0.02 | 100 |  | 0 |  | 45937
batch 63 | 63S009 | 63S009C3 | c |  | 0.209 | 1 | 0.209 | R | Yes | Yes | Yes | -0.021 | 0.555 | 11.036 |  | 60.736 |  | 20.074 |  | 0.905 |  | 11.036 |  | 1761.586 |  | 7.495 |  | 0.658 |  | 3.508 |  | 2.306 |  | 4.196 |  | 8428.643 |  | 35.86 |  | 40.587 | 0.034 | 20 | 1.2 | -0.2 | 0.02 | 100 |  | 0 |  | 45937
batch 63 | 63S009 | 63S009C3 | d |  | 0.209 | 1 | 0.209 | F | Yes | Yes | Yes | -0.001 | 0.555 | 10.746 | 10.7415 | 58.968 | 59.477 | 19.72 | 19.7725 | 0.924 | 0.9135 | 10.746 | 10.7415 | 835.67 | 1216.392 | 7.282 | 7.8745 | 0.68 | 0.6665 | 3.303 | 3.3695 | 2.246 | 2.245 | 4.121 | 4.132 | 3998.419 | 5820.0565 | 34.842 | 37.677 | 40.584 | 0.034 | 20 | -0.2 | 1.2 | 0.02 | 100 |  | 0 |  | 45937
batch 63 | 63S009 | 63S009C3 | d |  | 0.209 | 1 | 0.209 | R | Yes | Yes | Yes | -0.001 | 0.555 | 10.737 |  | 59.986 |  | 19.825 |  | 0.903 |  | 10.737 |  | 1597.114 |  | 8.467 |  | 0.653 |  | 3.436 |  | 2.244 |  | 4.143 |  | 7641.694 |  | 40.512 |  | 40.584 | 0.034 | 20 | 1.2 | -0.2 | 0.02 | 100 |  | 0 |  | 45937
batch 63 | 63S009 | 63S009C4 | a |  | 0.209 | 1 | 0.209 | F | Yes | Yes | Yes | 0.05 | 0.555 | 12.033 | 11.731 | 61.271 | 60.564 | 20.49 | 20.5195 | 0.958 | 0.9435 | 12.033 | 11.731 | 1088.115 | 1550.7425 | 7.512 | 8.026 | 0.716 | 0.6895 | 3.514 | 3.5595 | 2.515 | 2.452 | 4.282 | 4.2885 | 5206.293 | 7419.82 | 35.942 | 38.402 | 40.578 | 0.035 | 20 | -0.2 | 1.2 | 0.02 | 100 |  | 0 |  | 45931
batch 63 | 63S009 | 63S009C4 | a |  | 0.209 | 1 | 0.209 | R | Yes | Yes | Yes | 0.05 | 0.555 | 11.429 |  | 59.857 |  | 20.549 |  | 0.929 |  | 11.429 |  | 2013.37 |  | 8.54 |  | 0.663 |  | 3.605 |  | 2.389 |  | 4.295 |  | 9633.347 |  | 40.862 |  | 40.578 | 0.035 | 20 | 1.2 | -0.2 | 0.02 | 100 |  | 0 |  | 45931
batch 63 | 63S009 | 63S009C4 | b |  | 0.209 | 1 | 0.209 | F | Yes | Yes | Yes | 0.041 | 0.555 | 11.48 | 11.245 | 61.247 | 60.853 | 19.73 | 19.7635 | 0.95 | 0.935 | 11.48 | 11.245 | 1187.529 | 1648.3335 | 7.396 | 8.136 | 0.708 | 0.685 | 3.388 | 3.433 | 2.399 | 2.35 | 4.124 | 4.1305 | 5681.959 | 7886.7655 | 35.385 | 38.926 | 40.587 | 0.034 | 20 | -0.2 | 1.2 | 0.02 | 100 |  | 0 |  | 45931
batch 63 | 63S009 | 63S009C4 | b |  | 0.209 | 1 | 0.209 | R | Yes | Yes | Yes | 0.041 | 0.555 | 11.01 |  | 60.459 |  | 19.797 |  | 0.92 |  | 11.01 |  | 2109.138 |  | 8.876 |  | 0.662 |  | 3.478 |  | 2.301 |  | 4.137 |  | 10091.572 |  | 42.467 |  | 40.587 | 0.034 | 20 | 1.2 | -0.2 | 0.02 | 100 |  | 0 |  | 45931
batch 63 | 63S009 | 63S009C4 | c |  | 0.209 | 1 | 0.209 | F | Yes | Yes | Yes | 0.037 | 0.555 | 12.221 | 11.997 | 61.374 | 61.094 | 20.675 | 20.715 | 0.963 | 0.948 | 12.221 | 11.997 | 1096.356 | 1916.66 | 7.432 | 7.7935 | 0.72 | 0.6955 | 3.545 | 3.605 | 2.554 | 2.5075 | 4.321 | 4.3295 | 5245.723 | 9170.6225 | 35.559 | 37.289 | 40.581 | 0.034 | 20 | -0.2 | 1.2 | 0.02 | 100 |  | 0 |  | 45931
batch 63 | 63S009 | 63S009C4 | c |  | 0.209 | 1 | 0.209 | R | Yes | Yes | Yes | 0.037 | 0.555 | 11.773 |  | 60.814 |  | 20.755 |  | 0.933 |  | 11.773 |  | 2736.964 |  | 8.155 |  | 0.671 |  | 3.665 |  | 2.461 |  | 4.338 |  | 13095.522 |  | 39.019 |  | 40.581 | 0.034 | 20 | 1.2 | -0.2 | 0.02 | 100 |  | 0 |  | 45931
batch 63 | 63S009 | 63S009C4 | d |  | 0.209 | 1 | 0.209 | F | Yes | Yes | Yes | -0.027 | 0.555 | 11.422 | 11.269 | 60.917 | 60.9025 | 19.645 | 19.683 | 0.954 | 0.94 | 11.422 | 11.269 | 1202.749 | 1928.5405 | 7.466 | 7.795 | 0.711 | 0.6895 | 3.356 | 3.4165 | 2.387 | 2.355 | 4.106 | 4.114 | 5754.782 | 9227.468 | 35.722 | 37.2955 | 40.585 | 0.034 | 20 | -0.2 | 1.2 | 0.02 | 100 |  | 0 |  | 45931
batch 63 | 63S009 | 63S009C4 | d |  | 0.209 | 1 | 0.209 | R | Yes | Yes | Yes | -0.027 | 0.555 | 11.116 |  | 60.888 |  | 19.721 |  | 0.926 |  | 11.116 |  | 2654.332 |  | 8.124 |  | 0.668 |  | 3.477 |  | 2.323 |  | 4.122 |  | 12700.154 |  | 38.869 |  | 40.585 | 0.034 | 20 | 1.2 | -0.2 | 0.02 | 100 |  | 0 |  | 45931
batch 63 | 63S009 | 63S009C5 | a |  | 0.209 | 1 | 0.209 | F | Yes | Yes | Yes | -0.047 | 0.555 | 10.336 | 10.5815 | 55.337 | 57.0785 | 20.655 | 20.73 | 0.925 | 0.915 | 10.574 | 10.825 | 655.196 | 1144.0925 | 8.362 | 8.4195 | 0.659 | 0.651 | 3.354 | 3.4775 | 2.21 | 2.2625 | 4.317 | 4.3325 | 3134.91 | 5474.1265 | 40.012 | 40.2865 | 40.583 | 0.034 | 20 | -0.2 | 1.2 | 0.02 | 102.3 |  | 0 |  | 45931
batch 63 | 63S009 | 63S009C5 | a |  | 0.209 | 1 | 0.209 | R | Yes | Yes | Yes | -0.047 | 0.555 | 10.827 |  | 58.82 |  | 20.805 |  | 0.905 |  | 11.076 |  | 1632.989 |  | 8.477 |  | 0.643 |  | 3.601 |  | 2.315 |  | 4.348 |  | 7813.343 |  | 40.561 |  | 40.583 | 0.034 | 20 | 1.2 | -0.2 | 0.02 | 102.3 |  | 0 |  | 45931
batch 63 | 63S009 | 63S009C5 | b |  | 0.209 | 1 | 0.209 | F | Yes | Yes | Yes | 0.072 | 0.555 | 10.045 | 10.437 | 54.334 | 56.6325 | 20.635 | 20.717 | 0.917 | 0.9105 | 10.276 | 10.677 | 633.822 | 1202.6165 | 9.226 | 8.722 | 0.645 | 0.6445 | 3.33 | 3.4615 | 2.148 | 2.2315 | 4.313 | 4.33 | 3032.642 | 5754.1475 | 44.143 | 41.731 | 40.578 | 0.035 | 20 | -0.2 | 1.2 | 0.02 | 102.3 |  | 0 |  | 45931
batch 63 | 63S009 | 63S009C5 | b |  | 0.209 | 1 | 0.209 | R | Yes | Yes | Yes | 0.072 | 0.555 | 10.829 |  | 58.931 |  | 20.799 |  | 0.904 |  | 11.078 |  | 1771.411 |  | 8.218 |  | 0.644 |  | 3.593 |  | 2.315 |  | 4.347 |  | 8475.653 |  | 39.319 |  | 40.578 | 0.035 | 20 | 1.2 | -0.2 | 0.02 | 102.3 |  | 0 |  | 45931
batch 63 | 63S009 | 63S009C5 | c |  | 0.209 | 1 | 0.209 | F | Yes | Yes | Yes | 0.047 | 0.555 | 10.344 | 10.598 | 55.751 | 57.647 | 20.684 | 20.761 | 0.918 | 0.9065 | 10.582 | 10.842 | 618.25 | 990.917 | 8.405 | 8.3015 | 0.659 | 0.651 | 3.358 | 3.484 | 2.212 | 2.266 | 4.323 | 4.339 | 2958.134 | 4741.2305 | 40.214 | 39.7185 | 40.585 | 0.034 | 20 | -0.2 | 1.2 | 0.02 | 102.3 |  | 0 |  | 45931
batch 63 | 63S009 | 63S009C5 | c |  | 0.209 | 1 | 0.209 | R | Yes | Yes | Yes | 0.047 | 0.555 | 10.852 |  | 59.543 |  | 20.838 |  | 0.895 |  | 11.102 |  | 1363.584 |  | 8.198 |  | 0.643 |  | 3.61 |  | 2.32 |  | 4.355 |  | 6524.327 |  | 39.223 |  | 40.585 | 0.034 | 20 | 1.2 | -0.2 | 0.02 | 102.3 |  | 0 |  | 45931
batch 63 | 63S009 | 63S009C5 | d |  | 0.209 | 1 | 0.209 | F | Yes | Yes | Yes | -0.076 | 0.555 | 9.455 | 9.8155 | 51.927 | 54.179 | 20.624 | 20.7065 | 0.903 | 0.895 | 9.672 | 10.041 | 338.201 | 421.3525 | 9.697 | 9.033 | 0.64 | 0.64 | 3.159 | 3.2795 | 2.021 | 2.0985 | 4.31 | 4.3275 | 1618.186 | 2016.0415 | 46.396 | 43.22 | 40.578 | 0.035 | 20 | -0.2 | 1.2 | 0.02 | 102.3 |  | 0 |  | 45931
batch 63 | 63S009 | 63S009C5 | d |  | 0.209 | 1 | 0.209 | R | Yes | Yes | Yes | -0.076 | 0.555 | 10.176 |  | 56.431 |  | 20.789 |  | 0.887 |  | 10.41 |  | 504.504 |  | 8.369 |  | 0.64 |  | 3.4 |  | 2.176 |  | 4.345 |  | 2413.897 |  | 40.044 |  | 40.578 | 0.035 | 20 | 1.2 | -0.2 | 0.02 | 102.3 |  | 0 |  | 45931
batch 63 | 63S009 | 63S009D2 | a |  | 0.209 | 1 | 0.209 | F | Yes | Yes | Yes | -0.061 | 0.555 | 10.999 | 10.6815 | 58.6 | 57.6135 | 20.008 | 20.0265 | 0.938 | 0.9255 | 10.999 | 10.6815 | 1161.588 | 1390.387 | 10.088 | 10.593 | 0.666 | 0.645 | 3.453 | 3.4615 | 2.299 | 2.2325 | 4.182 | 4.1855 | 5557.838 | 6652.57 | 48.269 | 50.6845 | 40.581 | 0.034 | 20 | -0.2 | 1.2 | 0.02 | 100 |  | 0 |  | 45931
batch 63 | 63S009 | 63S009D2 | a |  | 0.209 | 1 | 0.209 | R | Yes | Yes | Yes | -0.061 | 0.555 | 10.364 |  | 56.627 |  | 20.045 |  | 0.913 |  | 10.364 |  | 1619.186 |  | 11.098 |  | 0.624 |  | 3.47 |  | 2.166 |  | 4.189 |  | 7747.302 |  | 53.1 |  | 40.581 | 0.034 | 20 | 1.2 | -0.2 | 0.02 | 100 |  | 0 |  | 45931
batch 63 | 63S009 | 63S009D2 | b |  | 0.209 | 1 | 0.209 | F | Yes | Yes | Yes | 0.071 | 0.555 | 12.025 | 11.6005 | 62.676 | 61.325 | 20.23 | 20.241 | 0.948 | 0.934 | 12.025 | 11.6005 | 1867.435 | 2204.6445 | 8.22 | 8.947 | 0.699 | 0.675 | 3.596 | 3.5915 | 2.513 | 2.4245 | 4.228 | 4.2305 | 8935.095 | 10548.538 | 39.331 | 42.81 | 40.589 | 0.034 | 20 | -0.2 | 1.2 | 0.02 | 100 |  | 0 |  | 45931
batch 63 | 63S009 | 63S009D2 | b |  | 0.209 | 1 | 0.209 | R | Yes | Yes | Yes | 0.071 | 0.555 | 11.176 |  | 59.974 |  | 20.252 |  | 0.92 |  | 11.176 |  | 2541.854 |  | 9.674 |  | 0.651 |  | 3.587 |  | 2.336 |  | 4.233 |  | 12161.981 |  | 46.289 |  | 40.589 | 0.034 | 20 | 1.2 | -0.2 | 0.02 | 100 |  | 0 |  | 45931
batch 63 | 63S009 | 63S009D2 | c |  | 0.209 | 1 | 0.209 | F | Yes | Yes | Yes | -0.077 | 0.555 | 10.123 | 9.762 | 54.544 | 53.1905 | 19.669 | 19.691 | 0.944 | 0.932 | 10.123 | 9.762 | 955.475 | 1096.914 | 13.377 | 14.194 | 0.636 | 0.618 | 3.327 | 3.301 | 2.116 | 2.0405 | 4.111 | 4.1155 | 4571.651 | 5248.3925 | 64.005 | 67.9135 | 40.582 | 0.034 | 20 | -0.2 | 1.2 | 0.02 | 100 |  | 0 |  | 45931
batch 63 | 63S009 | 63S009D2 | c |  | 0.209 | 1 | 0.209 | R | Yes | Yes | Yes | -0.077 | 0.555 | 9.401 |  | 51.837 |  | 19.713 |  | 0.92 |  | 9.401 |  | 1238.353 |  | 15.011 |  | 0.6 |  | 3.275 |  | 1.965 |  | 4.12 |  | 5925.134 |  | 71.822 |  | 40.582 | 0.034 | 20 | 1.2 | -0.2 | 0.02 | 100 |  | 0 |  | 45931
batch 63 | 63S009 | 63S009D2 | d |  | 0.209 | 1 | 0.209 | F | Yes | Yes | Yes | -0.079 | 0.555 | 11.826 | 11.3925 | 63.266 | 61.997 | 19.769 | 19.776 | 0.946 | 0.929 | 11.826 | 11.3925 | 1325.608 | 1396.896 | 6.879 | 7.615 | 0.712 | 0.686 | 3.469 | 3.47 | 2.472 | 2.381 | 4.132 | 4.1335 | 6342.622 | 6683.713 | 32.916 | 36.4365 | 40.577 | 0.035 | 20 | -0.2 | 1.2 | 0.02 | 100 |  | 0 |  | 45931
batch 63 | 63S009 | 63S009D2 | d |  | 0.209 | 1 | 0.209 | R | Yes | Yes | Yes | -0.079 | 0.555 | 10.959 |  | 60.728 |  | 19.783 |  | 0.912 |  | 10.959 |  | 1468.184 |  | 8.351 |  | 0.66 |  | 3.471 |  | 2.29 |  | 4.135 |  | 7024.804 |  | 39.957 |  | 40.577 | 0.035 | 20 | 1.2 | -0.2 | 0.02 | 100 |  | 0 |  | 45931
batch 63 | 63S009 | 63S009D3 | a |  | 0.209 | 1 | 0.209 | F | Yes | Yes | Yes | -0.03 | 0.555 | 10.902 | 10.741 | 58.047 | 57.817 | 20.401 | 20.4405 | 0.942 | 0.93 | 11.153 | 10.988 | 942.838 | 1381.088 | 9.526 | 9.833 | 0.674 | 0.6555 | 3.457 | 3.5045 | 2.331 | 2.2965 | 4.264 | 4.272 | 4511.188 | 6608.077 | 45.579 | 47.047 | 40.579 | 0.035 | 20 | -0.2 | 1.2 | 0.02 | 102.3 |  | 0 |  | 45931
batch 63 | 63S009 | 63S009D3 | a |  | 0.209 | 1 | 0.209 | R | Yes | Yes | Yes | -0.03 | 0.555 | 10.58 |  | 57.587 |  | 20.48 |  | 0.918 |  | 10.823 |  | 1819.338 |  | 10.14 |  | 0.637 |  | 3.552 |  | 2.262 |  | 4.28 |  | 8704.966 |  | 48.515 |  | 40.579 | 0.035 | 20 | 1.2 | -0.2 | 0.02 | 102.3 |  | 0 |  | 45931
batch 63 | 63S009 | 63S009D3 | b |  | 0.209 | 1 | 0.209 | F | Yes | Yes | Yes | 0.013 | 0.555 | 10.933 | 10.8615 | 59.351 | 59.5695 | 19.981 | 20.028 | 0.943 | 0.9315 | 11.184 | 11.111 | 918.98 | 1457.3055 | 7.648 | 8.2735 | 0.69 | 0.6735 | 3.386 | 3.449 | 2.337 | 2.322 | 4.176 | 4.186 | 4397.033 | 6972.7525 | 36.592 | 39.5855 | 40.583 | 0.034 | 20 | -0.2 | 1.2 | 0.02 | 102.3 |  | 0 |  | 45931
batch 63 | 63S009 | 63S009D3 | b |  | 0.209 | 1 | 0.209 | R | Yes | Yes | Yes | 0.013 | 0.555 | 10.79 |  | 59.788 |  | 20.075 |  | 0.92 |  | 11.038 |  | 1995.631 |  | 8.899 |  | 0.657 |  | 3.512 |  | 2.307 |  | 4.196 |  | 9548.472 |  | 42.579 |  | 40.583 | 0.034 | 20 | 1.2 | -0.2 | 0.02 | 102.3 |  | 0 |  | 45931
batch 63 | 63S009 | 63S009D3 | c |  | 0.209 | 1 | 0.209 | F | Yes | Yes | Yes | -0.03 | 0.555 | 11.109 | 10.9475 | 58.859 | 58.784 | 20.489 | 20.532 | 0.942 | 0.9275 | 11.364 | 11.199 | 888.058 | 1238.8415 | 8.514 | 8.7645 | 0.686 | 0.665 | 3.461 | 3.521 | 2.375 | 2.3405 | 4.282 | 4.291 | 4249.082 | 5927.471 | 40.736 | 41.935 | 40.579 | 0.035 | 20 | -0.2 | 1.2 | 0.02 | 102.3 |  | 0 |  | 45931
batch 63 | 63S009 | 63S009D3 | c |  | 0.209 | 1 | 0.209 | R | Yes | Yes | Yes | -0.03 | 0.555 | 10.786 |  | 58.709 |  | 20.575 |  | 0.913 |  | 11.034 |  | 1589.625 |  | 9.015 |  | 0.644 |  | 3.581 |  | 2.306 |  | 4.3 |  | 7605.86 |  | 43.134 |  | 40.579 | 0.035 | 20 | 1.2 | -0.2 | 0.02 | 102.3 |  | 0 |  | 45931
batch 63 | 63S009 | 63S009D3 | d |  | 0.209 | 1 | 0.209 | F | Yes | Yes | Yes | -0.027 | 0.555 | 11.488 | 11.337 | 60.719 | 60.679 | 20.328 | 20.3695 | 0.952 | 0.9385 | 11.752 | 11.598 | 1036.95 | 1569.1535 | 7.242 | 7.502 | 0.708 | 0.687 | 3.469 | 3.5295 | 2.456 | 2.424 | 4.249 | 4.2575 | 4961.484 | 7507.9125 | 34.65 | 35.8935 | 40.579 | 0.035 | 20 | -0.2 | 1.2 | 0.02 | 102.3 |  | 0 |  | 45931
batch 63 | 63S009 | 63S009D3 | d |  | 0.209 | 1 | 0.209 | R | Yes | Yes | Yes | -0.027 | 0.555 | 11.186 |  | 60.639 |  | 20.411 |  | 0.925 |  | 11.444 |  | 2101.357 |  | 7.762 |  | 0.666 |  | 3.59 |  | 2.392 |  | 4.266 |  | 10054.341 |  | 37.137 |  | 40.579 | 0.035 | 20 | 1.2 | -0.2 | 0.02 | 102.3 |  | 0 |  | 45931
batch 63 | 63S009 | 63S009D4 | a |  | 0.209 | 1 | 0.209 | F | No | No | Yes | -0.127 | 0.555 | 11.091 | 10.464 | 58.085 | 55.6065 | 20.837 | 20.8425 | 0.937 | 0.923 | 11.346 | 10.7045 | 947.683 | 929.1965 | 10.73 | 11.7845 | 0.662 | 0.631 | 3.584 | 3.5445 | 2.371 | 2.237 | 4.355 | 4.356 | 4534.367 | 4445.916 | 51.342 | 56.3855 | 40.585 | 0.034 | 20 | -0.2 | 1.2 | 0.02 | 102.3 |  | 0 |  | 45929
batch 63 | 63S009 | 63S009D4 | a |  | 0.209 | 1 | 0.209 | R | No | No | Yes | -0.127 | 0.555 | 9.837 |  | 53.128 |  | 20.848 |  | 0.909 |  | 10.063 |  | 910.71 |  | 12.839 |  | 0.6 |  | 3.505 |  | 2.103 |  | 4.357 |  | 4357.465 |  | 61.429 |  | 40.585 | 0.034 | 20 | 1.2 | -0.2 | 0.02 | 102.3 |  | 0 |  | 45929
batch 63 | 63S009 | 63S009D4 | b |  | 0.209 | 1 | 0.209 | F | No | No | Yes | -0.113 | 0.555 | 12.538 | 11.904 | 65.061 | 62.8865 | 20.728 | 20.7395 | 0.951 | 0.933 | 12.827 | 12.178 | 1351.475 | 1433.521 | 6.499 | 7.552 | 0.728 | 0.6915 | 3.681 | 3.6795 | 2.681 | 2.5455 | 4.332 | 4.3345 | 6466.389 | 6858.9535 | 31.097 | 36.134 | 40.581 | 0.034 | 20 | -0.2 | 1.2 | 0.02 | 102.3 |  | 0 |  | 45929
batch 63 | 63S009 | 63S009D4 | b |  | 0.209 | 1 | 0.209 | R | No | No | Yes | -0.113 | 0.555 | 11.27 |  | 60.712 |  | 20.751 |  | 0.915 |  | 11.529 |  | 1515.567 |  | 8.605 |  | 0.655 |  | 3.678 |  | 2.41 |  | 4.337 |  | 7251.518 |  | 41.171 |  | 40.581 | 0.034 | 20 | 1.2 | -0.2 | 0.02 | 102.3 |  | 0 |  | 45929
batch 63 | 63S009 | 63S009D4 | c |  | 0.209 | 1 | 0.209 | F | No | No | Yes | 0.104 | 0.555 | 12.36 | 11.719 | 63.305 | 60.9245 | 20.873 | 20.8705 | 0.957 | 0.9425 | 12.644 | 11.9885 | 1835.898 | 1801.167 | 8.557 | 9.283 | 0.709 | 0.676 | 3.73 | 3.707 | 2.643 | 2.506 | 4.362 | 4.3615 | 8784.202 | 8618.0235 | 40.943 | 44.416 | 40.584 | 0.034 | 20 | -0.2 | 1.2 | 0.02 | 102.3 |  | 0 |  | 45929
batch 63 | 63S009 | 63S009D4 | c |  | 0.209 | 1 | 0.209 | R | No | No | Yes | 0.104 | 0.555 | 11.078 |  | 58.544 |  | 20.868 |  | 0.928 |  | 11.333 |  | 1766.436 |  | 10.009 |  | 0.643 |  | 3.684 |  | 2.369 |  | 4.361 |  | 8451.845 |  | 47.889 |  | 40.584 | 0.034 | 20 | 1.2 | -0.2 | 0.02 | 102.3 |  | 0 |  | 45929
batch 63 | 63S009 | 63S009D4 | d |  | 0.209 | 1 | 0.209 | F | No | No | Yes | -0.104 | 0.555 | 12.863 | 12.255 | 65.191 | 63.221 | 20.99 | 21.014 | 0.962 | 0.9435 | 13.159 | 12.5365 | 1408.311 | 1765.764 | 6.405 | 7.1065 | 0.741 | 0.7025 | 3.713 | 3.731 | 2.75 | 2.62 | 4.387 | 4.392 | 6738.331 | 8448.633 | 30.647 | 34.004 | 40.587 | 0.034 | 20 | -0.2 | 1.2 | 0.02 | 102.3 |  | 0 |  | 45929
batch 63 | 63S009 | 63S009D4 | d |  | 0.209 | 1 | 0.209 | R | No | No | Yes | -0.104 | 0.555 | 11.647 |  | 61.251 |  | 21.038 |  | 0.925 |  | 11.914 |  | 2123.217 |  | 7.808 |  | 0.664 |  | 3.749 |  | 2.49 |  | 4.397 |  | 10158.935 |  | 37.361 |  | 40.587 | 0.034 | 20 | 1.2 | -0.2 | 0.02 | 102.3 |  | 0 |  | 45929
batch 63 | 63S009 | 63S009D5 | a |  | 0.209 | 1 | 0.209 | F | No | No | Yes | 0.118 | 0.555 | 8.958 | 9.5565 | 51.537 | 54.831 | 19.583 | 19.7075 | 0.888 | 0.8845 | 8.958 | 9.5565 | 364.83 | 585.682 | 9.748 | 9.3795 | 0.62 | 0.625 | 3.02 | 3.195 | 1.872 | 1.997 | 4.093 | 4.119 | 1745.596 | 2802.3055 | 46.64 | 44.878 | 40.581 | 0.034 | 20 | -0.2 | 1.2 | 0.02 | 100 |  | 0 |  | 45931
batch 63 | 63S009 | 63S009D5 | a |  | 0.209 | 1 | 0.209 | R | No | No | Yes | 0.118 | 0.555 | 10.155 |  | 58.125 |  | 19.832 |  | 0.881 |  | 10.155 |  | 806.534 |  | 9.011 |  | 0.63 |  | 3.37 |  | 2.122 |  | 4.145 |  | 3859.015 |  | 43.116 |  | 40.581 | 0.034 | 20 | 1.2 | -0.2 | 0.02 | 100 |  | 0 |  | 45931
batch 63 | 63S009 | 63S009D5 | b |  | 0.209 | 1 | 0.209 | F | Yes | Yes | Yes | 0.087 | 0.555 | 9.53 | 9.985 | 52.983 | 55.6155 | 20.035 | 20.1395 | 0.898 | 0.8915 | 9.53 | 9.985 | 490.163 | 884.4775 | 9.635 | 9.0255 | 0.629 | 0.6295 | 3.166 | 3.314 | 1.992 | 2.087 | 4.187 | 4.209 | 2345.278 | 4231.9495 | 46.1 | 43.1835 | 40.588 | 0.034 | 20 | -0.2 | 1.2 | 0.02 | 100 |  | 0 |  | 45931
batch 63 | 63S009 | 63S009D5 | b |  | 0.209 | 1 | 0.209 | R | Yes | Yes | Yes | 0.087 | 0.555 | 10.44 |  | 58.248 |  | 20.244 |  | 0.885 |  | 10.44 |  | 1278.792 |  | 8.416 |  | 0.63 |  | 3.462 |  | 2.182 |  | 4.231 |  | 6118.621 |  | 40.267 |  | 40.588 | 0.034 | 20 | 1.2 | -0.2 | 0.02 | 100 |  | 0 |  | 45931
batch 63 | 63S009 | 63S009D5 | c |  | 0.209 | 1 | 0.209 | F | No | No | Yes | -0.148 | 0.555 | 8.884 | 9.5405 | 50.789 | 54.319 | 19.876 | 20.012 | 0.88 | 0.8775 | 8.884 | 9.5405 | 343.819 | 573.7715 | 10.427 | 9.53 | 0.6 | 0.613 | 3.095 | 3.249 | 1.857 | 1.994 | 4.154 | 4.1825 | 1645.068 | 2745.3195 | 49.891 | 45.5975 | 40.581 | 0.034 | 20 | -0.2 | 1.2 | 0.02 | 100 |  | 0 |  | 45931
batch 63 | 63S009 | 63S009D5 | c |  | 0.209 | 1 | 0.209 | R | No | No | Yes | -0.148 | 0.555 | 10.197 |  | 57.849 |  | 20.148 |  | 0.875 |  | 10.197 |  | 803.724 |  | 8.633 |  | 0.626 |  | 3.403 |  | 2.131 |  | 4.211 |  | 3845.571 |  | 41.304 |  | 40.581 | 0.034 | 20 | 1.2 | -0.2 | 0.02 | 100 |  | 0 |  | 45931
batch 63 | 63S009 | 63S009D5 | d |  | 0.209 | 1 | 0.209 | F | No | No | Yes | 0.114 | 0.555 | 9.425 | 10.0285 | 52.414 | 55.737 | 20.107 | 20.2285 | 0.894 | 0.8895 | 9.425 | 10.0285 | 445.684 | 863.4195 | 9.606 | 8.8585 | 0.62 | 0.627 | 3.177 | 3.341 | 1.97 | 2.096 | 4.202 | 4.2275 | 2132.46 | 4131.195 | 45.962 | 42.3845 | 40.577 | 0.035 | 20 | -0.2 | 1.2 | 0.02 | 100 |  | 0 |  | 45931
batch 63 | 63S009 | 63S009D5 | d |  | 0.209 | 1 | 0.209 | R | No | No | Yes | 0.114 | 0.555 | 10.632 |  | 59.06 |  | 20.35 |  | 0.885 |  | 10.632 |  | 1281.155 |  | 8.111 |  | 0.634 |  | 3.505 |  | 2.222 |  | 4.253 |  | 6129.93 |  | 38.807 |  | 40.577 | 0.035 | 20 | 1.2 | -0.2 | 0.02 | 100 |  | 0 |  | 45931
batch 65 | 65S005 | 65S005A2 | a |  | 0.209 | 1 | 0.209 | F | Yes | Yes | Yes | -0.051 | 0.555 | 13.218 | 12.898 | 68.974 | 67.607 | 18.696 | 18.6945 | 1.025 | 1.0205 | 13.218 | 12.898 | 5432.92 | 5324.018 | 8.753 | 9.0365 | 0.783 | 0.772 | 3.528 | 3.491 | 2.762 | 2.6955 | 3.907 | 3.907 | 25994.832 | 25473.77 | 41.881 | 43.238 | 40.585 | 0.035 | 20 | -0.2 | 1.2 | 0.02 | 100 |  | 0 |  | 45939
batch 65 | 65S005 | 65S005A2 | a |  | 0.209 | 1 | 0.209 | R | Yes | Yes | Yes | -0.051 | 0.555 | 12.578 |  | 66.24 |  | 18.693 |  | 1.016 |  | 12.578 |  | 5215.116 |  | 9.32 |  | 0.761 |  | 3.454 |  | 2.629 |  | 3.907 |  | 24952.708 |  | 44.595 |  | 40.585 | 0.035 | 20 | 1.2 | -0.2 | 0.02 | 100 |  | 0 |  | 45939
batch 65 | 65S005 | 65S005A2 | b |  | 0.209 | 1 | 0.209 | F | Yes | Yes | Yes | -0.049 | 0.555 | 12.832 | 12.5315 | 68.127 | 66.864 | 18.439 | 18.4405 | 1.022 | 1.0165 | 12.832 | 12.5315 | 2037.808 | 2036.718 | 8.831 | 8.857 | 0.786 | 0.7745 | 3.413 | 3.3815 | 2.682 | 2.619 | 3.854 | 3.854 | 9750.277 | 9745.062 | 42.252 | 42.378 | 40.582 | 0.034 | 20 | -0.2 | 1.2 | 0.02 | 100 |  | 0 |  | 45939
batch 65 | 65S005 | 65S005A2 | b |  | 0.209 | 1 | 0.209 | R | Yes | Yes | Yes | -0.049 | 0.555 | 12.231 |  | 65.601 |  | 18.442 |  | 1.011 |  | 12.231 |  | 2035.628 |  | 8.883 |  | 0.763 |  | 3.35 |  | 2.556 |  | 3.854 |  | 9739.847 |  | 42.504 |  | 40.582 | 0.034 | 20 | 1.2 | -0.2 | 0.02 | 100 |  | 0 |  | 45939
batch 65 | 65S005 | 65S005A2 | c |  | 0.209 | 1 | 0.209 | F | Yes | Yes | Yes | -0.054 | 0.555 | 13.018 | 12.6855 | 68.868 | 67.447 | 18.415 | 18.415 | 1.027 | 1.0215 | 13.018 | 12.6855 | 5033.006 | 5052.889 | 8.919 | 9.2255 | 0.785 | 0.773 | 3.468 | 3.431 | 2.721 | 2.6515 | 3.849 | 3.849 | 24081.368 | 24176.5035 | 42.674 | 44.1405 | 40.584 | 0.034 | 20 | -0.2 | 1.2 | 0.02 | 100 |  | 0 |  | 45939
batch 65 | 65S005 | 65S005A2 | c |  | 0.209 | 1 | 0.209 | R | Yes | Yes | Yes | -0.054 | 0.555 | 12.353 |  | 66.026 |  | 18.415 |  | 1.016 |  | 12.353 |  | 5072.772 |  | 9.532 |  | 0.761 |  | 3.394 |  | 2.582 |  | 3.849 |  | 24271.639 |  | 45.607 |  | 40.584 | 0.034 | 20 | 1.2 | -0.2 | 0.02 | 100 |  | 0 |  | 45939
batch 65 | 65S005 | 65S005A2 | d |  | 0.209 | 1 | 0.209 | F | Yes | Yes | Yes | -0.056 | 0.555 | 13.126 | 12.7805 | 68.93 | 67.483 | 18.569 | 18.5705 | 1.026 | 1.02 | 13.126 | 12.7805 | 3392.365 | 3625.2745 | 8.32 | 8.6305 | 0.79 | 0.777 | 3.472 | 3.437 | 2.743 | 2.671 | 3.881 | 3.881 | 16231.411 | 17345.812 | 39.809 | 41.295 | 40.573 | 0.035 | 20 | -0.2 | 1.2 | 0.02 | 100 |  | 0 |  | 45939
batch 65 | 65S005 | 65S005A2 | d |  | 0.209 | 1 | 0.209 | R | Yes | Yes | Yes | -0.056 | 0.555 | 12.435 |  | 66.036 |  | 18.572 |  | 1.014 |  | 12.435 |  | 3858.184 |  | 8.941 |  | 0.764 |  | 3.402 |  | 2.599 |  | 3.881 |  | 18460.213 |  | 42.781 |  | 40.573 | 0.035 | 20 | 1.2 | -0.2 | 0.02 | 100 |  | 0 |  | 45939
batch 65 | 65S005 | 65S005A3 | a |  | 0.209 | 1 | 0.209 | F | Yes | Yes | Yes | -0.046 | 0.555 | 13.171 | 12.8795 | 69.473 | 68.1375 | 18.943 | 18.9365 | 1.024 | 1.021 | 13.474 | 13.176 | 8031.239 | 6369.248 | 8.428 | 8.7205 | 0.785 | 0.777 | 3.589 | 3.545 | 2.816 | 2.754 | 3.959 | 3.9575 | 38426.982 | 30474.8715 | 40.324 | 41.724 | 40.582 | 0.034 | 20 | -0.2 | 1.2 | 0.02 | 102.3 |  | 0 |  | 45939
batch 65 | 65S005 | 65S005A3 | a |  | 0.209 | 1 | 0.209 | R | Yes | Yes | Yes | -0.046 | 0.555 | 12.588 |  | 66.802 |  | 18.93 |  | 1.018 |  | 12.878 |  | 4707.257 |  | 9.013 |  | 0.769 |  | 3.501 |  | 2.692 |  | 3.956 |  | 22522.761 |  | 43.124 |  | 40.582 | 0.034 | 20 | 1.2 | -0.2 | 0.02 | 102.3 |  | 0 |  | 45939
batch 65 | 65S005 | 65S005A3 | b |  | 0.209 | 1 | 0.209 | F | Yes | Yes | Yes | -0.045 | 0.555 | 13.227 | 12.9395 | 69.735 | 68.4265 | 18.873 | 18.865 | 1.028 | 1.0255 | 13.531 | 13.237 | 8679.253 | 6721.981 | 8.446 | 8.491 | 0.79 | 0.7825 | 3.581 | 3.536 | 2.828 | 2.7665 | 3.944 | 3.9425 | 41527.527 | 32162.589 | 40.413 | 40.6275 | 40.581 | 0.034 | 20 | -0.2 | 1.2 | 0.02 | 102.3 |  | 0 |  | 45939
batch 65 | 65S005 | 65S005A3 | b |  | 0.209 | 1 | 0.209 | R | Yes | Yes | Yes | -0.045 | 0.555 | 12.652 |  | 67.118 |  | 18.857 |  | 1.023 |  | 12.943 |  | 4764.709 |  | 8.536 |  | 0.775 |  | 3.491 |  | 2.705 |  | 3.941 |  | 22797.651 |  | 40.842 |  | 40.581 | 0.034 | 20 | 1.2 | -0.2 | 0.02 | 102.3 |  | 0 |  | 45939
batch 65 | 65S005 | 65S005A3 | c |  | 0.209 | 1 | 0.209 | F | Yes | Yes | Yes | -0.068 | 0.555 | 13.124 | 12.7055 | 69.82 | 67.914 | 18.893 | 18.8875 | 1.018 | 1.0135 | 13.426 | 12.998 | 6232.056 | 5214.196 | 8.171 | 8.339 | 0.787 | 0.7725 | 3.568 | 3.516 | 2.806 | 2.7165 | 3.949 | 3.9475 | 29818.451 | 24948.3065 | 39.097 | 39.8995 | 40.578 | 0.035 | 20 | -0.2 | 1.2 | 0.02 | 102.3 |  | 0 |  | 45939
batch 65 | 65S005 | 65S005A3 | c |  | 0.209 | 1 | 0.209 | R | Yes | Yes | Yes | -0.068 | 0.555 | 12.287 |  | 66.008 |  | 18.882 |  | 1.009 |  | 12.57 |  | 4196.336 |  | 8.507 |  | 0.758 |  | 3.464 |  | 2.627 |  | 3.946 |  | 20078.162 |  | 40.702 |  | 40.578 | 0.035 | 20 | 1.2 | -0.2 | 0.02 | 102.3 |  | 0 |  | 45939
batch 65 | 65S005 | 65S005A3 | d |  | 0.209 | 1 | 0.209 | F | Yes | Yes | Yes | -0.074 | 0.555 | 12.739 | 12.3 | 67.553 | 65.525 | 18.779 | 18.781 | 1.027 | 1.022 | 13.032 | 12.583 | 2569.133 | 2826.606 | 9.041 | 9.4415 | 0.779 | 0.7665 | 3.495 | 3.4295 | 2.724 | 2.63 | 3.925 | 3.9255 | 12292.501 | 13524.4295 | 43.26 | 45.1755 | 40.587 | 0.034 | 20 | -0.2 | 1.2 | 0.02 | 102.3 |  | 0 |  | 45939
batch 65 | 65S005 | 65S005A3 | d |  | 0.209 | 1 | 0.209 | R | Yes | Yes | Yes | -0.074 | 0.555 | 11.861 |  | 63.497 |  | 18.783 |  | 1.017 |  | 12.134 |  | 3084.079 |  | 9.842 |  | 0.754 |  | 3.364 |  | 2.536 |  | 3.926 |  | 14756.358 |  | 47.091 |  | 40.587 | 0.034 | 20 | 1.2 | -0.2 | 0.02 | 102.3 |  | 0 |  | 45939
batch 65 | 65S005 | 65S005A4 | a |  | 0.209 | 1 | 0.209 | F | No | No | Yes | 0.13 | 0.555 | 8.974 | 9.643 | 48.295 | 51.397 | 17.566 | 17.655 | 1.082 | 1.0865 | 9.18 | 9.8645 | 332.463 | 415.722 | 12.232 | 11.6525 | 0.756 | 0.773 | 2.537 | 2.6635 | 1.919 | 2.062 | 3.671 | 3.6895 | 1590.732 | 1989.1015 | 58.529 | 55.7555 | 40.578 | 0.035 | 20 | -0.2 | 1.2 | 0.02 | 102.3 |  | 0 |  | 45940
batch 65 | 65S005 | 65S005A4 | a |  | 0.209 | 1 | 0.209 | R | No | No | Yes | 0.13 | 0.555 | 10.312 |  | 54.499 |  | 17.744 |  | 1.091 |  | 10.549 |  | 498.981 |  | 11.073 |  | 0.79 |  | 2.79 |  | 2.205 |  | 3.708 |  | 2387.471 |  | 52.982 |  | 40.578 | 0.035 | 20 | 1.2 | -0.2 | 0.02 | 102.3 |  | 0 |  | 45940
batch 65 | 65S005 | 65S005A4 | b |  | 0.209 | 1 | 0.209 | F | No | No | Yes | 0.138 | 0.555 | 8.641 | 9.3335 | 47.565 | 50.855 | 17.048 | 17.146 | 1.09 | 1.094 | 8.84 | 9.5485 | 301.015 | 375.06 | 12.024 | 12.0125 | 0.763 | 0.7805 | 2.422 | 2.555 | 1.848 | 1.996 | 3.563 | 3.5835 | 1440.262 | 1794.5455 | 57.532 | 57.4755 | 40.582 | 0.034 | 20 | -0.2 | 1.2 | 0.02 | 102.3 |  | 0 |  | 45940
batch 65 | 65S005 | 65S005A4 | b |  | 0.209 | 1 | 0.209 | R | No | No | Yes | 0.138 | 0.555 | 10.026 |  | 54.145 |  | 17.244 |  | 1.098 |  | 10.257 |  | 449.105 |  | 12.001 |  | 0.798 |  | 2.688 |  | 2.144 |  | 3.604 |  | 2148.829 |  | 57.419 |  | 40.582 | 0.034 | 20 | 1.2 | -0.2 | 0.02 | 102.3 |  | 0 |  | 45940
batch 65 | 65S005 | 65S005A4 | c |  | 0.209 | 1 | 0.209 | F | No | No | Yes | 0.136 | 0.555 | 8.599 | 9.2775 | 46.931 | 50.1075 | 17.405 | 17.496 | 1.077 | 1.082 | 8.797 | 9.491 | 306.609 | 375.4845 | 12.858 | 12.25 | 0.743 | 0.7625 | 2.476 | 2.5985 | 1.839 | 1.984 | 3.638 | 3.657 | 1467.029 | 1796.576 | 61.523 | 58.612 | 40.577 | 0.035 | 20 | -0.2 | 1.2 | 0.02 | 102.3 |  | 0 |  | 45940
batch 65 | 65S005 | 65S005A4 | c |  | 0.209 | 1 | 0.209 | R | No | No | Yes | 0.136 | 0.555 | 9.956 |  | 53.284 |  | 17.587 |  | 1.087 |  | 10.185 |  | 444.36 |  | 11.642 |  | 0.782 |  | 2.721 |  | 2.129 |  | 3.676 |  | 2126.123 |  | 55.701 |  | 40.577 | 0.035 | 20 | 1.2 | -0.2 | 0.02 | 102.3 |  | 0 |  | 45940
batch 65 | 65S005 | 65S005A4 | d |  | 0.209 | 1 | 0.209 | F | No | No | Yes | 0.167 | 0.555 | 7.697 | 8.4665 | 43.208 | 46.7655 | 17.1 | 17.2425 | 1.066 | 1.073 | 7.874 | 8.6615 | 230.044 | 294.117 | 14.057 | 13.7095 | 0.72 | 0.74 | 2.286 | 2.4425 | 1.646 | 1.8105 | 3.574 | 3.604 | 1100.691 | 1407.2585 | 67.259 | 65.596 | 40.57 | 0.035 | 20 | -0.2 | 1.2 | 0.02 | 102.3 |  | 0 |  | 45940
batch 65 | 65S005 | 65S005A4 | d |  | 0.209 | 1 | 0.209 | R | No | No | Yes | 0.167 | 0.555 | 9.236 |  | 50.323 |  | 17.385 |  | 1.08 |  | 9.449 |  | 358.19 |  | 13.362 |  | 0.76 |  | 2.599 |  | 1.975 |  | 3.634 |  | 1713.826 |  | 63.933 |  | 40.57 | 0.035 | 20 | 1.2 | -0.2 | 0.02 | 102.3 |  | 0 |  | 45940
batch 65 | 65S005 | 65S005B2 | a |  | 0.209 | 1 | 0.209 | F | Yes | Yes | Yes | -0.051 | 0.555 | 12.314 | 12.0155 | 67.699 | 66.4935 | 18.328 | 18.345 | 1.015 | 1.0075 | 12.597 | 12.2915 | 2686.431 | 3502.3885 | 8.154 | 8.5375 | 0.783 | 0.7665 | 3.363 | 3.3515 | 2.633 | 2.569 | 3.831 | 3.8345 | 12853.737 | 16757.8395 | 39.014 | 40.8485 | 40.579 | 0.035 | 20 | -0.2 | 1.2 | 0.02 | 102.3 |  | 0 |  | 45939
batch 65 | 65S005 | 65S005B2 | a |  | 0.209 | 1 | 0.209 | R | Yes | Yes | Yes | -0.051 | 0.555 | 11.717 |  | 65.288 |  | 18.362 |  | 1 |  | 11.986 |  | 4318.346 |  | 8.921 |  | 0.75 |  | 3.34 |  | 2.505 |  | 3.838 |  | 20661.942 |  | 42.683 |  | 40.579 | 0.035 | 20 | 1.2 | -0.2 | 0.02 | 102.3 |  | 0 |  | 45939
batch 65 | 65S005 | 65S005B2 | b |  | 0.209 | 1 | 0.209 | F | Yes | Yes | Yes | -0.049 | 0.555 | 12.843 | 12.544 | 68.379 | 67.1175 | 18.922 | 18.9355 | 1.015 | 1.0095 | 13.138 | 12.8325 | 2827.415 | 3796.139 | 7.937 | 8.0615 | 0.785 | 0.7705 | 3.5 | 3.4825 | 2.746 | 2.682 | 3.955 | 3.9575 | 13528.302 | 18163.3455 | 37.977 | 38.573 | 40.585 | 0.034 | 20 | -0.2 | 1.2 | 0.02 | 102.3 |  | 0 |  | 45939
batch 65 | 65S005 | 65S005B2 | b |  | 0.209 | 1 | 0.209 | R | Yes | Yes | Yes | -0.049 | 0.555 | 12.245 |  | 65.856 |  | 18.949 |  | 1.004 |  | 12.527 |  | 4764.863 |  | 8.186 |  | 0.756 |  | 3.465 |  | 2.618 |  | 3.96 |  | 22798.389 |  | 39.169 |  | 40.585 | 0.034 | 20 | 1.2 | -0.2 | 0.02 | 102.3 |  | 0 |  | 45939
batch 65 | 65S005 | 65S005B2 | c |  | 0.209 | 1 | 0.209 | F | Yes | Yes | Yes | -0.05 | 0.555 | 12.62 | 12.3185 | 66.425 | 65.304 | 19.172 | 19.191 | 1.014 | 1.0055 | 12.911 | 12.6025 | 1505.688 | 1738.225 | 7.689 | 8.027 | 0.782 | 0.7655 | 3.448 | 3.4385 | 2.698 | 2.6335 | 4.007 | 4.011 | 7204.25 | 8316.8665 | 36.788 | 38.4065 | 40.587 | 0.034 | 20 | -0.2 | 1.2 | 0.02 | 102.3 |  | 0 |  | 45939
batch 65 | 65S005 | 65S005B2 | c |  | 0.209 | 1 | 0.209 | R | Yes | Yes | Yes | -0.05 | 0.555 | 12.017 |  | 64.183 |  | 19.21 |  | 0.997 |  | 12.294 |  | 1970.762 |  | 8.365 |  | 0.749 |  | 3.429 |  | 2.569 |  | 4.015 |  | 9429.483 |  | 40.025 |  | 40.587 | 0.034 | 20 | 1.2 | -0.2 | 0.02 | 102.3 |  | 0 |  | 45939
batch 65 | 65S005 | 65S005B2 | d |  | 0.209 | 1 | 0.209 | F | Yes | Yes | Yes | -0.046 | 0.555 | 11.321 | 11.073 | 60.557 | 59.597 | 18.905 | 18.9225 | 1.012 | 1.0045 | 11.582 | 11.328 | 534.73 | 553.519 | 9.533 | 9.9695 | 0.76 | 0.7435 | 3.185 | 3.1845 | 2.421 | 2.3675 | 3.951 | 3.955 | 2558.516 | 2648.4165 | 45.611 | 47.701 | 40.583 | 0.034 | 20 | -0.2 | 1.2 | 0.02 | 102.3 |  | 0 |  | 45939
batch 65 | 65S005 | 65S005B2 | d |  | 0.209 | 1 | 0.209 | R | Yes | Yes | Yes | -0.046 | 0.555 | 10.825 |  | 58.637 |  | 18.94 |  | 0.997 |  | 11.074 |  | 572.308 |  | 10.406 |  | 0.727 |  | 3.184 |  | 2.314 |  | 3.959 |  | 2738.317 |  | 49.791 |  | 40.583 | 0.034 | 20 | 1.2 | -0.2 | 0.02 | 102.3 |  | 0 |  | 45939
batch 65 | 65S005 | 65S005B3 | a |  | 0.209 | 1 | 0.209 | F | Yes | Yes | Yes | -0.05 | 0.555 | 12.091 | 11.8015 | 65.45 | 64.615 | 18.197 | 18.2235 | 1.015 | 1.002 | 12.091 | 11.8015 | 1113.918 | 1366.022 | 7.432 | 7.617 | 0.79 | 0.77 | 3.197 | 3.2025 | 2.527 | 2.4665 | 3.803 | 3.8085 | 5329.751 | 6535.99 | 35.561 | 36.4445 | 40.573 | 0.035 | 20 | -0.2 | 1.2 | 0.02 | 100 |  | 0 |  | 45939
batch 65 | 65S005 | 65S005B3 | a |  | 0.209 | 1 | 0.209 | R | Yes | Yes | Yes | -0.05 | 0.555 | 11.512 |  | 63.78 |  | 18.25 |  | 0.989 |  | 11.512 |  | 1618.126 |  | 7.802 |  | 0.75 |  | 3.208 |  | 2.406 |  | 3.814 |  | 7742.229 |  | 37.328 |  | 40.573 | 0.035 | 20 | 1.2 | -0.2 | 0.02 | 100 |  | 0 |  | 45939
batch 65 | 65S005 | 65S005B3 | b |  | 0.209 | 1 | 0.209 | F | Yes | Yes | Yes | -0.057 | 0.555 | 12.525 | 12.1855 | 66.512 | 65.4325 | 18.32 | 18.347 | 1.028 | 1.015 | 12.525 | 12.1855 | 2067.209 | 3422.793 | 7.605 | 8.1675 | 0.795 | 0.774 | 3.293 | 3.2895 | 2.618 | 2.547 | 3.829 | 3.8345 | 9890.951 | 16377.0005 | 36.39 | 39.08 | 40.588 | 0.034 | 20 | -0.2 | 1.2 | 0.02 | 100 |  | 0 |  | 45939
batch 65 | 65S005 | 65S005B3 | b |  | 0.209 | 1 | 0.209 | R | Yes | Yes | Yes | -0.057 | 0.555 | 11.846 |  | 64.353 |  | 18.374 |  | 1.002 |  | 11.846 |  | 4778.377 |  | 8.73 |  | 0.753 |  | 3.286 |  | 2.476 |  | 3.84 |  | 22863.05 |  | 41.77 |  | 40.588 | 0.034 | 20 | 1.2 | -0.2 | 0.02 | 100 |  | 0 |  | 45939
batch 65 | 65S005 | 65S005B3 | c |  | 0.209 | 1 | 0.209 | F | Yes | Yes | Yes | -0.061 | 0.555 | 12.693 | 12.3275 | 67.255 | 66.1105 | 18.505 | 18.527 | 1.02 | 1.0065 | 12.693 | 12.3275 | 1833.66 | 2574.2775 | 7.354 | 7.5515 | 0.797 | 0.7755 | 3.327 | 3.3215 | 2.653 | 2.5765 | 3.867 | 3.872 | 8773.494 | 12317.1185 | 35.185 | 36.1295 | 40.585 | 0.034 | 20 | -0.2 | 1.2 | 0.02 | 100 |  | 0 |  | 45939
batch 65 | 65S005 | 65S005B3 | c |  | 0.209 | 1 | 0.209 | R | Yes | Yes | Yes | -0.061 | 0.555 | 11.962 |  | 64.966 |  | 18.549 |  | 0.993 |  | 11.962 |  | 3314.895 |  | 7.749 |  | 0.754 |  | 3.316 |  | 2.5 |  | 3.877 |  | 15860.743 |  | 37.074 |  | 40.585 | 0.034 | 20 | 1.2 | -0.2 | 0.02 | 100 |  | 0 |  | 45939
batch 65 | 65S005 | 65S005B3 | d |  | 0.209 | 1 | 0.209 | F | Yes | Yes | Yes | -0.067 | 0.555 | 12.67 | 12.274 | 65.525 | 64.2 | 18.846 | 18.869 | 1.026 | 1.013 | 12.67 | 12.274 | 1418.662 | 1678.5405 | 7.545 | 8.1275 | 0.791 | 0.7685 | 3.349 | 3.3385 | 2.648 | 2.5655 | 3.939 | 3.9435 | 6787.855 | 8031.2945 | 36.101 | 38.888 | 40.578 | 0.035 | 20 | -0.2 | 1.2 | 0.02 | 100 |  | 0 |  | 45939
batch 65 | 65S005 | 65S005B3 | d |  | 0.209 | 1 | 0.209 | R | Yes | Yes | Yes | -0.067 | 0.555 | 11.878 |  | 62.875 |  | 18.892 |  | 1 |  | 11.878 |  | 1938.419 |  | 8.71 |  | 0.746 |  | 3.328 |  | 2.483 |  | 3.948 |  | 9274.734 |  | 41.675 |  | 40.578 | 0.035 | 20 | 1.2 | -0.2 | 0.02 | 100 |  | 0 |  | 45939
batch 65 | 65S005 | 65S005B4 | a |  | 0.209 | 1 | 0.209 | F | Yes | Yes | Yes | -0.066 | 0.555 | 11.811 | 11.4445 | 63.847 | 62.449 | 18.436 | 18.4535 | 1.003 | 0.9925 | 11.811 | 11.4445 | 979.529 | 1057.232 | 7.819 | 8.5145 | 0.768 | 0.748 | 3.214 | 3.1965 | 2.468 | 2.3915 | 3.853 | 3.8565 | 4686.741 | 5058.525 | 37.41 | 40.7395 | 40.58 | 0.034 | 20 | -0.2 | 1.2 | 0.02 | 100 |  | 0 |  | 45940
batch 65 | 65S005 | 65S005B4 | a |  | 0.209 | 1 | 0.209 | R | Yes | Yes | Yes | -0.066 | 0.555 | 11.078 |  | 61.051 |  | 18.471 |  | 0.982 |  | 11.078 |  | 1134.935 |  | 9.21 |  | 0.728 |  | 3.179 |  | 2.315 |  | 3.86 |  | 5430.309 |  | 44.069 |  | 40.58 | 0.034 | 20 | 1.2 | -0.2 | 0.02 | 100 |  | 0 |  | 45940
batch 65 | 65S005 | 65S005B4 | b |  | 0.209 | 1 | 0.209 | F | Yes | Yes | Yes | -0.057 | 0.555 | 12.375 | 12.0405 | 65.608 | 64.409 | 18.418 | 18.4415 | 1.024 | 1.0135 | 12.375 | 12.0405 | 1528.665 | 1957.908 | 7.969 | 8.263 | 0.787 | 0.7685 | 3.285 | 3.2725 | 2.586 | 2.516 | 3.849 | 3.854 | 7314.185 | 9367.9795 | 38.129 | 39.5355 | 40.581 | 0.034 | 20 | -0.2 | 1.2 | 0.02 | 100 |  | 0 |  | 45940
batch 65 | 65S005 | 65S005B4 | b |  | 0.209 | 1 | 0.209 | R | Yes | Yes | Yes | -0.057 | 0.555 | 11.706 |  | 63.21 |  | 18.465 |  | 1.003 |  | 11.706 |  | 2387.151 |  | 8.557 |  | 0.75 |  | 3.26 |  | 2.446 |  | 3.859 |  | 11421.774 |  | 40.942 |  | 40.581 | 0.034 | 20 | 1.2 | -0.2 | 0.02 | 100 |  | 0 |  | 45940
batch 65 | 65S005 | 65S005B4 | c |  | 0.209 | 1 | 0.209 | F | Yes | Yes | Yes | -0.062 | 0.555 | 12.493 | 12.1255 | 67.566 | 66.1705 | 18.296 | 18.3155 | 1.011 | 1.0005 | 12.493 | 12.1255 | 1852.104 | 2375.6935 | 6.773 | 7.057 | 0.793 | 0.774 | 3.291 | 3.273 | 2.611 | 2.534 | 3.824 | 3.828 | 8861.741 | 11366.9545 | 32.408 | 33.766 | 40.583 | 0.034 | 20 | -0.2 | 1.2 | 0.02 | 100 |  | 0 |  | 45940
batch 65 | 65S005 | 65S005B4 | c |  | 0.209 | 1 | 0.209 | R | Yes | Yes | Yes | -0.062 | 0.555 | 11.758 |  | 64.775 |  | 18.335 |  | 0.99 |  | 11.758 |  | 2899.283 |  | 7.341 |  | 0.755 |  | 3.255 |  | 2.457 |  | 3.832 |  | 13872.168 |  | 35.124 |  | 40.583 | 0.034 | 20 | 1.2 | -0.2 | 0.02 | 100 |  | 0 |  | 45940
batch 65 | 65S005 | 65S005B4 | d |  | 0.209 | 1 | 0.209 | F | Yes | Yes | Yes | -0.071 | 0.555 | 13.045 | 12.611 | 67.851 | 66.258 | 18.65 | 18.6675 | 1.031 | 1.0195 | 13.045 | 12.611 | 2357.129 | 3279.0365 | 7.695 | 8.004 | 0.801 | 0.7805 | 3.405 | 3.378 | 2.726 | 2.6355 | 3.898 | 3.9015 | 11278.131 | 15689.1695 | 36.818 | 38.2975 | 40.579 | 0.035 | 20 | -0.2 | 1.2 | 0.02 | 100 |  | 0 |  | 45940
batch 65 | 65S005 | 65S005B4 | d |  | 0.209 | 1 | 0.209 | R | Yes | Yes | Yes | -0.071 | 0.555 | 12.177 |  | 64.665 |  | 18.685 |  | 1.008 |  | 12.177 |  | 4200.944 |  | 8.313 |  | 0.76 |  | 3.351 |  | 2.545 |  | 3.905 |  | 20100.208 |  | 39.777 |  | 40.579 | 0.035 | 20 | 1.2 | -0.2 | 0.02 | 100 |  | 0 |  | 45940
batch 65 | 65S005 | 65S005C2 | a |  | 0.209 | 1 | 0.209 | F | Yes | Yes | Yes | -0.047 | 0.555 | 13.306 | 13.0105 | 68.056 | 67.017 | 19.402 | 19.4275 | 1.031 | 1.022 | 13.612 | 13.3095 | 2559.682 | 6079.691 | 6.774 | 7.012 | 0.805 | 0.7905 | 3.536 | 3.519 | 2.845 | 2.7815 | 4.055 | 4.0605 | 12247.284 | 29089.4315 | 32.412 | 33.5515 | 40.57 | 0.035 | 20 | -0.2 | 1.2 | 0.02 | 102.3 |  | 0 |  | 45940
batch 65 | 65S005 | 65S005C2 | a |  | 0.209 | 1 | 0.209 | R | Yes | Yes | Yes | -0.047 | 0.555 | 12.715 |  | 65.978 |  | 19.453 |  | 1.013 |  | 13.007 |  | 9599.7 |  | 7.25 |  | 0.776 |  | 3.502 |  | 2.718 |  | 4.066 |  | 45931.579 |  | 34.691 |  | 40.57 | 0.035 | 20 | 1.2 | -0.2 | 0.02 | 102.3 |  | 0 |  | 45940
batch 65 | 65S005 | 65S005C2 | b |  | 0.209 | 1 | 0.209 | F | Yes | Yes | Yes | -0.055 | 0.555 | 13.153 | 12.81 | 67.466 | 66.2095 | 19.433 | 19.456 | 1.026 | 1.017 | 13.455 | 13.104 | 2377.827 | 3505.932 | 7.014 | 7.275 | 0.795 | 0.7795 | 3.535 | 3.511 | 2.812 | 2.7385 | 4.061 | 4.066 | 11377.162 | 16774.7935 | 33.561 | 34.8095 | 40.585 | 0.034 | 20 | -0.2 | 1.2 | 0.02 | 102.3 |  | 0 |  | 45940
batch 65 | 65S005 | 65S005C2 | b |  | 0.209 | 1 | 0.209 | R | Yes | Yes | Yes | -0.055 | 0.555 | 12.467 |  | 64.953 |  | 19.479 |  | 1.008 |  | 12.753 |  | 4634.037 |  | 7.536 |  | 0.764 |  | 3.487 |  | 2.665 |  | 4.071 |  | 22172.425 |  | 36.058 |  | 40.585 | 0.034 | 20 | 1.2 | -0.2 | 0.02 | 102.3 |  | 0 |  | 45940
batch 65 | 65S005 | 65S005C2 | c |  | 0.209 | 1 | 0.209 | F | Yes | Yes | Yes | -0.086 | 0.555 | 13.726 | 13.1825 | 69.18 | 67.098 | 19.597 | 19.613 | 1.036 | 1.0245 | 14.042 | 13.4855 | 3074.8 | 4640.288 | 7.129 | 7.475 | 0.809 | 0.787 | 3.628 | 3.5805 | 2.935 | 2.8185 | 4.096 | 4.099 | 14711.963 | 22202.3345 | 34.112 | 35.7675 | 40.577 | 0.035 | 20 | -0.2 | 1.2 | 0.02 | 102.3 |  | 0 |  | 45940
batch 65 | 65S005 | 65S005C2 | c |  | 0.209 | 1 | 0.209 | R | Yes | Yes | Yes | -0.086 | 0.555 | 12.639 |  | 65.016 |  | 19.629 |  | 1.013 |  | 12.929 |  | 6205.776 |  | 7.821 |  | 0.765 |  | 3.533 |  | 2.702 |  | 4.102 |  | 29692.706 |  | 37.423 |  | 40.577 | 0.035 | 20 | 1.2 | -0.2 | 0.02 | 102.3 |  | 0 |  | 45940
batch 65 | 65S005 | 65S005C2 | d |  | 0.209 | 1 | 0.209 | F | Yes | Yes | Yes | -0.09 | 0.555 | 13.171 | 12.625 | 67.244 | 65.077 | 19.392 | 19.415 | 1.033 | 1.022 | 13.474 | 12.9155 | 1913.231 | 2350.3275 | 7.125 | 7.5 | 0.803 | 0.78 | 3.505 | 3.459 | 2.816 | 2.6995 | 4.053 | 4.058 | 9154.217 | 11245.5875 | 34.089 | 35.884 | 40.578 | 0.035 | 20 | -0.2 | 1.2 | 0.02 | 102.3 |  | 0 |  | 45940
batch 65 | 65S005 | 65S005C2 | d |  | 0.209 | 1 | 0.209 | R | Yes | Yes | Yes | -0.09 | 0.555 | 12.079 |  | 62.91 |  | 19.438 |  | 1.011 |  | 12.357 |  | 2787.424 |  | 7.875 |  | 0.757 |  | 3.413 |  | 2.583 |  | 4.063 |  | 13336.958 |  | 37.679 |  | 40.578 | 0.035 | 20 | 1.2 | -0.2 | 0.02 | 102.3 |  | 0 |  | 45940
batch 65 | 65S005 | 65S005C3 | a |  | 0.209 | 1 | 0.209 | F | Yes | Yes | Yes | -0.078 | 0.555 | 11.192 | 10.789 | 58.842 | 57.266 | 18.301 | 18.325 | 1.039 | 1.0275 | 11.192 | 10.789 | 1533.587 | 1803.7905 | 14.623 | 15.078 | 0.726 | 0.707 | 3.224 | 3.189 | 2.339 | 2.255 | 3.825 | 3.83 | 7337.736 | 8630.577 | 69.967 | 72.144 | 40.577 | 0.035 | 20 | -0.2 | 1.2 | 0.02 | 100 |  | 0 |  | 45939
batch 65 | 65S005 | 65S005C3 | a |  | 0.209 | 1 | 0.209 | R | Yes | Yes | Yes | -0.078 | 0.555 | 10.386 |  | 55.69 |  | 18.349 |  | 1.016 |  | 10.386 |  | 2073.994 |  | 15.533 |  | 0.688 |  | 3.154 |  | 2.171 |  | 3.835 |  | 9923.418 |  | 74.321 |  | 40.577 | 0.035 | 20 | 1.2 | -0.2 | 0.02 | 100 |  | 0 |  | 45939
batch 65 | 65S005 | 65S005C3 | b |  | 0.209 | 1 | 0.209 | F | Yes | Yes | Yes | -0.075 | 0.555 | 12.798 | 12.353 | 67.289 | 65.6445 | 18.403 | 18.423 | 1.033 | 1.021 | 12.798 | 12.353 | 2194.703 | 3023.229 | 8.132 | 8.495 | 0.799 | 0.776 | 3.348 | 3.327 | 2.675 | 2.582 | 3.846 | 3.8505 | 10500.969 | 14465.21 | 38.911 | 40.6465 | 40.576 | 0.035 | 20 | -0.2 | 1.2 | 0.02 | 100 |  | 0 |  | 45939
batch 65 | 65S005 | 65S005C3 | b |  | 0.209 | 1 | 0.209 | R | Yes | Yes | Yes | -0.075 | 0.555 | 11.908 |  | 64 |  | 18.443 |  | 1.009 |  | 11.908 |  | 3851.755 |  | 8.858 |  | 0.753 |  | 3.306 |  | 2.489 |  | 3.855 |  | 18429.451 |  | 42.382 |  | 40.576 | 0.035 | 20 | 1.2 | -0.2 | 0.02 | 100 |  | 0 |  | 45939
batch 65 | 65S005 | 65S005C3 | c |  | 0.209 | 1 | 0.209 | F | Yes | Yes | Yes | -0.076 | 0.555 | 12.797 | 12.346 | 66.213 | 64.583 | 18.603 | 18.6255 | 1.039 | 1.026 | 12.797 | 12.346 | 1995.528 | 3393.657 | 8.974 | 9.3305 | 0.793 | 0.7695 | 3.373 | 3.352 | 2.675 | 2.5805 | 3.888 | 3.8925 | 9547.979 | 16237.592 | 42.937 | 44.6435 | 40.589 | 0.034 | 20 | -0.2 | 1.2 | 0.02 | 100 |  | 0 |  | 45939
batch 65 | 65S005 | 65S005C3 | c |  | 0.209 | 1 | 0.209 | R | Yes | Yes | Yes | -0.076 | 0.555 | 11.895 |  | 62.953 |  | 18.648 |  | 1.013 |  | 11.895 |  | 4791.786 |  | 9.687 |  | 0.746 |  | 3.331 |  | 2.486 |  | 3.897 |  | 22927.205 |  | 46.35 |  | 40.589 | 0.034 | 20 | 1.2 | -0.2 | 0.02 | 100 |  | 0 |  | 45939
batch 65 | 65S005 | 65S005C3 | d |  | 0.209 | 1 | 0.209 | F | Yes | Yes | Yes | -0.077 | 0.555 | 12.89 | 12.4275 | 67.41 | 65.7035 | 18.492 | 18.5055 | 1.034 | 1.022 | 12.89 | 12.4275 | 2181.613 | 2842.378 | 8.268 | 8.647 | 0.798 | 0.7745 | 3.374 | 3.3525 | 2.694 | 2.5975 | 3.865 | 3.8675 | 10438.34 | 13599.896 | 39.559 | 41.3735 | 40.578 | 0.035 | 20 | -0.2 | 1.2 | 0.02 | 100 |  | 0 |  | 45939
batch 65 | 65S005 | 65S005C3 | d |  | 0.209 | 1 | 0.209 | R | Yes | Yes | Yes | -0.077 | 0.555 | 11.965 |  | 63.997 |  | 18.519 |  | 1.01 |  | 11.965 |  | 3503.143 |  | 9.026 |  | 0.751 |  | 3.331 |  | 2.501 |  | 3.87 |  | 16761.452 |  | 43.188 |  | 40.578 | 0.035 | 20 | 1.2 | -0.2 | 0.02 | 100 |  | 0 |  | 45939
batch 65 | 65S005 | 65S005C4 | a |  | 0.209 | 1 | 0.209 | F | Yes | Yes | Yes | -0.059 | 0.555 | 12.379 | 12.0315 | 64.352 | 63.212 | 19.198 | 19.2235 | 1.025 | 1.0125 | 12.664 | 12.3085 | 1773.874 | 2535.106 | 8.771 | 9.304 | 0.772 | 0.7515 | 3.428 | 3.4215 | 2.647 | 2.5725 | 4.012 | 4.0175 | 8487.434 | 12129.693 | 41.965 | 44.5165 | 40.593 | 0.034 | 20 | -0.2 | 1.2 | 0.02 | 102.3 |  | 0 |  | 45939
batch 65 | 65S005 | 65S005C4 | a |  | 0.209 | 1 | 0.209 | R | Yes | Yes | Yes | -0.059 | 0.555 | 11.684 |  | 62.072 |  | 19.249 |  | 1 |  | 11.953 |  | 3296.338 |  | 9.837 |  | 0.731 |  | 3.415 |  | 2.498 |  | 4.023 |  | 15771.952 |  | 47.068 |  | 40.593 | 0.034 | 20 | 1.2 | -0.2 | 0.02 | 102.3 |  | 0 |  | 45939
batch 65 | 65S005 | 65S005C4 | b |  | 0.209 | 1 | 0.209 | F | Yes | Yes | Yes | -0.061 | 0.555 | 12.642 | 12.2775 | 66.07 | 64.909 | 19.03 | 19.054 | 1.029 | 1.0155 | 12.933 | 12.56 | 1651.901 | 2209.62 | 7.612 | 8.1675 | 0.794 | 0.7715 | 3.405 | 3.402 | 2.703 | 2.625 | 3.977 | 3.982 | 7903.832 | 10572.345 | 36.421 | 39.08 | 40.587 | 0.034 | 20 | -0.2 | 1.2 | 0.02 | 102.3 |  | 0 |  | 45939
batch 65 | 65S005 | 65S005C4 | b |  | 0.209 | 1 | 0.209 | R | Yes | Yes | Yes | -0.061 | 0.555 | 11.913 |  | 63.748 |  | 19.078 |  | 1.002 |  | 12.187 |  | 2767.339 |  | 8.723 |  | 0.749 |  | 3.399 |  | 2.547 |  | 3.987 |  | 13240.858 |  | 41.739 |  | 40.587 | 0.034 | 20 | 1.2 | -0.2 | 0.02 | 102.3 |  | 0 |  | 45939
batch 65 | 65S005 | 65S005C4 | c |  | 0.209 | 1 | 0.209 | F | Yes | Yes | Yes | -0.064 | 0.555 | 12.407 | 12.031 | 65.735 | 64.456 | 18.828 | 18.8505 | 1.025 | 1.0125 | 12.692 | 12.3075 | 1911.048 | 2694.0105 | 8.045 | 8.6245 | 0.784 | 0.7615 | 3.382 | 3.3775 | 2.653 | 2.5725 | 3.935 | 3.9395 | 9143.772 | 12890.004 | 38.493 | 41.2665 | 40.579 | 0.035 | 20 | -0.2 | 1.2 | 0.02 | 102.3 |  | 0 |  | 45939
batch 65 | 65S005 | 65S005C4 | c |  | 0.209 | 1 | 0.209 | R | Yes | Yes | Yes | -0.064 | 0.555 | 11.655 |  | 63.177 |  | 18.873 |  | 1 |  | 11.923 |  | 3476.973 |  | 9.204 |  | 0.739 |  | 3.373 |  | 2.492 |  | 3.944 |  | 16636.236 |  | 44.04 |  | 40.579 | 0.035 | 20 | 1.2 | -0.2 | 0.02 | 102.3 |  | 0 |  | 45939
batch 65 | 65S005 | 65S005C4 | d |  | 0.209 | 1 | 0.209 | F | Yes | Yes | Yes | -0.052 | 0.555 | 11.944 | 11.649 | 63.925 | 63.092 | 18.702 | 18.7255 | 1.022 | 1.0085 | 12.218 | 11.9165 | 934.798 | 1093.316 | 8.228 | 8.4725 | 0.786 | 0.765 | 3.247 | 3.2555 | 2.554 | 2.4905 | 3.909 | 3.914 | 4472.719 | 5231.1775 | 39.369 | 40.539 | 40.586 | 0.034 | 20 | -0.2 | 1.2 | 0.02 | 102.3 |  | 0 |  | 45939
batch 65 | 65S005 | 65S005C4 | d |  | 0.209 | 1 | 0.209 | R | Yes | Yes | Yes | -0.052 | 0.555 | 11.354 |  | 62.259 |  | 18.749 |  | 0.995 |  | 11.615 |  | 1251.834 |  | 8.717 |  | 0.744 |  | 3.264 |  | 2.427 |  | 3.919 |  | 5989.636 |  | 41.709 |  | 40.586 | 0.034 | 20 | 1.2 | -0.2 | 0.02 | 102.3 |  | 0 |  | 45939
batch 65 | 65S005 | 65S005D2 | a |  | 0.209 | 1 | 0.209 | F | No | No | Yes | 0.149 | 0.555 | 6.712 | 7.298 | 44.393 | 47.684 | 13.785 | 13.9455 | 1.097 | 1.097 | 6.712 | 7.298 | 229.329 | 284.57 | 16.99 | 16.393 | 0.762 | 0.7745 | 1.842 | 1.968 | 1.403 | 1.5255 | 2.881 | 2.9145 | 1097.267 | 1361.578 | 81.292 | 78.436 | 40.579 | 0.035 | 20 | -0.2 | 1.2 | 0.02 | 100 |  | 0 |  | 45940
batch 65 | 65S005 | 65S005D2 | a |  | 0.209 | 1 | 0.209 | R | No | No | Yes | 0.149 | 0.555 | 7.884 |  | 50.975 |  | 14.106 |  | 1.097 |  | 7.884 |  | 339.811 |  | 15.796 |  | 0.787 |  | 2.094 |  | 1.648 |  | 2.948 |  | 1625.889 |  | 75.58 |  | 40.579 | 0.035 | 20 | 1.2 | -0.2 | 0.02 | 100 |  | 0 |  | 45940
batch 65 | 65S005 | 65S005D2 | b |  | 0.209 | 1 | 0.209 | F | No | No | Yes | 0.125 | 0.555 | 7.857 | 8.4195 | 47.96 | 50.9785 | 14.852 | 14.9735 | 1.103 | 1.1025 | 7.857 | 8.4195 | 274.573 | 339.916 | 14.202 | 13.899 | 0.791 | 0.7985 | 2.077 | 2.203 | 1.642 | 1.7595 | 3.104 | 3.1295 | 1313.747 | 1626.392 | 67.954 | 66.502 | 40.587 | 0.034 | 20 | -0.2 | 1.2 | 0.02 | 100 |  | 0 |  | 45940
batch 65 | 65S005 | 65S005D2 | b |  | 0.209 | 1 | 0.209 | R | No | No | Yes | 0.125 | 0.555 | 8.982 |  | 53.997 |  | 15.095 |  | 1.102 |  | 8.982 |  | 405.259 |  | 13.596 |  | 0.806 |  | 2.329 |  | 1.877 |  | 3.155 |  | 1939.037 |  | 65.05 |  | 40.587 | 0.034 | 20 | 1.2 | -0.2 | 0.02 | 100 |  | 0 |  | 45940
batch 65 | 65S005 | 65S005D2 | c |  | 0.209 | 1 | 0.209 | F | No | No | Yes | 0.148 | 0.555 | 7.066 | 7.6815 | 45.437 | 48.8595 | 14.058 | 14.2215 | 1.106 | 1.1045 | 7.066 | 7.6815 | 235.444 | 298.1895 | 14.913 | 14.5885 | 0.779 | 0.7895 | 1.896 | 2.032 | 1.477 | 1.6055 | 2.938 | 2.972 | 1126.528 | 1426.745 | 71.356 | 69.802 | 40.581 | 0.034 | 20 | -0.2 | 1.2 | 0.02 | 100 |  | 0 |  | 45940
batch 65 | 65S005 | 65S005D2 | c |  | 0.209 | 1 | 0.209 | R | No | No | Yes | 0.148 | 0.555 | 8.297 |  | 52.282 |  | 14.385 |  | 1.103 |  | 8.297 |  | 360.935 |  | 14.264 |  | 0.8 |  | 2.168 |  | 1.734 |  | 3.006 |  | 1726.962 |  | 68.248 |  | 40.581 | 0.034 | 20 | 1.2 | -0.2 | 0.02 | 100 |  | 0 |  | 45940
batch 65 | 65S005 | 65S005D2 | d |  | 0.209 | 1 | 0.209 | F | No | No | Yes | 0.126 | 0.555 | 7.627 | 8.177 | 46.834 | 49.8095 | 14.937 | 15.0585 | 1.09 | 1.0895 | 7.627 | 8.177 | 276.875 | 343.7845 | 13.817 | 13.5145 | 0.765 | 0.7755 | 2.084 | 2.2015 | 1.594 | 1.709 | 3.122 | 3.1475 | 1324.762 | 1644.9025 | 66.109 | 64.6615 | 40.582 | 0.034 | 20 | -0.2 | 1.2 | 0.02 | 100 |  | 0 |  | 45940
batch 65 | 65S005 | 65S005D2 | d |  | 0.209 | 1 | 0.209 | R | No | No | Yes | 0.126 | 0.555 | 8.727 |  | 52.785 |  | 15.18 |  | 1.089 |  | 8.727 |  | 410.694 |  | 13.212 |  | 0.786 |  | 2.319 |  | 1.824 |  | 3.173 |  | 1965.043 |  | 63.214 |  | 40.582 | 0.034 | 20 | 1.2 | -0.2 | 0.02 | 100 |  | 0 |  | 45940
batch 65 | 65S005 | 65S005D3 | a |  | 0.209 | 1 | 0.209 | F | Yes | Yes | Yes | -0.062 | 0.555 | 12.658 | 12.2875 | 67.893 | 66.234 | 18.298 | 18.306 | 1.019 | 1.0135 | 12.658 | 12.2875 | 3455.329 | 4385.6835 | 8.628 | 8.794 | 0.781 | 0.765 | 3.385 | 3.3545 | 2.645 | 2.568 | 3.824 | 3.826 | 16532.673 | 20984.1315 | 41.28 | 42.075 | 40.579 | 0.035 | 20 | -0.2 | 1.2 | 0.02 | 100 |  | 0 |  | 45939
batch 65 | 65S005 | 65S005D3 | a |  | 0.209 | 1 | 0.209 | R | Yes | Yes | Yes | -0.062 | 0.555 | 11.917 |  | 64.575 |  | 18.314 |  | 1.008 |  | 11.917 |  | 5316.038 |  | 8.96 |  | 0.749 |  | 3.324 |  | 2.491 |  | 3.828 |  | 25435.59 |  | 42.87 |  | 40.579 | 0.035 | 20 | 1.2 | -0.2 | 0.02 | 100 |  | 0 |  | 45939
batch 65 | 65S005 | 65S005D3 | b |  | 0.209 | 1 | 0.209 | F | No | Yes | No | -0.058 | 0.555 | 12.419 | 12.0795 | 66.013 | 64.5475 | 18.468 | 18.4795 | 1.019 | 1.0125 | 12.419 | 12.0795 | 1187.519 | 1280.4725 | 8.213 | 8.38 | 0.788 | 0.771 | 3.295 | 3.275 | 2.596 | 2.525 | 3.86 | 3.8625 | 5681.907 | 6126.661 | 39.298 | 40.096 | 40.591 | 0.034 | 20 | -0.2 | 1.2 | 0.02 | 100 |  | 0 |  | 45939
batch 65 | 65S005 | 65S005D3 | b |  | 0.209 | 1 | 0.209 | R | No | Yes | No | -0.058 | 0.555 | 11.74 |  | 63.082 |  | 18.491 |  | 1.006 |  | 11.74 |  | 1373.426 |  | 8.547 |  | 0.754 |  | 3.255 |  | 2.454 |  | 3.865 |  | 6571.415 |  | 40.894 |  | 40.591 | 0.034 | 20 | 1.2 | -0.2 | 0.02 | 100 |  | 0 |  | 45939
batch 65 | 65S005 | 65S005D3 | c |  | 0.209 | 1 | 0.209 | F | Yes | Yes | Yes | -0.064 | 0.555 | 12.704 | 12.324 | 66.534 | 64.872 | 18.632 | 18.6405 | 1.025 | 1.019 | 12.704 | 12.324 | 3355.732 | 5243.218 | 9.213 | 9.615 | 0.773 | 0.757 | 3.436 | 3.402 | 2.655 | 2.5755 | 3.894 | 3.896 | 16056.136 | 25087.1675 | 44.083 | 46.005 | 40.586 | 0.034 | 20 | -0.2 | 1.2 | 0.02 | 100 |  | 0 |  | 45939
batch 65 | 65S005 | 65S005D3 | c |  | 0.209 | 1 | 0.209 | R | Yes | Yes | Yes | -0.064 | 0.555 | 11.944 |  | 63.21 |  | 18.649 |  | 1.013 |  | 11.944 |  | 7130.704 |  | 10.017 |  | 0.741 |  | 3.368 |  | 2.496 |  | 3.898 |  | 34118.199 |  | 47.927 |  | 40.586 | 0.034 | 20 | 1.2 | -0.2 | 0.02 | 100 |  | 0 |  | 45939
batch 65 | 65S005 | 65S005D3 | d |  | 0.209 | 1 | 0.209 | F | Yes | Yes | Yes | -0.066 | 0.555 | 12.761 | 12.365 | 68.949 | 67.182 | 17.998 | 18.009 | 1.028 | 1.0215 | 12.761 | 12.365 | 3365.037 | 4470.183 | 8.008 | 8.4755 | 0.799 | 0.781 | 3.338 | 3.3075 | 2.667 | 2.584 | 3.762 | 3.764 | 16100.653 | 21388.4335 | 38.315 | 40.552 | 40.567 | 0.035 | 20 | -0.2 | 1.2 | 0.02 | 100 |  | 0 |  | 45939
batch 65 | 65S005 | 65S005D3 | d |  | 0.209 | 1 | 0.209 | R | Yes | Yes | Yes | -0.066 | 0.555 | 11.969 |  | 65.415 |  | 18.02 |  | 1.015 |  | 11.969 |  | 5575.329 |  | 8.943 |  | 0.763 |  | 3.277 |  | 2.501 |  | 3.766 |  | 26676.214 |  | 42.789 |  | 40.567 | 0.035 | 20 | 1.2 | -0.2 | 0.02 | 100 |  | 0 |  | 45939
batch 65 | 65S005 | 65S005D4 | a |  | 0.209 | 1 | 0.209 | F | Yes | Yes | Yes | -0.042 | 0.555 | 12.066 | 11.8245 | 64.965 | 64.2955 | 18.126 | 18.148 | 1.025 | 1.0135 | 12.066 | 11.8245 | 1963.814 | 2892.545 | 8.625 | 8.8385 | 0.779 | 0.7615 | 3.239 | 3.246 | 2.522 | 2.4715 | 3.788 | 3.793 | 9396.241 | 13839.93 | 41.266 | 42.2885 | 40.572 | 0.035 | 20 | -0.2 | 1.2 | 0.02 | 100 |  | 0 |  | 45939
batch 65 | 65S005 | 65S005D4 | a |  | 0.209 | 1 | 0.209 | R | Yes | Yes | Yes | -0.042 | 0.555 | 11.583 |  | 63.626 |  | 18.17 |  | 1.002 |  | 11.583 |  | 3821.276 |  | 9.052 |  | 0.744 |  | 3.253 |  | 2.421 |  | 3.798 |  | 18283.619 |  | 43.311 |  | 40.572 | 0.035 | 20 | 1.2 | -0.2 | 0.02 | 100 |  | 0 |  | 45939
batch 65 | 65S005 | 65S005D4 | b |  | 0.209 | 1 | 0.209 | F | Yes | Yes | Yes | -0.06 | 0.555 | 12.612 | 12.256 | 66.415 | 65.219 | 18.497 | 18.517 | 1.027 | 1.015 | 12.612 | 12.256 | 2266.047 | 3682.101 | 8.006 | 8.2705 | 0.788 | 0.768 | 3.343 | 3.334 | 2.636 | 2.5615 | 3.866 | 3.87 | 10842.329 | 17617.7085 | 38.308 | 39.573 | 40.579 | 0.035 | 20 | -0.2 | 1.2 | 0.02 | 100 |  | 0 |  | 45939
batch 65 | 65S005 | 65S005D4 | b |  | 0.209 | 1 | 0.209 | R | Yes | Yes | Yes | -0.06 | 0.555 | 11.9 |  | 64.023 |  | 18.537 |  | 1.003 |  | 11.9 |  | 5098.155 |  | 8.535 |  | 0.748 |  | 3.325 |  | 2.487 |  | 3.874 |  | 24393.088 |  | 40.838 |  | 40.579 | 0.035 | 20 | 1.2 | -0.2 | 0.02 | 100 |  | 0 |  | 45939
batch 65 | 65S005 | 65S005D4 | c |  | 0.209 | 1 | 0.209 | F | Yes | Yes | Yes | -0.033 | 0.555 | 11.598 | 11.414 | 62.506 | 62.0615 | 18.159 | 18.186 | 1.022 | 1.0115 | 11.598 | 11.414 | 1579.14 | 2263.473 | 9.76 | 10.2325 | 0.76 | 0.7445 | 3.19 | 3.2045 | 2.424 | 2.3855 | 3.795 | 3.801 | 7555.693 | 10830.0145 | 46.701 | 48.9605 | 40.582 | 0.034 | 20 | -0.2 | 1.2 | 0.02 | 100 |  | 0 |  | 45939
batch 65 | 65S005 | 65S005D4 | c |  | 0.209 | 1 | 0.209 | R | Yes | Yes | Yes | -0.033 | 0.555 | 11.23 |  | 61.617 |  | 18.213 |  | 1.001 |  | 11.23 |  | 2947.806 |  | 10.705 |  | 0.729 |  | 3.219 |  | 2.347 |  | 3.807 |  | 14104.336 |  | 51.22 |  | 40.582 | 0.034 | 20 | 1.2 | -0.2 | 0.02 | 100 |  | 0 |  | 45939
batch 65 | 65S005 | 65S005D4 | d |  | 0.209 | 1 | 0.209 | F | Yes | Yes | Yes | -0.046 | 0.555 | 11.93 | 11.6685 | 64.392 | 63.6525 | 18.138 | 18.163 | 1.021 | 1.009 | 11.93 | 11.6685 | 1351.506 | 1739.2405 | 8.582 | 8.787 | 0.782 | 0.763 | 3.19 | 3.1965 | 2.493 | 2.4385 | 3.791 | 3.796 | 6466.538 | 8321.726 | 41.063 | 42.0425 | 40.583 | 0.034 | 20 | -0.2 | 1.2 | 0.02 | 100 |  | 0 |  | 45939
batch 65 | 65S005 | 65S005D4 | d |  | 0.209 | 1 | 0.209 | R | Yes | Yes | Yes | -0.046 | 0.555 | 11.407 |  | 62.913 |  | 18.188 |  | 0.997 |  | 11.407 |  | 2126.975 |  | 8.992 |  | 0.744 |  | 3.203 |  | 2.384 |  | 3.801 |  | 10176.914 |  | 43.022 |  | 40.583 | 0.034 | 20 | 1.2 | -0.2 | 0.02 | 100 |  | 0 |  | 45939
batch 65 | 65S007 | 65S007A2 | a |  | 0.72 | 1 | 0.72 | F | Yes | Yes | Yes | -0.034 | 0.555 | 12.386 | 12.183 | 54.696 | 53.988 | 21.834 | 21.8365 | 1.061 | 1.057 | 12.671 | 12.463 | 1708.708 | 1809.7765 | 15.281 | 15.4965 | 0.694 | 0.687 | 13.138 | 13.058 | 9.123 | 8.9735 | 15.721 | 15.7225 | 2373.205 | 2513.5785 | 21.223 | 21.523 | 40.587 | 0.034 | 20 | -0.2 | 1.2 | 0.02 | 102.3 |  | 0 |  | 45940
batch 65 | 65S007 | 65S007A2 | a |  | 0.72 | 1 | 0.72 | R | Yes | Yes | Yes | -0.034 | 0.555 | 11.98 |  | 53.28 |  | 21.839 |  | 1.053 |  | 12.255 |  | 1910.845 |  | 15.712 |  | 0.68 |  | 12.978 |  | 8.824 |  | 15.724 |  | 2653.952 |  | 21.823 |  | 40.587 | 0.034 | 20 | 1.2 | -0.2 | 0.02 | 102.3 |  | 0 |  | 45940
batch 65 | 65S007 | 65S007A2 | b |  | 0.72 | 1 | 0.72 | F | Yes | Yes | Yes | -0.017 | 0.555 | 11.275 | 11.1825 | 54.562 | 54.25 | 20.285 | 20.2805 | 1.042 | 1.0395 | 11.535 | 11.44 | 1801.973 | 1838.1835 | 16.165 | 16.2865 | 0.682 | 0.678 | 12.175 | 12.1445 | 8.305 | 8.237 | 14.605 | 14.602 | 2502.74 | 2553.0325 | 22.452 | 22.621 | 40.565 | 0.035 | 20 | -0.2 | 1.2 | 0.02 | 102.3 |  | 0 |  | 45940
batch 65 | 65S007 | 65S007A2 | b |  | 0.72 | 1 | 0.72 | R | Yes | Yes | Yes | -0.017 | 0.555 | 11.09 |  | 53.938 |  | 20.276 |  | 1.037 |  | 11.345 |  | 1874.394 |  | 16.408 |  | 0.674 |  | 12.114 |  | 8.169 |  | 14.599 |  | 2603.325 |  | 22.79 |  | 40.565 | 0.035 | 20 | 1.2 | -0.2 | 0.02 | 102.3 |  | 0 |  | 45940
batch 65 | 65S007 | 65S007A2 | c |  | 0.72 | 1 | 0.72 | F | Yes | Yes | Yes | -0.026 | 0.555 | 12.166 | 12.009 | 54.242 | 53.7125 | 21.635 | 21.632 | 1.061 | 1.0575 | 12.446 | 12.285 | 1529.479 | 1558.212 | 15.584 | 15.757 | 0.692 | 0.6865 | 12.953 | 12.886 | 8.961 | 8.8455 | 15.577 | 15.575 | 2124.277 | 2164.184 | 21.645 | 21.8845 | 40.585 | 0.034 | 20 | -0.2 | 1.2 | 0.02 | 102.3 |  | 0 |  | 45940
batch 65 | 65S007 | 65S007A2 | c |  | 0.72 | 1 | 0.72 | R | Yes | Yes | Yes | -0.026 | 0.555 | 11.852 |  | 53.183 |  | 21.629 |  | 1.054 |  | 12.124 |  | 1586.945 |  | 15.93 |  | 0.681 |  | 12.819 |  | 8.73 |  | 15.573 |  | 2204.091 |  | 22.124 |  | 40.585 | 0.034 | 20 | 1.2 | -0.2 | 0.02 | 102.3 |  | 0 |  | 45940
batch 65 | 65S007 | 65S007A2 | d |  | 0.72 | 1 | 0.72 | F | Yes | Yes | Yes | -0.01 | 0.555 | 11.231 | 11.174 | 54.179 | 54.0455 | 20.257 | 20.2455 | 1.047 | 1.045 | 11.489 | 11.4305 | 1676.173 | 1531.567 | 16.348 | 16.3165 | 0.685 | 0.6825 | 12.076 | 12.0575 | 8.272 | 8.23 | 14.585 | 14.5765 | 2328.018 | 2127.1765 | 22.706 | 22.662 | 40.582 | 0.034 | 20 | -0.2 | 1.2 | 0.02 | 102.3 |  | 0 |  | 45940
batch 65 | 65S007 | 65S007A2 | d |  | 0.72 | 1 | 0.72 | R | Yes | Yes | Yes | -0.01 | 0.555 | 11.117 |  | 53.912 |  | 20.234 |  | 1.043 |  | 11.372 |  | 1386.961 |  | 16.285 |  | 0.68 |  | 12.039 |  | 8.188 |  | 14.568 |  | 1926.335 |  | 22.618 |  | 40.582 | 0.034 | 20 | 1.2 | -0.2 | 0.02 | 102.3 |  | 0 |  | 45940
batch 65 | 65S007 | 65S007A3 | a |  | 0.209 | 1 | 0.209 | F | Yes | Yes | Yes | -0.085 | 0.555 | 12.418 | 11.9305 | 68.571 | 66.87 | 17.751 | 17.7505 | 1.02 | 1.0045 | 12.418 | 11.9305 | 2665.504 | 2580.771 | 8.02 | 8.321 | 0.796 | 0.77 | 3.26 | 3.238 | 2.595 | 2.4935 | 3.71 | 3.71 | 12753.61 | 12348.189 | 38.375 | 39.813 | 40.585 | 0.034 | 20 | -0.2 | 1.2 | 0.02 | 100 |  | 0 |  | 45939
batch 65 | 65S007 | 65S007A3 | a |  | 0.209 | 1 | 0.209 | R | Yes | Yes | Yes | -0.085 | 0.555 | 11.443 |  | 65.169 |  | 17.75 |  | 0.989 |  | 11.443 |  | 2496.038 |  | 8.622 |  | 0.744 |  | 3.216 |  | 2.392 |  | 3.71 |  | 11942.768 |  | 41.251 |  | 40.585 | 0.034 | 20 | 1.2 | -0.2 | 0.02 | 100 |  | 0 |  | 45939
batch 65 | 65S007 | 65S007A3 | b |  | 0.209 | 1 | 0.209 | F | Yes | Yes | Yes | -0.085 | 0.555 | 12.734 | 12.2355 | 68.601 | 66.939 | 18.092 | 18.089 | 1.026 | 1.01 | 12.734 | 12.2355 | 2353.991 | 2156.2305 | 7.556 | 8.1055 | 0.802 | 0.776 | 3.32 | 3.2955 | 2.661 | 2.557 | 3.781 | 3.7805 | 11263.116 | 10316.8935 | 36.153 | 38.7825 | 40.584 | 0.034 | 20 | -0.2 | 1.2 | 0.02 | 100 |  | 0 |  | 45939
batch 65 | 65S007 | 65S007A3 | b |  | 0.209 | 1 | 0.209 | R | Yes | Yes | Yes | -0.085 | 0.555 | 11.737 |  | 65.277 |  | 18.086 |  | 0.994 |  | 11.737 |  | 1958.47 |  | 8.655 |  | 0.75 |  | 3.271 |  | 2.453 |  | 3.78 |  | 9370.671 |  | 41.412 |  | 40.584 | 0.034 | 20 | 1.2 | -0.2 | 0.02 | 100 |  | 0 |  | 45939
batch 65 | 65S007 | 65S007A3 | c |  | 0.209 | 1 | 0.209 | F | Yes | Yes | Yes | -0.081 | 0.555 | 12.707 | 12.2325 | 66.859 | 65.305 | 18.699 | 18.7035 | 1.016 | 1.001 | 12.707 | 12.2325 | 1361.292 | 1397.1985 | 7.626 | 7.911 | 0.79 | 0.764 | 3.361 | 3.3455 | 2.656 | 2.5565 | 3.908 | 3.909 | 6513.361 | 6685.1605 | 36.49 | 37.8525 | 40.575 | 0.035 | 20 | -0.2 | 1.2 | 0.02 | 100 |  | 0 |  | 45939
batch 65 | 65S007 | 65S007A3 | c |  | 0.209 | 1 | 0.209 | R | Yes | Yes | Yes | -0.081 | 0.555 | 11.758 |  | 63.751 |  | 18.708 |  | 0.986 |  | 11.758 |  | 1433.105 |  | 8.196 |  | 0.738 |  | 3.33 |  | 2.457 |  | 3.91 |  | 6856.96 |  | 39.215 |  | 40.575 | 0.035 | 20 | 1.2 | -0.2 | 0.02 | 100 |  | 0 |  | 45939
batch 65 | 65S007 | 65S007A3 | d |  | 0.209 | 1 | 0.209 | F | Yes | Yes | Yes | -0.087 | 0.555 | 12.936 | 12.4165 | 68.474 | 66.6765 | 18.418 | 18.4165 | 1.026 | 1.011 | 12.936 | 12.4165 | 1831.783 | 1770.169 | 7.331 | 7.934 | 0.803 | 0.777 | 3.365 | 3.338 | 2.704 | 2.595 | 3.849 | 3.849 | 8764.514 | 8469.7085 | 35.074 | 37.9615 | 40.587 | 0.034 | 20 | -0.2 | 1.2 | 0.02 | 100 |  | 0 |  | 45939
batch 65 | 65S007 | 65S007A3 | d |  | 0.209 | 1 | 0.209 | R | Yes | Yes | Yes | -0.087 | 0.555 | 11.897 |  | 64.879 |  | 18.415 |  | 0.996 |  | 11.897 |  | 1708.555 |  | 8.537 |  | 0.751 |  | 3.311 |  | 2.486 |  | 3.849 |  | 8174.903 |  | 40.849 |  | 40.587 | 0.034 | 20 | 1.2 | -0.2 | 0.02 | 100 |  | 0 |  | 45939
batch 65 | 65S007 | 65S007A4 | a |  | 0.209 | 1 | 0.209 | F | Yes | Yes | Yes | -0.022 | 0.555 | 12.052 | 11.9235 | 64.161 | 64.0405 | 18.529 | 18.5685 | 1.014 | 1.003 | 12.052 | 11.9235 | 1255.725 | 1922.92 | 7.579 | 7.718 | 0.781 | 0.766 | 3.224 | 3.2525 | 2.519 | 2.492 | 3.873 | 3.881 | 6008.253 | 9200.5735 | 36.261 | 36.928 | 40.578 | 0.035 | 20 | -0.2 | 1.2 | 0.02 | 100 |  | 0 |  | 45940
batch 65 | 65S007 | 65S007A4 | a |  | 0.209 | 1 | 0.209 | R | Yes | Yes | Yes | -0.022 | 0.555 | 11.795 |  | 63.92 |  | 18.608 |  | 0.992 |  | 11.795 |  | 2590.115 |  | 7.857 |  | 0.751 |  | 3.281 |  | 2.465 |  | 3.889 |  | 12392.894 |  | 37.595 |  | 40.578 | 0.035 | 20 | 1.2 | -0.2 | 0.02 | 100 |  | 0 |  | 45940
batch 65 | 65S007 | 65S007A4 | b |  | 0.209 | 1 | 0.209 | F | Yes | Yes | Yes | -0.046 | 0.555 | 12.51 | 12.2365 | 66.571 | 65.802 | 18.283 | 18.313 | 1.028 | 1.0155 | 12.51 | 12.2365 | 1486.062 | 2217.892 | 6.965 | 7.147 | 0.805 | 0.7855 | 3.248 | 3.256 | 2.615 | 2.5575 | 3.821 | 3.8275 | 7110.345 | 10611.924 | 33.325 | 34.1965 | 40.581 | 0.034 | 20 | -0.2 | 1.2 | 0.02 | 100 |  | 0 |  | 45940
batch 65 | 65S007 | 65S007A4 | b |  | 0.209 | 1 | 0.209 | R | Yes | Yes | Yes | -0.046 | 0.555 | 11.963 |  | 65.033 |  | 18.343 |  | 1.003 |  | 11.963 |  | 2949.722 |  | 7.329 |  | 0.766 |  | 3.264 |  | 2.5 |  | 3.834 |  | 14113.503 |  | 35.068 |  | 40.581 | 0.034 | 20 | 1.2 | -0.2 | 0.02 | 100 |  | 0 |  | 45940
batch 65 | 65S007 | 65S007A4 | c |  | 0.209 | 1 | 0.209 | F | Yes | Yes | Yes | 0.046 | 0.555 | 11.035 | 11.298 | 60.083 | 61.682 | 18.384 | 18.457 | 0.999 | 0.9925 | 11.035 | 11.298 | 741.598 | 1231.1815 | 8.227 | 7.846 | 0.758 | 0.7545 | 3.041 | 3.1285 | 2.306 | 2.361 | 3.842 | 3.8575 | 3548.316 | 5890.821 | 39.362 | 37.539 | 40.583 | 0.034 | 20 | -0.2 | 1.2 | 0.02 | 100 |  | 0 |  | 45940
batch 65 | 65S007 | 65S007A4 | c |  | 0.209 | 1 | 0.209 | R | Yes | Yes | Yes | 0.046 | 0.555 | 11.561 |  | 63.281 |  | 18.53 |  | 0.986 |  | 11.561 |  | 1720.765 |  | 7.465 |  | 0.751 |  | 3.216 |  | 2.416 |  | 3.873 |  | 8233.326 |  | 35.716 |  | 40.583 | 0.034 | 20 | 1.2 | -0.2 | 0.02 | 100 |  | 0 |  | 45940
batch 65 | 65S007 | 65S007A4 | d |  | 0.209 | 1 | 0.209 | F | Yes | Yes | Yes | 0.019 | 0.555 | 11.924 | 12.0415 | 63.542 | 64.445 | 18.467 | 18.525 | 1.016 | 1.0085 | 11.924 | 12.0415 | 1026.97 | 1825.0915 | 7.291 | 7.3765 | 0.789 | 0.7815 | 3.16 | 3.221 | 2.492 | 2.5165 | 3.86 | 3.872 | 4913.731 | 8732.4945 | 34.885 | 35.2935 | 40.581 | 0.034 | 20 | -0.2 | 1.2 | 0.02 | 100 |  | 0 |  | 45940
batch 65 | 65S007 | 65S007A4 | d |  | 0.209 | 1 | 0.209 | R | Yes | Yes | Yes | 0.019 | 0.555 | 12.159 |  | 65.348 |  | 18.583 |  | 1.001 |  | 12.159 |  | 2623.213 |  | 7.462 |  | 0.774 |  | 3.282 |  | 2.541 |  | 3.884 |  | 12551.258 |  | 35.702 |  | 40.581 | 0.034 | 20 | 1.2 | -0.2 | 0.02 | 100 |  | 0 |  | 45940
batch 65 | 65S007 | 65S007B1 | a |  | 0.209 | 1 | 0.209 | F | Yes | Yes | Yes | 0.029 | 0.555 | 11.499 | 11.668 | 61.687 | 62.601 | 19.547 | 19.608 | 0.976 | 0.9725 | 11.763 | 11.9365 | 898.298 | 1495.1875 | 7.431 | 7.2 | 0.738 | 0.738 | 3.329 | 3.3795 | 2.458 | 2.4945 | 4.085 | 4.098 | 4298.075 | 7154.0075 | 35.555 | 34.45 | 40.58 | 0.035 | 20 | -0.2 | 1.2 | 0.02 | 102.3 |  | 0 |  | 45940
batch 65 | 65S007 | 65S007B1 | a |  | 0.209 | 1 | 0.209 | R | Yes | Yes | Yes | 0.029 | 0.555 | 11.837 |  | 63.515 |  | 19.669 |  | 0.969 |  | 12.11 |  | 2092.077 |  | 6.969 |  | 0.738 |  | 3.43 |  | 2.531 |  | 4.111 |  | 10009.94 |  | 33.345 |  | 40.58 | 0.035 | 20 | 1.2 | -0.2 | 0.02 | 102.3 |  | 0 |  | 45940
batch 65 | 65S007 | 65S007B1 | b |  | 0.209 | 1 | 0.209 | F | Yes | Yes | Yes | 0.088 | 0.555 | 11.243 | 11.7825 | 61.237 | 63.8715 | 18.773 | 18.8575 | 1 | 1.0005 | 11.502 | 12.054 | 776.92 | 1565.716 | 8.095 | 7.7085 | 0.757 | 0.7675 | 3.174 | 3.2805 | 2.404 | 2.5195 | 3.924 | 3.9415 | 3717.322 | 7491.464 | 38.73 | 36.8825 | 40.584 | 0.034 | 20 | -0.2 | 1.2 | 0.02 | 102.3 |  | 0 |  | 45940
batch 65 | 65S007 | 65S007B1 | b |  | 0.209 | 1 | 0.209 | R | Yes | Yes | Yes | 0.088 | 0.555 | 12.322 |  | 66.506 |  | 18.942 |  | 1.001 |  | 12.606 |  | 2354.512 |  | 7.322 |  | 0.778 |  | 3.387 |  | 2.635 |  | 3.959 |  | 11265.606 |  | 35.035 |  | 40.584 | 0.034 | 20 | 1.2 | -0.2 | 0.02 | 102.3 |  | 0 |  | 45940
batch 65 | 65S007 | 65S007B1 | c |  | 0.209 | 1 | 0.209 | F | Yes | Yes | Yes | 0 | 0.555 | 11.882 | 11.88 | 63.316 | 63.5115 | 19.59 | 19.6305 | 0.98 | 0.975 | 12.155 | 12.153 | 1184.664 | 1784.84 | 7.419 | 7.254 | 0.746 | 0.741 | 3.405 | 3.4265 | 2.54 | 2.54 | 4.094 | 4.1025 | 5668.248 | 8539.9045 | 35.496 | 34.7085 | 40.578 | 0.035 | 20 | -0.2 | 1.2 | 0.02 | 102.3 |  | 0 |  | 45940
batch 65 | 65S007 | 65S007B1 | c |  | 0.209 | 1 | 0.209 | R | Yes | Yes | Yes | 0 | 0.555 | 11.878 |  | 63.707 |  | 19.671 |  | 0.97 |  | 12.151 |  | 2385.016 |  | 7.089 |  | 0.736 |  | 3.448 |  | 2.54 |  | 4.111 |  | 11411.561 |  | 33.921 |  | 40.578 | 0.035 | 20 | 1.2 | -0.2 | 0.02 | 102.3 |  | 0 |  | 45940
batch 65 | 65S007 | 65S007B1 | d |  | 0.209 | 1 | 0.209 | F | Yes | Yes | Yes | -0.001 | 0.555 | 12.049 | 12.0455 | 64.781 | 64.9805 | 19.191 | 19.228 | 0.991 | 0.986 | 12.326 | 12.3225 | 1332.848 | 1996.2255 | 7.035 | 7.2265 | 0.765 | 0.7595 | 3.366 | 3.3895 | 2.576 | 2.5755 | 4.011 | 4.0185 | 6377.264 | 9551.318 | 33.661 | 34.577 | 40.583 | 0.034 | 20 | -0.2 | 1.2 | 0.02 | 102.3 |  | 0 |  | 45940
batch 65 | 65S007 | 65S007B1 | d |  | 0.209 | 1 | 0.209 | R | Yes | Yes | Yes | -0.001 | 0.555 | 12.042 |  | 65.18 |  | 19.265 |  | 0.981 |  | 12.319 |  | 2659.603 |  | 7.418 |  | 0.754 |  | 3.413 |  | 2.575 |  | 4.026 |  | 12725.372 |  | 35.493 |  | 40.583 | 0.034 | 20 | 1.2 | -0.2 | 0.02 | 102.3 |  | 0 |  | 45940
batch 65 | 65S007 | 65S007B2 | a |  | 0.209 | 1 | 0.209 | F | Yes | Yes | Yes | -0.058 | 0.555 | 12.262 | 11.9255 | 66.774 | 65.657 | 18.53 | 18.5535 | 1.014 | 1.0015 | 12.544 | 12.2 | 1658.575 | 2141.484 | 6.825 | 7.0425 | 0.794 | 0.7725 | 3.301 | 3.3005 | 2.622 | 2.55 | 3.873 | 3.878 | 7935.763 | 10246.333 | 32.654 | 33.6945 | 40.575 | 0.035 | 20 | -0.2 | 1.2 | 0.02 | 102.3 |  | 0 |  | 45939
batch 65 | 65S007 | 65S007B2 | a |  | 0.209 | 1 | 0.209 | R | Yes | Yes | Yes | -0.058 | 0.555 | 11.589 |  | 64.54 |  | 18.577 |  | 0.989 |  | 11.856 |  | 2624.393 |  | 7.26 |  | 0.751 |  | 3.3 |  | 2.478 |  | 3.883 |  | 12556.903 |  | 34.735 |  | 40.575 | 0.035 | 20 | 1.2 | -0.2 | 0.02 | 102.3 |  | 0 |  | 45939
batch 65 | 65S007 | 65S007B2 | b |  | 0.209 | 1 | 0.209 | F | Yes | Yes | Yes | -0.057 | 0.555 | 11.777 | 11.46 | 65.19 | 64.2145 | 18.006 | 18.036 | 1.026 | 1.012 | 12.048 | 11.7235 | 1377.242 | 2078.005 | 7.753 | 8.3115 | 0.792 | 0.769 | 3.18 | 3.1865 | 2.518 | 2.45 | 3.763 | 3.7695 | 6589.676 | 9942.608 | 37.096 | 39.7675 | 40.59 | 0.034 | 20 | -0.2 | 1.2 | 0.02 | 102.3 |  | 0 |  | 45939
batch 65 | 65S007 | 65S007B2 | b |  | 0.209 | 1 | 0.209 | R | Yes | Yes | Yes | -0.057 | 0.555 | 11.143 |  | 63.239 |  | 18.066 |  | 0.998 |  | 11.399 |  | 2778.768 |  | 8.87 |  | 0.746 |  | 3.193 |  | 2.382 |  | 3.776 |  | 13295.54 |  | 42.439 |  | 40.59 | 0.034 | 20 | 1.2 | -0.2 | 0.02 | 102.3 |  | 0 |  | 45939
batch 65 | 65S007 | 65S007B2 | c |  | 0.209 | 1 | 0.209 | F | Yes | Yes | Yes | -0.06 | 0.555 | 12.343 | 11.9945 | 66.252 | 65.013 | 18.884 | 18.8985 | 1.009 | 0.9985 | 12.627 | 12.2705 | 2052.074 | 2744.906 | 7.564 | 7.8325 | 0.776 | 0.7565 | 3.401 | 3.39 | 2.639 | 2.5645 | 3.947 | 3.95 | 9818.537 | 13133.523 | 36.192 | 37.4775 | 40.578 | 0.035 | 20 | -0.2 | 1.2 | 0.02 | 102.3 |  | 0 |  | 45939
batch 65 | 65S007 | 65S007B2 | c |  | 0.209 | 1 | 0.209 | R | Yes | Yes | Yes | -0.06 | 0.555 | 11.646 |  | 63.774 |  | 18.913 |  | 0.988 |  | 11.914 |  | 3437.738 |  | 8.101 |  | 0.737 |  | 3.379 |  | 2.49 |  | 3.953 |  | 16448.509 |  | 38.763 |  | 40.578 | 0.035 | 20 | 1.2 | -0.2 | 0.02 | 102.3 |  | 0 |  | 45939
batch 65 | 65S007 | 65S007B2 | d |  | 0.209 | 1 | 0.209 | F | Yes | Yes | Yes | -0.056 | 0.555 | 12.216 | 11.893 | 66.567 | 65.5455 | 18.377 | 18.4005 | 1.022 | 1.009 | 12.497 | 12.1665 | 2003.594 | 3409.4055 | 7.642 | 7.848 | 0.794 | 0.773 | 3.288 | 3.29 | 2.612 | 2.543 | 3.841 | 3.846 | 9586.572 | 16312.9425 | 36.564 | 37.55 | 40.578 | 0.035 | 20 | -0.2 | 1.2 | 0.02 | 102.3 |  | 0 |  | 45939
batch 65 | 65S007 | 65S007B2 | d |  | 0.209 | 1 | 0.209 | R | Yes | Yes | Yes | -0.056 | 0.555 | 11.57 |  | 64.524 |  | 18.424 |  | 0.996 |  | 11.836 |  | 4815.217 |  | 8.054 |  | 0.752 |  | 3.292 |  | 2.474 |  | 3.851 |  | 23039.313 |  | 38.536 |  | 40.578 | 0.035 | 20 | 1.2 | -0.2 | 0.02 | 102.3 |  | 0 |  | 45939
batch 65 | 65S007 | 65S007B3 | a |  | 0.209 | 1 | 0.209 | F | Yes | Yes | Yes | -0.028 | 0.555 | 9.862 | 9.7275 | 53.299 | 53.2745 | 19.128 | 19.154 | 0.99 | 0.9755 | 10.088 | 9.9505 | 282.051 | 292.966 | 8.314 | 9.0135 | 0.739 | 0.718 | 2.854 | 2.8985 | 2.108 | 2.0795 | 3.998 | 4.0035 | 1349.528 | 1401.751 | 39.778 | 43.125 | 40.576 | 0.035 | 20 | -0.2 | 1.2 | 0.02 | 102.3 |  | 0 |  | 45939
batch 65 | 65S007 | 65S007B3 | a |  | 0.209 | 1 | 0.209 | R | Yes | Yes | Yes | -0.028 | 0.555 | 9.593 |  | 53.25 |  | 19.18 |  | 0.961 |  | 9.813 |  | 303.881 |  | 9.713 |  | 0.697 |  | 2.943 |  | 2.051 |  | 4.009 |  | 1453.974 |  | 46.472 |  | 40.576 | 0.035 | 20 | 1.2 | -0.2 | 0.02 | 102.3 |  | 0 |  | 45939
batch 65 | 65S007 | 65S007B3 | b |  | 0.209 | 1 | 0.209 | F | Yes | Yes | Yes | -0.039 | 0.555 | 12.349 | 12.1195 | 64.166 | 63.726 | 19.256 | 19.291 | 1.022 | 1.008 | 12.633 | 12.3985 | 1060.907 | 1421.1165 | 7.584 | 7.6975 | 0.79 | 0.769 | 3.344 | 3.371 | 2.64 | 2.591 | 4.024 | 4.0315 | 5076.109 | 6799.6 | 36.288 | 36.8315 | 40.582 | 0.034 | 20 | -0.2 | 1.2 | 0.02 | 102.3 |  | 0 |  | 45939
batch 65 | 65S007 | 65S007B3 | b |  | 0.209 | 1 | 0.209 | R | Yes | Yes | Yes | -0.039 | 0.555 | 11.89 |  | 63.286 |  | 19.326 |  | 0.994 |  | 12.164 |  | 1781.326 |  | 7.811 |  | 0.748 |  | 3.398 |  | 2.542 |  | 4.039 |  | 8523.091 |  | 37.375 |  | 40.582 | 0.034 | 20 | 1.2 | -0.2 | 0.02 | 102.3 |  | 0 |  | 45939
batch 65 | 65S007 | 65S007B3 | c |  | 0.209 | 1 | 0.209 | F | Yes | Yes | Yes | -0.061 | 0.555 | 12.55 | 12.1875 | 65.059 | 64.011 | 19.342 | 19.3705 | 1.02 | 1.005 | 12.839 | 12.468 | 1291.8 | 1902.66 | 7.298 | 7.449 | 0.79 | 0.766 | 3.396 | 3.4015 | 2.683 | 2.6055 | 4.042 | 4.048 | 6180.863 | 9103.638 | 34.919 | 35.6425 | 40.583 | 0.034 | 20 | -0.2 | 1.2 | 0.02 | 102.3 |  | 0 |  | 45939
batch 65 | 65S007 | 65S007B3 | c |  | 0.209 | 1 | 0.209 | R | Yes | Yes | Yes | -0.061 | 0.555 | 11.825 |  | 62.963 |  | 19.399 |  | 0.99 |  | 12.097 |  | 2513.52 |  | 7.6 |  | 0.742 |  | 3.407 |  | 2.528 |  | 4.054 |  | 12026.413 |  | 36.366 |  | 40.583 | 0.034 | 20 | 1.2 | -0.2 | 0.02 | 102.3 |  | 0 |  | 45939
batch 65 | 65S007 | 65S007B3 | d |  | 0.209 | 1 | 0.209 | F | Yes | Yes | Yes | -0.055 | 0.555 | 12.43 | 12.1055 | 65.252 | 64.401 | 19.028 | 19.055 | 1.024 | 1.009 | 12.715 | 12.383 | 1180.863 | 1537.583 | 6.646 | 7.1415 | 0.798 | 0.774 | 3.329 | 3.3435 | 2.658 | 2.5885 | 3.977 | 3.9825 | 5650.06 | 7356.8565 | 31.799 | 34.1695 | 40.583 | 0.034 | 20 | -0.2 | 1.2 | 0.02 | 102.3 |  | 0 |  | 45939
batch 65 | 65S007 | 65S007B3 | d |  | 0.209 | 1 | 0.209 | R | Yes | Yes | Yes | -0.055 | 0.555 | 11.781 |  | 63.55 |  | 19.082 |  | 0.994 |  | 12.051 |  | 1894.303 |  | 7.637 |  | 0.75 |  | 3.358 |  | 2.519 |  | 3.988 |  | 9063.653 |  | 36.54 |  | 40.583 | 0.034 | 20 | 1.2 | -0.2 | 0.02 | 102.3 |  | 0 |  | 45939
batch 65 | 65S007 | 65S007B5 | a |  | 0.209 | 1 | 0.209 | F | No | No | Yes | 0.173 | 0.555 | 7.037 | 7.7725 | 42.475 | 46.3355 | 15.556 | 15.7115 | 1.065 | 1.0665 | 7.037 | 7.7725 | 212.51 | 266.906 | 13.731 | 13.2195 | 0.723 | 0.7445 | 2.035 | 2.178 | 1.471 | 1.6245 | 3.251 | 3.2835 | 1016.794 | 1277.061 | 65.698 | 63.25 | 40.58 | 0.035 | 20 | -0.2 | 1.2 | 0.02 | 100 |  | 0 |  | 45940
batch 65 | 65S007 | 65S007B5 | a |  | 0.209 | 1 | 0.209 | R | No | No | Yes | 0.173 | 0.555 | 8.508 |  | 50.196 |  | 15.867 |  | 1.068 |  | 8.508 |  | 321.302 |  | 12.708 |  | 0.766 |  | 2.321 |  | 1.778 |  | 3.316 |  | 1537.328 |  | 60.802 |  | 40.58 | 0.035 | 20 | 1.2 | -0.2 | 0.02 | 100 |  | 0 |  | 45940
batch 65 | 65S007 | 65S007B5 | b |  | 0.209 | 1 | 0.209 | F | No | No | Yes | 0.101 | 0.555 | 5.66 | 5.9785 | 35.816 | 37.1815 | 16.24 | 16.322 | 0.973 | 0.9845 | 5.66 | 5.9785 | 137.753 | 146.8065 | 26.203 | 24.798 | 0.58 | 0.6 | 2.04 | 2.0815 | 1.183 | 1.2495 | 3.394 | 3.411 | 659.103 | 702.422 | 125.372 | 118.65 | 40.577 | 0.035 | 20 | -0.2 | 1.2 | 0.02 | 100 |  | 0 |  | 45940
batch 65 | 65S007 | 65S007B5 | b |  | 0.209 | 1 | 0.209 | R | No | No | Yes | 0.101 | 0.555 | 6.297 |  | 38.547 |  | 16.404 |  | 0.996 |  | 6.297 |  | 155.86 |  | 23.393 |  | 0.62 |  | 2.123 |  | 1.316 |  | 3.428 |  | 745.741 |  | 111.928 |  | 40.577 | 0.035 | 20 | 1.2 | -0.2 | 0.02 | 100 |  | 0 |  | 45940
batch 65 | 65S007 | 65S007B5 | c |  | 0.209 | 1 | 0.209 | F | No | No | Yes | 0.169 | 0.555 | 7.326 | 8.069 | 42.854 | 46.6255 | 16.098 | 16.237 | 1.062 | 1.065 | 7.326 | 8.069 | 232.29 | 292.7855 | 15.426 | 13.9 | 0.72 | 0.74 | 2.127 | 2.2755 | 1.531 | 1.6865 | 3.365 | 3.3935 | 1111.436 | 1400.888 | 73.81 | 66.509 | 40.582 | 0.034 | 20 | -0.2 | 1.2 | 0.02 | 100 |  | 0 |  | 45940
batch 65 | 65S007 | 65S007B5 | c |  | 0.209 | 1 | 0.209 | R | No | No | Yes | 0.169 | 0.555 | 8.812 |  | 50.397 |  | 16.376 |  | 1.068 |  | 8.812 |  | 353.281 |  | 12.374 |  | 0.76 |  | 2.424 |  | 1.842 |  | 3.422 |  | 1690.34 |  | 59.208 |  | 40.582 | 0.034 | 20 | 1.2 | -0.2 | 0.02 | 100 |  | 0 |  | 45940
batch 65 | 65S007 | 65S007B5 | d |  | 0.209 | 1 | 0.209 | F | No | No | Yes | 0.179 | 0.555 | 7.09 | 7.8635 | 41.488 | 45.4275 | 16.123 | 16.279 | 1.06 | 1.0625 | 7.09 | 7.8635 | 213.48 | 270.391 | 16.857 | 14.949 | 0.7 | 0.726 | 2.117 | 2.258 | 1.482 | 1.6435 | 3.37 | 3.4025 | 1021.435 | 1293.7375 | 80.655 | 71.5255 | 40.577 | 0.035 | 20 | -0.2 | 1.2 | 0.02 | 100 |  | 0 |  | 45940
batch 65 | 65S007 | 65S007B5 | d |  | 0.209 | 1 | 0.209 | R | No | No | Yes | 0.179 | 0.555 | 8.637 |  | 49.367 |  | 16.435 |  | 1.065 |  | 8.637 |  | 327.302 |  | 13.041 |  | 0.752 |  | 2.399 |  | 1.805 |  | 3.435 |  | 1566.04 |  | 62.396 |  | 40.577 | 0.035 | 20 | 1.2 | -0.2 | 0.02 | 100 |  | 0 |  | 45940
batch 65 | 65S007 | 65S007C2 | a |  | 0.209 | 1 | 0.209 | F | No | No | Yes | 0.188 | 0.555 | 6.921 | 7.724 | 43.24 | 47.3375 | 15.499 | 15.6705 | 1.056 | 1.0635 | 7.081 | 7.902 | 230.46 | 308.5515 | 15.864 | 14.12 | 0.704 | 0.733 | 2.102 | 2.2475 | 1.48 | 1.6515 | 3.239 | 3.275 | 1102.681 | 1476.323 | 75.903 | 67.559 | 40.577 | 0.035 | 20 | -0.2 | 1.2 | 0.02 | 102.3 |  | 0 |  | 45940
batch 65 | 65S007 | 65S007C2 | a |  | 0.209 | 1 | 0.209 | R | No | No | Yes | 0.188 | 0.555 | 8.527 |  | 51.435 |  | 15.842 |  | 1.071 |  | 8.723 |  | 386.643 |  | 12.376 |  | 0.762 |  | 2.393 |  | 1.823 |  | 3.311 |  | 1849.965 |  | 59.215 |  | 40.577 | 0.035 | 20 | 1.2 | -0.2 | 0.02 | 102.3 |  | 0 |  | 45940
batch 65 | 65S007 | 65S007C2 | b |  | 0.209 | 1 | 0.209 | F | No | No | Yes | 0.185 | 0.555 | 7.292 | 8.12 | 43.965 | 48.132 | 15.943 | 16.0965 | 1.064 | 1.0705 | 7.46 | 8.307 | 260.209 | 354.037 | 14.724 | 13.813 | 0.705 | 0.7355 | 2.21 | 2.354 | 1.559 | 1.736 | 3.332 | 3.364 | 1245.018 | 1693.957 | 70.448 | 66.091 | 40.584 | 0.034 | 20 | -0.2 | 1.2 | 0.02 | 102.3 |  | 0 |  | 45940
batch 65 | 65S007 | 65S007C2 | b |  | 0.209 | 1 | 0.209 | R | No | No | Yes | 0.185 | 0.555 | 8.948 |  | 52.299 |  | 16.25 |  | 1.077 |  | 9.154 |  | 447.865 |  | 12.902 |  | 0.766 |  | 2.498 |  | 1.913 |  | 3.396 |  | 2142.896 |  | 61.734 |  | 40.584 | 0.034 | 20 | 1.2 | -0.2 | 0.02 | 102.3 |  | 0 |  | 45940
batch 65 | 65S007 | 65S007C2 | c |  | 0.209 | 1 | 0.209 | F | No | No | Yes | 0.212 | 0.555 | 6.875 | 7.799 | 41.654 | 46.2975 | 15.97 | 16.159 | 1.057 | 1.0645 | 7.033 | 7.9785 | 208.455 | 279.5715 | 16.436 | 14.334 | 0.7 | 0.734 | 2.1 | 2.265 | 1.47 | 1.6675 | 3.338 | 3.3775 | 997.39 | 1337.6605 | 78.64 | 68.5835 | 40.587 | 0.034 | 20 | -0.2 | 1.2 | 0.02 | 102.3 |  | 0 |  | 45940
batch 65 | 65S007 | 65S007C2 | c |  | 0.209 | 1 | 0.209 | R | No | No | Yes | 0.212 | 0.555 | 8.723 |  | 50.941 |  | 16.348 |  | 1.072 |  | 8.924 |  | 350.688 |  | 12.232 |  | 0.768 |  | 2.43 |  | 1.865 |  | 3.417 |  | 1677.931 |  | 58.527 |  | 40.587 | 0.034 | 20 | 1.2 | -0.2 | 0.02 | 102.3 |  | 0 |  | 45940
batch 65 | 65S007 | 65S007C2 | d |  | 0.209 | 1 | 0.209 | F | No | No | Yes | 0.213 | 0.555 | 7.308 | 8.2965 | 42.803 | 47.69 | 16.341 | 16.507 | 1.069 | 1.076 | 7.476 | 8.487 | 242.506 | 335.08 | 15.245 | 14.0415 | 0.705 | 0.743 | 2.215 | 2.3785 | 1.563 | 1.774 | 3.415 | 3.45 | 1160.318 | 1603.2545 | 72.943 | 67.1835 | 40.587 | 0.034 | 20 | -0.2 | 1.2 | 0.02 | 102.3 |  | 0 |  | 45940
batch 65 | 65S007 | 65S007C2 | d |  | 0.209 | 1 | 0.209 | R | No | No | Yes | 0.213 | 0.555 | 9.285 |  | 52.577 |  | 16.673 |  | 1.083 |  | 9.498 |  | 427.654 |  | 12.838 |  | 0.781 |  | 2.542 |  | 1.985 |  | 3.485 |  | 2046.191 |  | 61.424 |  | 40.587 | 0.034 | 20 | 1.2 | -0.2 | 0.02 | 102.3 |  | 0 |  | 45940
batch 65 | 65S007 | 65S007C3 | a |  | 0.209 | 1 | 0.209 | F | Yes | Yes | Yes | -0.048 | 0.555 | 12.258 | 11.98 | 66.497 | 65.8005 | 18.141 | 18.167 | 1.016 | 1.002 | 12.258 | 11.98 | 1720.089 | 2548.314 | 7.038 | 7.1275 | 0.794 | 0.7735 | 3.225 | 3.236 | 2.562 | 2.504 | 3.792 | 3.797 | 8230.089 | 12192.888 | 33.675 | 34.102 | 40.577 | 0.035 | 20 | -0.2 | 1.2 | 0.02 | 100 |  | 0 |  | 45939
batch 65 | 65S007 | 65S007C3 | a |  | 0.209 | 1 | 0.209 | R | Yes | Yes | Yes | -0.048 | 0.555 | 11.702 |  | 65.104 |  | 18.193 |  | 0.988 |  | 11.702 |  | 3376.539 |  | 7.217 |  | 0.753 |  | 3.247 |  | 2.446 |  | 3.802 |  | 16155.687 |  | 34.529 |  | 40.577 | 0.035 | 20 | 1.2 | -0.2 | 0.02 | 100 |  | 0 |  | 45939
batch 65 | 65S007 | 65S007C3 | b |  | 0.209 | 1 | 0.209 | F | Yes | Yes | Yes | -0.032 | 0.555 | 11.548 | 11.3675 | 63.49 | 63.2235 | 17.987 | 18.019 | 1.011 | 0.9975 | 11.548 | 11.3675 | 1188.963 | 1627.5055 | 7.906 | 8.0035 | 0.775 | 0.7565 | 3.115 | 3.142 | 2.413 | 2.3755 | 3.759 | 3.766 | 5688.818 | 7787.108 | 37.826 | 38.293 | 40.581 | 0.034 | 20 | -0.2 | 1.2 | 0.02 | 100 |  | 0 |  | 45939
batch 65 | 65S007 | 65S007C3 | b |  | 0.209 | 1 | 0.209 | R | Yes | Yes | Yes | -0.032 | 0.555 | 11.187 |  | 62.957 |  | 18.051 |  | 0.984 |  | 11.187 |  | 2066.048 |  | 8.101 |  | 0.738 |  | 3.169 |  | 2.338 |  | 3.773 |  | 9885.398 |  | 38.76 |  | 40.581 | 0.034 | 20 | 1.2 | -0.2 | 0.02 | 100 |  | 0 |  | 45939
batch 65 | 65S007 | 65S007C3 | c |  | 0.209 | 1 | 0.209 | F | Yes | Yes | Yes | -0.063 | 0.555 | 12.768 | 12.387 | 67.562 | 66.394 | 18.528 | 18.547 | 1.02 | 1.0055 | 12.768 | 12.387 | 1758.566 | 2259.515 | 7.057 | 7.206 | 0.801 | 0.778 | 3.33 | 3.3275 | 2.668 | 2.5885 | 3.872 | 3.876 | 8414.189 | 10811.075 | 33.764 | 34.477 | 40.584 | 0.034 | 20 | -0.2 | 1.2 | 0.02 | 100 |  | 0 |  | 45939
batch 65 | 65S007 | 65S007C3 | c |  | 0.209 | 1 | 0.209 | R | Yes | Yes | Yes | -0.063 | 0.555 | 12.006 |  | 65.226 |  | 18.566 |  | 0.991 |  | 12.006 |  | 2760.464 |  | 7.355 |  | 0.755 |  | 3.325 |  | 2.509 |  | 3.88 |  | 13207.961 |  | 35.19 |  | 40.584 | 0.034 | 20 | 1.2 | -0.2 | 0.02 | 100 |  | 0 |  | 45939
batch 65 | 65S007 | 65S007C3 | d |  | 0.209 | 1 | 0.209 | F | Yes | Yes | Yes | -0.062 | 0.555 | 12.324 | 11.965 | 66.951 | 65.9215 | 18.008 | 18.026 | 1.022 | 1.0065 | 12.324 | 11.965 | 1785.193 | 2411.34 | 7.57 | 7.7125 | 0.8 | 0.776 | 3.221 | 3.224 | 2.576 | 2.501 | 3.764 | 3.7675 | 8541.593 | 11537.511 | 36.219 | 36.9015 | 40.577 | 0.035 | 20 | -0.2 | 1.2 | 0.02 | 100 |  | 0 |  | 45939
batch 65 | 65S007 | 65S007C3 | d |  | 0.209 | 1 | 0.209 | R | Yes | Yes | Yes | -0.062 | 0.555 | 11.606 |  | 64.892 |  | 18.044 |  | 0.991 |  | 11.606 |  | 3037.487 |  | 7.855 |  | 0.752 |  | 3.227 |  | 2.426 |  | 3.771 |  | 14533.429 |  | 37.584 |  | 40.577 | 0.035 | 20 | 1.2 | -0.2 | 0.02 | 100 |  | 0 |  | 45939
batch 65 | 65S007 | 65S007C4 | a |  | 0.209 | 1 | 0.209 | F | Yes | Yes | Yes | -0.039 | 0.555 | 12.033 | 11.8095 | 63.922 | 63.501 | 18.52 | 18.5565 | 1.016 | 1.002 | 12.033 | 11.8095 | 1337.839 | 1997.9885 | 7.663 | 7.7225 | 0.781 | 0.7615 | 3.221 | 3.242 | 2.515 | 2.468 | 3.871 | 3.8785 | 6401.145 | 9559.7535 | 36.664 | 36.9505 | 40.575 | 0.035 | 20 | -0.2 | 1.2 | 0.02 | 100 |  | 0 |  | 45939
batch 65 | 65S007 | 65S007C4 | a |  | 0.209 | 1 | 0.209 | R | Yes | Yes | Yes | -0.039 | 0.555 | 11.586 |  | 63.08 |  | 18.593 |  | 0.988 |  | 11.586 |  | 2658.138 |  | 7.782 |  | 0.742 |  | 3.263 |  | 2.421 |  | 3.886 |  | 12718.362 |  | 37.237 |  | 40.575 | 0.035 | 20 | 1.2 | -0.2 | 0.02 | 100 |  | 0 |  | 45939
batch 65 | 65S007 | 65S007C4 | b |  | 0.209 | 1 | 0.209 | F | Yes | Yes | Yes | -0.034 | 0.555 | 12.012 | 11.8155 | 63.387 | 63.1325 | 18.554 | 18.592 | 1.021 | 1.0065 | 12.012 | 11.8155 | 1433.221 | 2175.9535 | 8.011 | 8.0165 | 0.781 | 0.762 | 3.216 | 3.241 | 2.511 | 2.4695 | 3.878 | 3.886 | 6857.515 | 10411.26 | 38.33 | 38.356 | 40.58 | 0.034 | 20 | -0.2 | 1.2 | 0.02 | 100 |  | 0 |  | 45939
batch 65 | 65S007 | 65S007C4 | b |  | 0.209 | 1 | 0.209 | R | Yes | Yes | Yes | -0.034 | 0.555 | 11.619 |  | 62.878 |  | 18.63 |  | 0.992 |  | 11.619 |  | 2918.686 |  | 8.022 |  | 0.743 |  | 3.266 |  | 2.428 |  | 3.894 |  | 13965.005 |  | 38.382 |  | 40.58 | 0.034 | 20 | 1.2 | -0.2 | 0.02 | 100 |  | 0 |  | 45939
batch 65 | 65S007 | 65S007C4 | c |  | 0.209 | 1 | 0.209 | F | Yes | Yes | Yes | -0.026 | 0.555 | 10.478 | 10.344 | 56.328 | 56.284 | 18.58 | 18.619 | 1.001 | 0.987 | 10.478 | 10.344 | 338.7 | 367.262 | 9.143 | 9.1795 | 0.75 | 0.7305 | 2.921 | 2.96 | 2.19 | 2.162 | 3.883 | 3.8915 | 1620.576 | 1757.235 | 43.748 | 43.9215 | 40.587 | 0.034 | 20 | -0.2 | 1.2 | 0.02 | 100 |  | 0 |  | 45939
batch 65 | 65S007 | 65S007C4 | c |  | 0.209 | 1 | 0.209 | R | Yes | Yes | Yes | -0.026 | 0.555 | 10.21 |  | 56.24 |  | 18.658 |  | 0.973 |  | 10.21 |  | 395.824 |  | 9.216 |  | 0.711 |  | 2.999 |  | 2.134 |  | 3.9 |  | 1893.894 |  | 44.095 |  | 40.587 | 0.034 | 20 | 1.2 | -0.2 | 0.02 | 100 |  | 0 |  | 45939
batch 65 | 65S007 | 65S007C4 | d |  | 0.209 | 1 | 0.209 | F | Yes | Yes | Yes | -0.03 | 0.555 | 12.04 | 11.8665 | 63.19 | 63.0905 | 18.648 | 18.69 | 1.022 | 1.0065 | 12.04 | 11.8665 | 1177.942 | 1862.484 | 8.069 | 8.0425 | 0.781 | 0.762 | 3.223 | 3.255 | 2.516 | 2.48 | 3.897 | 3.906 | 5636.084 | 8911.4045 | 38.61 | 38.4815 | 40.585 | 0.034 | 20 | -0.2 | 1.2 | 0.02 | 100 |  | 0 |  | 45939
batch 65 | 65S007 | 65S007C4 | d |  | 0.209 | 1 | 0.209 | R | Yes | Yes | Yes | -0.03 | 0.555 | 11.693 |  | 62.991 |  | 18.732 |  | 0.991 |  | 11.693 |  | 2547.026 |  | 8.016 |  | 0.743 |  | 3.287 |  | 2.444 |  | 3.915 |  | 12186.725 |  | 38.353 |  | 40.585 | 0.034 | 20 | 1.2 | -0.2 | 0.02 | 100 |  | 0 |  | 45939
batch 65 | 65S007 | 65S007D1 | a |  | 0.209 | 1 | 0.209 | F | Yes | Yes | Yes | -0.038 | 0.555 | 13.261 | 13.018 | 70.438 | 69.8385 | 18.497 | 18.494 | 1.018 | 1.008 | 13.261 | 13.018 | 3812.087 | 3646.497 | 7.234 | 7.3315 | 0.801 | 0.788 | 3.461 | 3.4535 | 2.771 | 2.7205 | 3.866 | 3.8655 | 18239.649 | 17447.354 | 34.611 | 35.077 | 40.584 | 0.034 | 20 | -0.2 | 1.2 | 0.02 | 100 |  | 0 |  | 45940
batch 65 | 65S007 | 65S007D1 | a |  | 0.209 | 1 | 0.209 | R | Yes | Yes | Yes | -0.038 | 0.555 | 12.775 |  | 69.239 |  | 18.491 |  | 0.998 |  | 12.775 |  | 3480.907 |  | 7.429 |  | 0.775 |  | 3.446 |  | 2.67 |  | 3.865 |  | 16655.059 |  | 35.543 |  | 40.584 | 0.034 | 20 | 1.2 | -0.2 | 0.02 | 100 |  | 0 |  | 45940
batch 65 | 65S007 | 65S007D1 | b |  | 0.209 | 1 | 0.209 | F | Yes | Yes | Yes | -0.042 | 0.555 | 13.053 | 12.7875 | 68.539 | 67.8855 | 18.555 | 18.5485 | 1.026 | 1.015 | 13.053 | 12.7875 | 3651.282 | 3318.771 | 7.98 | 8.12 | 0.792 | 0.777 | 3.446 | 3.4395 | 2.728 | 2.6725 | 3.878 | 3.8765 | 17470.249 | 15879.287 | 38.181 | 38.8525 | 40.578 | 0.035 | 20 | -0.2 | 1.2 | 0.02 | 100 |  | 0 |  | 45940
batch 65 | 65S007 | 65S007D1 | b |  | 0.209 | 1 | 0.209 | R | Yes | Yes | Yes | -0.042 | 0.555 | 12.522 |  | 67.232 |  | 18.542 |  | 1.004 |  | 12.522 |  | 2986.26 |  | 8.26 |  | 0.762 |  | 3.433 |  | 2.617 |  | 3.875 |  | 14288.325 |  | 39.524 |  | 40.578 | 0.035 | 20 | 1.2 | -0.2 | 0.02 | 100 |  | 0 |  | 45940
batch 65 | 65S007 | 65S007D1 | c |  | 0.209 | 1 | 0.209 | F | Yes | Yes | Yes | -0.035 | 0.555 | 13.347 | 13.121 | 69.305 | 68.701 | 18.954 | 18.9555 | 1.016 | 1.0075 | 13.347 | 13.121 | 3748.009 | 4046.6875 | 7.73 | 7.8295 | 0.789 | 0.7775 | 3.536 | 3.528 | 2.79 | 2.7425 | 3.961 | 3.9615 | 17933.06 | 19362.1415 | 36.987 | 37.4625 | 40.585 | 0.034 | 20 | -0.2 | 1.2 | 0.02 | 100 |  | 0 |  | 45940
batch 65 | 65S007 | 65S007D1 | c |  | 0.209 | 1 | 0.209 | R | Yes | Yes | Yes | -0.035 | 0.555 | 12.895 |  | 68.097 |  | 18.957 |  | 0.999 |  | 12.895 |  | 4345.366 |  | 7.929 |  | 0.766 |  | 3.52 |  | 2.695 |  | 3.962 |  | 20791.223 |  | 37.938 |  | 40.585 | 0.034 | 20 | 1.2 | -0.2 | 0.02 | 100 |  | 0 |  | 45940
batch 65 | 65S007 | 65S007D1 | d |  | 0.209 | 1 | 0.209 | F | Yes | Yes | Yes | -0.038 | 0.555 | 13.772 | 13.522 | 69.322 | 68.744 | 19.196 | 19.2005 | 1.035 | 1.0245 | 13.772 | 13.522 | 4975.931 | 5716.602 | 7.874 | 7.987 | 0.801 | 0.7875 | 3.593 | 3.589 | 2.878 | 2.826 | 4.012 | 4.013 | 23808.281 | 27352.1615 | 37.673 | 38.215 | 40.587 | 0.034 | 20 | -0.2 | 1.2 | 0.02 | 100 |  | 0 |  | 45940
batch 65 | 65S007 | 65S007D1 | d |  | 0.209 | 1 | 0.209 | R | Yes | Yes | Yes | -0.038 | 0.555 | 13.272 |  | 68.166 |  | 19.205 |  | 1.014 |  | 13.272 |  | 6457.273 |  | 8.1 |  | 0.774 |  | 3.585 |  | 2.774 |  | 4.014 |  | 30896.042 |  | 38.757 |  | 40.587 | 0.034 | 20 | 1.2 | -0.2 | 0.02 | 100 |  | 0 |  | 45940
batch 65 | 65S007 | 65S007D2 | a |  | 0.209 | 1 | 0.209 | F | Yes | Yes | Yes | -0.035 | 0.555 | 12.61 | 12.3975 | 66.34 | 66.0965 | 18.355 | 18.377 | 1.036 | 1.021 | 12.61 | 12.3975 | 2234.291 | 3434.9795 | 8.49 | 8.5775 | 0.794 | 0.776 | 3.319 | 3.34 | 2.635 | 2.591 | 3.836 | 3.8405 | 10690.389 | 16435.31 | 40.624 | 41.041 | 40.58 | 0.034 | 20 | -0.2 | 1.2 | 0.02 | 100 |  | 0 |  | 45940
batch 65 | 65S007 | 65S007D2 | a |  | 0.209 | 1 | 0.209 | R | Yes | Yes | Yes | -0.035 | 0.555 | 12.185 |  | 65.853 |  | 18.399 |  | 1.006 |  | 12.185 |  | 4635.668 |  | 8.665 |  | 0.758 |  | 3.361 |  | 2.547 |  | 3.845 |  | 22180.231 |  | 41.458 |  | 40.58 | 0.034 | 20 | 1.2 | -0.2 | 0.02 | 100 |  | 0 |  | 45940
batch 65 | 65S007 | 65S007D2 | b |  | 0.209 | 1 | 0.209 | F | Yes | Yes | Yes | -0.038 | 0.555 | 12.928 | 12.692 | 67.777 | 67.485 | 18.439 | 18.461 | 1.034 | 1.0185 | 12.928 | 12.692 | 2608.107 | 5569.1105 | 7.699 | 7.737 | 0.804 | 0.785 | 3.362 | 3.3805 | 2.702 | 2.6525 | 3.854 | 3.8585 | 12478.982 | 26646.463 | 36.835 | 37.0175 | 40.578 | 0.035 | 20 | -0.2 | 1.2 | 0.02 | 100 |  | 0 |  | 45940
batch 65 | 65S007 | 65S007D2 | b |  | 0.209 | 1 | 0.209 | R | Yes | Yes | Yes | -0.038 | 0.555 | 12.456 |  | 67.193 |  | 18.483 |  | 1.003 |  | 12.456 |  | 8530.114 |  | 7.775 |  | 0.766 |  | 3.399 |  | 2.603 |  | 3.863 |  | 40813.944 |  | 37.2 |  | 40.578 | 0.035 | 20 | 1.2 | -0.2 | 0.02 | 100 |  | 0 |  | 45940
batch 65 | 65S007 | 65S007D2 | c |  | 0.209 | 1 | 0.209 | F | Yes | Yes | Yes | -0.055 | 0.555 | 10.66 | 10.381 | 54.714 | 53.8435 | 18.75 | 18.782 | 1.039 | 1.0265 | 10.66 | 10.381 | 1669.152 | 3112.237 | 17.837 | 18.188 | 0.684 | 0.667 | 3.256 | 3.2525 | 2.228 | 2.1695 | 3.919 | 3.9255 | 7986.373 | 14891.0855 | 85.347 | 87.0245 | 40.581 | 0.034 | 20 | -0.2 | 1.2 | 0.02 | 100 |  | 0 |  | 45940
batch 65 | 65S007 | 65S007D2 | c |  | 0.209 | 1 | 0.209 | R | Yes | Yes | Yes | -0.055 | 0.555 | 10.102 |  | 52.973 |  | 18.814 |  | 1.014 |  | 10.102 |  | 4555.322 |  | 18.539 |  | 0.65 |  | 3.249 |  | 2.111 |  | 3.932 |  | 21795.798 |  | 88.702 |  | 40.581 | 0.034 | 20 | 1.2 | -0.2 | 0.02 | 100 |  | 0 |  | 45940
batch 65 | 65S007 | 65S007D2 | d |  | 0.209 | 1 | 0.209 | F | Yes | Yes | Yes | -0.025 | 0.555 | 12.594 | 12.44 | 65.098 | 65.2175 | 18.745 | 18.7745 | 1.032 | 1.016 | 12.594 | 12.44 | 1756.916 | 2971.665 | 8.423 | 8.745 | 0.787 | 0.7675 | 3.345 | 3.3895 | 2.632 | 2.6 | 3.918 | 3.924 | 8406.297 | 14218.493 | 40.302 | 41.842 | 40.578 | 0.035 | 20 | -0.2 | 1.2 | 0.02 | 100 |  | 0 |  | 45940
batch 65 | 65S007 | 65S007D2 | d |  | 0.209 | 1 | 0.209 | R | Yes | Yes | Yes | -0.025 | 0.555 | 12.286 |  | 65.337 |  | 18.804 |  | 1 |  | 12.286 |  | 4186.414 |  | 9.067 |  | 0.748 |  | 3.434 |  | 2.568 |  | 3.93 |  | 20030.689 |  | 43.382 |  | 40.578 | 0.035 | 20 | 1.2 | -0.2 | 0.02 | 100 |  | 0 |  | 45940
batch 65 | 65S007 | 65S007D3 | a |  | 0.209 | 1 | 0.209 | F | Yes | Yes | Yes | 0 | 0.555 | 11.525 | 11.5255 | 62.179 | 62.641 | 18.562 | 18.6045 | 0.999 | 0.9895 | 11.525 | 11.5255 | 1125.483 | 1703.423 | 8.285 | 8.3305 | 0.755 | 0.745 | 3.191 | 3.2345 | 2.409 | 2.409 | 3.88 | 3.8885 | 5385.084 | 8150.348 | 39.641 | 39.8595 | 40.575 | 0.034 | 20 | -0.2 | 1.2 | 0.02 | 100 |  | 0 |  | 45939
batch 65 | 65S007 | 65S007D3 | a |  | 0.209 | 1 | 0.209 | R | Yes | Yes | Yes | 0 | 0.555 | 11.526 |  | 63.103 |  | 18.647 |  | 0.98 |  | 11.526 |  | 2281.363 |  | 8.376 |  | 0.735 |  | 3.278 |  | 2.409 |  | 3.897 |  | 10915.612 |  | 40.078 |  | 40.575 | 0.034 | 20 | 1.2 | -0.2 | 0.02 | 100 |  | 0 |  | 45939
batch 65 | 65S007 | 65S007D3 | b |  | 0.209 | 1 | 0.209 | F | Yes | Yes | Yes | 0.001 | 0.555 | 11.735 | 11.7425 | 63.373 | 63.894 | 18.569 | 18.6135 | 0.997 | 0.9875 | 11.735 | 11.7425 | 1168.799 | 1922.904 | 7.676 | 7.7165 | 0.764 | 0.7535 | 3.21 | 3.258 | 2.453 | 2.4545 | 3.881 | 3.8905 | 5592.338 | 9200.496 | 36.729 | 36.921 | 40.579 | 0.035 | 20 | -0.2 | 1.2 | 0.02 | 100 |  | 0 |  | 45939
batch 65 | 65S007 | 65S007D3 | b |  | 0.209 | 1 | 0.209 | R | Yes | Yes | Yes | 0.001 | 0.555 | 11.75 |  | 64.415 |  | 18.658 |  | 0.978 |  | 11.75 |  | 2677.009 |  | 7.757 |  | 0.743 |  | 3.306 |  | 2.456 |  | 3.9 |  | 12808.654 |  | 37.113 |  | 40.579 | 0.035 | 20 | 1.2 | -0.2 | 0.02 | 100 |  | 0 |  | 45939
batch 65 | 65S007 | 65S007D3 | c |  | 0.209 | 1 | 0.209 | F | Yes | Yes | Yes | 0.006 | 0.555 | 11.35 | 11.383 | 62.365 | 63.106 | 18.301 | 18.348 | 0.994 | 0.983 | 11.35 | 11.383 | 1052.508 | 1631.777 | 7.718 | 7.7005 | 0.758 | 0.7465 | 3.128 | 3.187 | 2.372 | 2.379 | 3.825 | 3.835 | 5035.925 | 7807.5455 | 36.928 | 36.8435 | 40.577 | 0.035 | 20 | -0.2 | 1.2 | 0.02 | 100 |  | 0 |  | 45939
batch 65 | 65S007 | 65S007D3 | c |  | 0.209 | 1 | 0.209 | R | Yes | Yes | Yes | 0.006 | 0.555 | 11.416 |  | 63.847 |  | 18.395 |  | 0.972 |  | 11.416 |  | 2211.046 |  | 7.683 |  | 0.735 |  | 3.246 |  | 2.386 |  | 3.845 |  | 10579.166 |  | 36.759 |  | 40.577 | 0.035 | 20 | 1.2 | -0.2 | 0.02 | 100 |  | 0 |  | 45939
batch 65 | 65S007 | 65S007D3 | d |  | 0.209 | 1 | 0.209 | F | Yes | Yes | Yes | 0.005 | 0.555 | 11.435 | 11.4645 | 62.435 | 63.1265 | 18.423 | 18.4675 | 0.994 | 0.9835 | 11.435 | 11.4645 | 945.495 | 1429.185 | 7.67 | 7.6825 | 0.76 | 0.749 | 3.143 | 3.2 | 2.39 | 2.396 | 3.85 | 3.8595 | 4523.9 | 6838.2055 | 36.699 | 36.758 | 40.587 | 0.034 | 20 | -0.2 | 1.2 | 0.02 | 100 |  | 0 |  | 45939
batch 65 | 65S007 | 65S007D3 | d |  | 0.209 | 1 | 0.209 | R | Yes | Yes | Yes | 0.005 | 0.555 | 11.494 |  | 63.818 |  | 18.512 |  | 0.973 |  | 11.494 |  | 1912.875 |  | 7.695 |  | 0.738 |  | 3.257 |  | 2.402 |  | 3.869 |  | 9152.511 |  | 36.817 |  | 40.587 | 0.034 | 20 | 1.2 | -0.2 | 0.02 | 100 |  | 0 |  | 45939
batch 65 | 65S007 | 65S007D4 | a |  | 0.209 | 1 | 0.209 | F | Yes | Yes | Yes | -0.027 | 0.555 | 11.758 | 11.601 | 63.938 | 63.842 | 18.363 | 18.3875 | 1.001 | 0.988 | 11.758 | 11.601 | 1243.163 | 1562.8075 | 8.066 | 8.1225 | 0.767 | 0.75 | 3.204 | 3.233 | 2.457 | 2.4245 | 3.838 | 3.843 | 5948.15 | 7477.548 | 38.593 | 38.8645 | 40.581 | 0.034 | 20 | -0.2 | 1.2 | 0.02 | 100 |  | 0 |  | 45939
batch 65 | 65S007 | 65S007D4 | a |  | 0.209 | 1 | 0.209 | R | Yes | Yes | Yes | -0.027 | 0.555 | 11.444 |  | 63.746 |  | 18.412 |  | 0.975 |  | 11.444 |  | 1882.452 |  | 8.179 |  | 0.733 |  | 3.262 |  | 2.392 |  | 3.848 |  | 9006.946 |  | 39.136 |  | 40.581 | 0.034 | 20 | 1.2 | -0.2 | 0.02 | 100 |  | 0 |  | 45939
batch 65 | 65S007 | 65S007D4 | b |  | 0.209 | 1 | 0.209 | F | Yes | Yes | Yes | 0.001 | 0.555 | 10.856 | 10.8635 | 61.433 | 62.084 | 17.933 | 17.974 | 0.985 | 0.9735 | 10.856 | 10.8635 | 864.11 | 1125.722 | 7.627 | 8.008 | 0.748 | 0.736 | 3.033 | 3.0845 | 2.269 | 2.2705 | 3.748 | 3.7565 | 4134.496 | 5386.23 | 36.495 | 38.318 | 40.578 | 0.035 | 20 | -0.2 | 1.2 | 0.02 | 100 |  | 0 |  | 45939
batch 65 | 65S007 | 65S007D4 | b |  | 0.209 | 1 | 0.209 | R | Yes | Yes | Yes | 0.001 | 0.555 | 10.871 |  | 62.735 |  | 18.015 |  | 0.962 |  | 10.871 |  | 1387.334 |  | 8.389 |  | 0.724 |  | 3.136 |  | 2.272 |  | 3.765 |  | 6637.964 |  | 40.141 |  | 40.578 | 0.035 | 20 | 1.2 | -0.2 | 0.02 | 100 |  | 0 |  | 45939
batch 65 | 65S007 | 65S007D4 | c |  | 0.209 | 1 | 0.209 | F | Yes | Yes | Yes | -0.018 | 0.555 | 11.395 | 11.2945 | 61.929 | 62.039 | 18.561 | 18.589 | 0.991 | 0.979 | 11.395 | 11.2945 | 999.601 | 1207.6185 | 8.396 | 8.4705 | 0.747 | 0.7325 | 3.189 | 3.224 | 2.382 | 2.3605 | 3.879 | 3.885 | 4782.78 | 5778.0785 | 40.172 | 40.5295 | 40.585 | 0.034 | 20 | -0.2 | 1.2 | 0.02 | 100 |  | 0 |  | 45939
batch 65 | 65S007 | 65S007D4 | c |  | 0.209 | 1 | 0.209 | R | Yes | Yes | Yes | -0.018 | 0.555 | 11.194 |  | 62.149 |  | 18.617 |  | 0.967 |  | 11.194 |  | 1415.636 |  | 8.545 |  | 0.718 |  | 3.259 |  | 2.339 |  | 3.891 |  | 6773.377 |  | 40.887 |  | 40.585 | 0.034 | 20 | 1.2 | -0.2 | 0.02 | 100 |  | 0 |  | 45939
batch 65 | 65S007 | 65S007D4 | d |  | 0.209 | 1 | 0.209 | F | Yes | Yes | Yes | 0.011 | 0.555 | 11.124 | 11.1855 | 61.528 | 62.4015 | 18.406 | 18.4505 | 0.982 | 0.9715 | 11.124 | 11.1855 | 888.705 | 1222.3095 | 8.5 | 8.47 | 0.743 | 0.733 | 3.127 | 3.1895 | 2.325 | 2.338 | 3.847 | 3.8565 | 4252.176 | 5848.369 | 40.669 | 40.525 | 40.583 | 0.034 | 20 | -0.2 | 1.2 | 0.02 | 100 |  | 0 |  | 45939
batch 65 | 65S007 | 65S007D4 | d |  | 0.209 | 1 | 0.209 | R | Yes | Yes | Yes | 0.011 | 0.555 | 11.247 |  | 63.275 |  | 18.495 |  | 0.961 |  | 11.247 |  | 1555.914 |  | 8.44 |  | 0.723 |  | 3.252 |  | 2.351 |  | 3.866 |  | 7444.562 |  | 40.381 |  | 40.583 | 0.034 | 20 | 1.2 | -0.2 | 0.02 | 100 |  | 0 |  | 45939
batch 65 | 65S007 | 65S007D5 | a |  | 0.209 | 1 | 0.209 | F | Yes | Yes | Yes | -0.046 | 0.555 | 12.11 | 11.8445 | 64.349 | 63.992 | 18.357 | 18.3595 | 1.025 | 1.008 | 12.11 | 11.8445 | 1388.09 | 1372.403 | 8.173 | 8.638 | 0.783 | 0.759 | 3.234 | 3.263 | 2.531 | 2.4755 | 3.837 | 3.8375 | 6641.577 | 6566.5195 | 39.104 | 41.33 | 40.576 | 0.035 | 20 | -0.2 | 1.2 | 0.02 | 100 |  | 0 |  | 45940
batch 65 | 65S007 | 65S007D5 | a |  | 0.209 | 1 | 0.209 | R | Yes | Yes | Yes | -0.046 | 0.555 | 11.579 |  | 63.635 |  | 18.362 |  | 0.991 |  | 11.579 |  | 1356.716 |  | 9.103 |  | 0.735 |  | 3.292 |  | 2.42 |  | 3.838 |  | 6491.462 |  | 43.556 |  | 40.576 | 0.035 | 20 | 1.2 | -0.2 | 0.02 | 100 |  | 0 |  | 45940
batch 65 | 65S007 | 65S007D5 | b |  | 0.209 | 1 | 0.209 | F | Yes | Yes | Yes | -0.034 | 0.555 | 11.817 | 11.621 | 62.516 | 62.542 | 18.615 | 18.625 | 1.015 | 0.9975 | 11.817 | 11.621 | 965.945 | 989.468 | 8.829 | 9.178 | 0.767 | 0.746 | 3.219 | 3.2555 | 2.47 | 2.429 | 3.891 | 3.893 | 4621.748 | 4734.298 | 42.243 | 43.9125 | 40.578 | 0.035 | 20 | -0.2 | 1.2 | 0.02 | 100 |  | 0 |  | 45940
batch 65 | 65S007 | 65S007D5 | b |  | 0.209 | 1 | 0.209 | R | Yes | Yes | Yes | -0.034 | 0.555 | 11.425 |  | 62.568 |  | 18.635 |  | 0.98 |  | 11.425 |  | 1012.991 |  | 9.527 |  | 0.725 |  | 3.292 |  | 2.388 |  | 3.895 |  | 4846.848 |  | 45.582 |  | 40.578 | 0.035 | 20 | 1.2 | -0.2 | 0.02 | 100 |  | 0 |  | 45940
batch 65 | 65S007 | 65S007D5 | c |  | 0.209 | 1 | 0.209 | F | Yes | Yes | Yes | -0.003 | 0.555 | 7.368 | 7.3575 | 43.023 | 43.64 | 17.981 | 18.012 | 0.952 | 0.936 | 7.368 | 7.3575 | 134.612 | 137.3225 | 13.357 | 13.873 | 0.66 | 0.64 | 2.333 | 2.4045 | 1.54 | 1.5375 | 3.758 | 3.7645 | 644.075 | 657.045 | 63.91 | 66.3775 | 40.579 | 0.035 | 20 | -0.2 | 1.2 | 0.02 | 100 |  | 0 |  | 45940
batch 65 | 65S007 | 65S007D5 | c |  | 0.209 | 1 | 0.209 | R | Yes | Yes | Yes | -0.003 | 0.555 | 7.347 |  | 44.257 |  | 18.043 |  | 0.92 |  | 7.347 |  | 140.033 |  | 14.389 |  | 0.62 |  | 2.476 |  | 1.535 |  | 3.771 |  | 670.015 |  | 68.845 |  | 40.579 | 0.035 | 20 | 1.2 | -0.2 | 0.02 | 100 |  | 0 |  | 45940
batch 65 | 65S007 | 65S007D5 | d |  | 0.209 | 1 | 0.209 | F | Yes | Yes | Yes | -0.026 | 0.555 | 12.042 | 11.887 | 63.161 | 63.5005 | 18.66 | 18.6785 | 1.022 | 1.0025 | 12.042 | 11.887 | 1058.459 | 1176.242 | 8.636 | 8.6175 | 0.777 | 0.755 | 3.239 | 3.2915 | 2.517 | 2.4845 | 3.9 | 3.904 | 5064.397 | 5627.951 | 41.319 | 41.2315 | 40.582 | 0.034 | 20 | -0.2 | 1.2 | 0.02 | 100 |  | 0 |  | 45940
batch 65 | 65S007 | 65S007D5 | d |  | 0.209 | 1 | 0.209 | R | Yes | Yes | Yes | -0.026 | 0.555 | 11.732 |  | 63.84 |  | 18.697 |  | 0.983 |  | 11.732 |  | 1294.025 |  | 8.599 |  | 0.733 |  | 3.344 |  | 2.452 |  | 3.908 |  | 6191.505 |  | 41.144 |  | 40.582 | 0.034 | 20 | 1.2 | -0.2 | 0.02 | 100 |  | 0 |  | 45940
batch 65 | 65S008 | 65S008A2 | a |  | 0.72 | 1 | 0.72 | F | Yes | Yes | Yes | -0.036 | 0.555 | 12.251 | 12.0355 | 53.299 | 52.476 | 21.365 | 21.368 | 1.076 | 1.0735 | 12.251 | 12.0355 | 3404.338 | 3356.1765 | 17.89 | 17.933 | 0.679 | 0.677 | 12.987 | 12.7965 | 8.821 | 8.6655 | 15.382 | 15.3845 | 4728.247 | 4661.3565 | 24.847 | 24.907 | 40.582 | 0.034 | 20 | -0.2 | 1.2 | 0.02 | 100 |  | 0 |  | 45940
batch 65 | 65S008 | 65S008A2 | a |  | 0.72 | 1 | 0.72 | R | Yes | Yes | Yes | -0.036 | 0.555 | 11.82 |  | 51.653 |  | 21.371 |  | 1.071 |  | 11.82 |  | 3308.015 |  | 17.976 |  | 0.675 |  | 12.606 |  | 8.51 |  | 15.387 |  | 4594.466 |  | 24.967 |  | 40.582 | 0.034 | 20 | 1.2 | -0.2 | 0.02 | 100 |  | 0 |  | 45940
batch 65 | 65S008 | 65S008A2 | b |  | 0.72 | 1 | 0.72 | F | Yes | Yes | Yes | -0.032 | 0.555 | 11.649 | 11.468 | 56.653 | 55.8695 | 19.06 | 19.057 | 1.079 | 1.077 | 11.649 | 11.468 | 3139.06 | 3266.7855 | 17.628 | 17.6145 | 0.71 | 0.7085 | 11.811 | 11.653 | 8.387 | 8.2565 | 13.723 | 13.721 | 4359.806 | 4537.202 | 24.484 | 24.465 | 40.585 | 0.034 | 20 | -0.2 | 1.2 | 0.02 | 100 |  | 0 |  | 45940
batch 65 | 65S008 | 65S008A2 | b |  | 0.72 | 1 | 0.72 | R | Yes | Yes | Yes | -0.032 | 0.555 | 11.287 |  | 55.086 |  | 19.054 |  | 1.075 |  | 11.287 |  | 3394.511 |  | 17.601 |  | 0.707 |  | 11.495 |  | 8.126 |  | 13.719 |  | 4714.598 |  | 24.446 |  | 40.585 | 0.034 | 20 | 1.2 | -0.2 | 0.02 | 100 |  | 0 |  | 45940
batch 65 | 65S008 | 65S008A2 | c |  | 0.72 | 1 | 0.72 | F | Yes | Yes | Yes | -0.075 | 0.555 | 12.568 | 12.1305 | 53.597 | 51.947 | 21.931 | 21.9185 | 1.069 | 1.065 | 12.568 | 12.1305 | 2066.17 | 1800.1805 | 16.714 | 16.9135 | 0.683 | 0.677 | 13.257 | 12.8975 | 9.049 | 8.734 | 15.79 | 15.781 | 2869.681 | 2500.251 | 23.214 | 23.491 | 40.587 | 0.034 | 20 | -0.2 | 1.2 | 0.02 | 100 |  | 0 |  | 45940
batch 65 | 65S008 | 65S008A2 | c |  | 0.72 | 1 | 0.72 | R | Yes | Yes | Yes | -0.075 | 0.555 | 11.693 |  | 50.297 |  | 21.906 |  | 1.061 |  | 11.693 |  | 1534.191 |  | 17.113 |  | 0.671 |  | 12.538 |  | 8.419 |  | 15.772 |  | 2130.821 |  | 23.768 |  | 40.587 | 0.034 | 20 | 1.2 | -0.2 | 0.02 | 100 |  | 0 |  | 45940
batch 65 | 65S008 | 65S008A2 | d |  | 0.72 | 1 | 0.72 | F | Yes | Yes | Yes | -0.045 | 0.555 | 12.14 | 11.8785 | 57.087 | 56.0085 | 19.645 | 19.641 | 1.083 | 1.08 | 12.14 | 11.8785 | 3006.297 | 2860.885 | 16.613 | 16.7835 | 0.716 | 0.7125 | 12.203 | 12.001 | 8.741 | 8.5525 | 14.144 | 14.1415 | 4175.412 | 3973.451 | 23.073 | 23.31 | 40.582 | 0.034 | 20 | -0.2 | 1.2 | 0.02 | 100 |  | 0 |  | 45940
batch 65 | 65S008 | 65S008A2 | d |  | 0.72 | 1 | 0.72 | R | Yes | Yes | Yes | -0.045 | 0.555 | 11.617 |  | 54.93 |  | 19.637 |  | 1.077 |  | 11.617 |  | 2715.473 |  | 16.954 |  | 0.709 |  | 11.799 |  | 8.364 |  | 14.139 |  | 3771.49 |  | 23.547 |  | 40.582 | 0.034 | 20 | 1.2 | -0.2 | 0.02 | 100 |  | 0 |  | 45940
batch 65 | 65S008 | 65S008A3 | a |  | 0.209 | 1 | 0.209 | F | Yes | Yes | Yes | -0.072 | 0.555 | 12.124 | 11.7175 | 64.586 | 63.2285 | 18.58 | 18.5765 | 1.01 | 0.997 | 12.124 | 11.7175 | 1277.263 | 1235.2975 | 8.86 | 9.1405 | 0.766 | 0.7445 | 3.31 | 3.29 | 2.534 | 2.449 | 3.883 | 3.8825 | 6111.308 | 5910.516 | 42.392 | 43.735 | 40.58 | 0.034 | 20 | -0.2 | 1.2 | 0.02 | 100 |  | 0 |  | 45939
batch 65 | 65S008 | 65S008A3 | a |  | 0.209 | 1 | 0.209 | R | Yes | Yes | Yes | -0.072 | 0.555 | 11.311 |  | 61.871 |  | 18.573 |  | 0.984 |  | 11.311 |  | 1193.332 |  | 9.421 |  | 0.723 |  | 3.27 |  | 2.364 |  | 3.882 |  | 5709.724 |  | 45.078 |  | 40.58 | 0.034 | 20 | 1.2 | -0.2 | 0.02 | 100 |  | 0 |  | 45939
batch 65 | 65S008 | 65S008A3 | b |  | 0.209 | 1 | 0.209 | F | Yes | Yes | Yes | -0.081 | 0.555 | 13.098 | 12.6095 | 68.336 | 66.705 | 18.668 | 18.6625 | 1.027 | 1.0125 | 13.098 | 12.6095 | 2880.809 | 2647.2695 | 7.536 | 8.095 | 0.798 | 0.7735 | 3.432 | 3.4065 | 2.738 | 2.6355 | 3.902 | 3.9005 | 13783.776 | 12666.361 | 36.058 | 38.7315 | 40.593 | 0.034 | 20 | -0.2 | 1.2 | 0.02 | 100 |  | 0 |  | 45939
batch 65 | 65S008 | 65S008A3 | b |  | 0.209 | 1 | 0.209 | R | Yes | Yes | Yes | -0.081 | 0.555 | 12.121 |  | 65.074 |  | 18.657 |  | 0.998 |  | 12.121 |  | 2413.73 |  | 8.654 |  | 0.749 |  | 3.381 |  | 2.533 |  | 3.899 |  | 11548.946 |  | 41.405 |  | 40.593 | 0.034 | 20 | 1.2 | -0.2 | 0.02 | 100 |  | 0 |  | 45939
batch 65 | 65S008 | 65S008A3 | c |  | 0.209 | 1 | 0.209 | F | Yes | Yes | Yes | -0.08 | 0.555 | 12.561 | 12.093 | 66.716 | 65.074 | 18.592 | 18.586 | 1.013 | 0.9995 | 12.561 | 12.093 | 2183.639 | 2021.8405 | 8.182 | 8.477 | 0.777 | 0.7545 | 3.377 | 3.349 | 2.625 | 2.5275 | 3.886 | 3.8845 | 10448.035 | 9673.8785 | 39.148 | 40.5595 | 40.589 | 0.034 | 20 | -0.2 | 1.2 | 0.02 | 100 |  | 0 |  | 45939
batch 65 | 65S008 | 65S008A3 | c |  | 0.209 | 1 | 0.209 | R | Yes | Yes | Yes | -0.08 | 0.555 | 11.625 |  | 63.432 |  | 18.58 |  | 0.986 |  | 11.625 |  | 1860.042 |  | 8.772 |  | 0.732 |  | 3.321 |  | 2.43 |  | 3.883 |  | 8899.722 |  | 41.971 |  | 40.589 | 0.034 | 20 | 1.2 | -0.2 | 0.02 | 100 |  | 0 |  | 45939
batch 65 | 65S008 | 65S008A3 | d |  | 0.209 | 1 | 0.209 | F | Yes | Yes | Yes | -0.088 | 0.555 | 12.75 | 12.2345 | 68.218 | 66.35 | 18.277 | 18.2705 | 1.023 | 1.009 | 12.75 | 12.2345 | 2829.006 | 2493.1475 | 7.592 | 8.1965 | 0.794 | 0.769 | 3.354 | 3.322 | 2.665 | 2.557 | 3.82 | 3.8185 | 13535.913 | 11928.9345 | 36.324 | 39.217 | 40.583 | 0.034 | 20 | -0.2 | 1.2 | 0.02 | 100 |  | 0 |  | 45939
batch 65 | 65S008 | 65S008A3 | d |  | 0.209 | 1 | 0.209 | R | Yes | Yes | Yes | -0.088 | 0.555 | 11.719 |  | 64.482 |  | 18.264 |  | 0.995 |  | 11.719 |  | 2157.289 |  | 8.801 |  | 0.744 |  | 3.29 |  | 2.449 |  | 3.817 |  | 10321.956 |  | 42.11 |  | 40.583 | 0.034 | 20 | 1.2 | -0.2 | 0.02 | 100 |  | 0 |  | 45939
batch 65 | 65S008 | 65S008B2 | a |  | 0.209 | 1 | 0.209 | F | Yes | Yes | Yes | -0.049 | 0.555 | 12.603 | 12.307 | 67.173 | 66.3905 | 18.38 | 18.4035 | 1.021 | 1.007 | 12.603 | 12.307 | 2024.178 | 3375.2555 | 7.586 | 7.716 | 0.795 | 0.775 | 3.312 | 3.3175 | 2.634 | 2.572 | 3.841 | 3.846 | 9685.061 | 16149.5485 | 36.297 | 36.9195 | 40.587 | 0.034 | 20 | -0.2 | 1.2 | 0.02 | 100 |  | 0 |  | 45939
batch 65 | 65S008 | 65S008B2 | a |  | 0.209 | 1 | 0.209 | R | Yes | Yes | Yes | -0.049 | 0.555 | 12.011 |  | 65.608 |  | 18.427 |  | 0.993 |  | 12.011 |  | 4726.333 |  | 7.846 |  | 0.755 |  | 3.323 |  | 2.51 |  | 3.851 |  | 22614.036 |  | 37.542 |  | 40.587 | 0.034 | 20 | 1.2 | -0.2 | 0.02 | 100 |  | 0 |  | 45939
batch 65 | 65S008 | 65S008B2 | b |  | 0.209 | 1 | 0.209 | F | Yes | Yes | Yes | -0.071 | 0.555 | 13.11 | 12.6745 | 67.738 | 66.3795 | 18.615 | 18.638 | 1.04 | 1.0245 | 13.11 | 12.6745 | 2506.886 | 4298.761 | 7.166 | 7.325 | 0.816 | 0.791 | 3.36 | 3.3485 | 2.74 | 2.649 | 3.89 | 3.895 | 11994.668 | 20568.2345 | 34.285 | 35.0465 | 40.581 | 0.034 | 20 | -0.2 | 1.2 | 0.02 | 100 |  | 0 |  | 45939
batch 65 | 65S008 | 65S008B2 | b |  | 0.209 | 1 | 0.209 | R | Yes | Yes | Yes | -0.071 | 0.555 | 12.239 |  | 65.021 |  | 18.661 |  | 1.009 |  | 12.239 |  | 6090.636 |  | 7.484 |  | 0.766 |  | 3.337 |  | 2.558 |  | 3.9 |  | 29141.801 |  | 35.808 |  | 40.581 | 0.034 | 20 | 1.2 | -0.2 | 0.02 | 100 |  | 0 |  | 45939
batch 65 | 65S008 | 65S008B2 | c |  | 0.209 | 1 | 0.209 | F | Yes | Yes | Yes | -0.079 | 0.555 | 13.326 | 12.837 | 67.653 | 66.0185 | 19.167 | 19.189 | 1.028 | 1.013 | 13.326 | 12.837 | 2374.315 | 4823.08 | 6.923 | 7.4655 | 0.801 | 0.7755 | 3.476 | 3.4585 | 2.785 | 2.683 | 4.006 | 4.0105 | 11360.357 | 23076.938 | 33.123 | 35.7185 | 40.585 | 0.034 | 20 | -0.2 | 1.2 | 0.02 | 100 |  | 0 |  | 45939
batch 65 | 65S008 | 65S008B2 | c |  | 0.209 | 1 | 0.209 | R | Yes | Yes | Yes | -0.079 | 0.555 | 12.348 |  | 64.384 |  | 19.211 |  | 0.998 |  | 12.348 |  | 7271.845 |  | 8.008 |  | 0.75 |  | 3.441 |  | 2.581 |  | 4.015 |  | 34793.519 |  | 38.314 |  | 40.585 | 0.034 | 20 | 1.2 | -0.2 | 0.02 | 100 |  | 0 |  | 45939
batch 65 | 65S008 | 65S008B2 | d |  | 0.209 | 1 | 0.209 | F | Yes | Yes | Yes | -0.077 | 0.555 | 12.831 | 12.371 | 67.212 | 65.6715 | 18.471 | 18.4945 | 1.034 | 1.0185 | 12.831 | 12.371 | 2425.283 | 4008.9665 | 7.259 | 7.469 | 0.806 | 0.7805 | 3.325 | 3.31 | 2.682 | 2.5855 | 3.86 | 3.865 | 11604.225 | 19181.6575 | 34.733 | 35.738 | 40.584 | 0.034 | 20 | -0.2 | 1.2 | 0.02 | 100 |  | 0 |  | 45939
batch 65 | 65S008 | 65S008B2 | d |  | 0.209 | 1 | 0.209 | R | Yes | Yes | Yes | -0.077 | 0.555 | 11.911 |  | 64.131 |  | 18.518 |  | 1.003 |  | 11.911 |  | 5592.65 |  | 7.679 |  | 0.755 |  | 3.295 |  | 2.489 |  | 3.87 |  | 26759.09 |  | 36.743 |  | 40.584 | 0.034 | 20 | 1.2 | -0.2 | 0.02 | 100 |  | 0 |  | 45939
batch 65 | 65S008 | 65S008B3 | a |  | 0.209 | 1 | 0.209 | F | Yes | Yes | Yes | -0.054 | 0.555 | 11.731 | 11.43 | 63.333 | 62.34 | 18.978 | 18.996 | 0.998 | 0.987 | 12.001 | 11.693 | 1031.319 | 1152.217 | 7.82 | 8.0745 | 0.763 | 0.7435 | 3.286 | 3.2855 | 2.508 | 2.4435 | 3.966 | 3.97 | 4934.539 | 5512.9995 | 37.417 | 38.6345 | 40.579 | 0.035 | 20 | -0.2 | 1.2 | 0.02 | 102.3 |  | 0 |  | 45939
batch 65 | 65S008 | 65S008B3 | a |  | 0.209 | 1 | 0.209 | R | Yes | Yes | Yes | -0.054 | 0.555 | 11.129 |  | 61.347 |  | 19.014 |  | 0.976 |  | 11.385 |  | 1273.115 |  | 8.329 |  | 0.724 |  | 3.285 |  | 2.379 |  | 3.974 |  | 6091.46 |  | 39.852 |  | 40.579 | 0.035 | 20 | 1.2 | -0.2 | 0.02 | 102.3 |  | 0 |  | 45939
batch 65 | 65S008 | 65S008B3 | b |  | 0.209 | 1 | 0.209 | F | Yes | Yes | Yes | -0.054 | 0.555 | 12.368 | 12.0525 | 66.059 | 65.061 | 19.021 | 19.031 | 1.007 | 0.9955 | 12.653 | 12.33 | 1732.722 | 1988.0595 | 7.062 | 7.287 | 0.78 | 0.7605 | 3.392 | 3.3885 | 2.644 | 2.577 | 3.975 | 3.9775 | 8290.537 | 9512.2475 | 33.792 | 34.867 | 40.578 | 0.035 | 20 | -0.2 | 1.2 | 0.02 | 102.3 |  | 0 |  | 45939
batch 65 | 65S008 | 65S008B3 | b |  | 0.209 | 1 | 0.209 | R | Yes | Yes | Yes | -0.054 | 0.555 | 11.737 |  | 64.063 |  | 19.041 |  | 0.984 |  | 12.007 |  | 2243.397 |  | 7.512 |  | 0.741 |  | 3.385 |  | 2.51 |  | 3.98 |  | 10733.958 |  | 35.942 |  | 40.578 | 0.035 | 20 | 1.2 | -0.2 | 0.02 | 102.3 |  | 0 |  | 45939
batch 65 | 65S008 | 65S008B3 | c |  | 0.209 | 1 | 0.209 | F | Yes | Yes | Yes | -0.068 | 0.555 | 12.522 | 12.1215 | 65.777 | 64.404 | 19.239 | 19.257 | 1.012 | 0.9995 | 12.81 | 12.4005 | 1622.858 | 2075.503 | 7.369 | 7.621 | 0.781 | 0.758 | 3.43 | 3.42 | 2.677 | 2.5915 | 4.021 | 4.0245 | 7764.87 | 9930.635 | 35.257 | 36.4635 | 40.58 | 0.035 | 20 | -0.2 | 1.2 | 0.02 | 102.3 |  | 0 |  | 45939
batch 65 | 65S008 | 65S008B3 | c |  | 0.209 | 1 | 0.209 | R | Yes | Yes | Yes | -0.068 | 0.555 | 11.721 |  | 63.031 |  | 19.275 |  | 0.987 |  | 11.991 |  | 2528.148 |  | 7.873 |  | 0.735 |  | 3.41 |  | 2.506 |  | 4.028 |  | 12096.4 |  | 37.67 |  | 40.58 | 0.034 | 20 | 1.2 | -0.2 | 0.02 | 102.3 |  | 0 |  | 45939
batch 65 | 65S008 | 65S008B3 | d |  | 0.209 | 1 | 0.209 | F | Yes | Yes | Yes | -0.061 | 0.555 | 12.344 | 11.9885 | 65.742 | 64.5825 | 18.999 | 19.0115 | 1.011 | 0.9985 | 12.628 | 12.2645 | 1428.085 | 1628.042 | 7.324 | 7.558 | 0.782 | 0.761 | 3.374 | 3.368 | 2.639 | 2.563 | 3.971 | 3.9735 | 6832.941 | 7789.6735 | 35.043 | 36.1635 | 40.578 | 0.035 | 20 | -0.2 | 1.2 | 0.02 | 102.3 |  | 0 |  | 45939
batch 65 | 65S008 | 65S008B3 | d |  | 0.209 | 1 | 0.209 | R | Yes | Yes | Yes | -0.061 | 0.555 | 11.633 |  | 63.423 |  | 19.024 |  | 0.986 |  | 11.901 |  | 1827.999 |  | 7.792 |  | 0.74 |  | 3.362 |  | 2.487 |  | 3.976 |  | 8746.406 |  | 37.284 |  | 40.578 | 0.035 | 20 | 1.2 | -0.2 | 0.02 | 102.3 |  | 0 |  | 45939
batch 65 | 65S008 | 65S008B5 | a |  | 0.209 | 1 | 0.209 | F | No | No | Yes | 0.146 | 0.555 | 7.578 | 8.226 | 42.727 | 45.7245 | 16.907 | 17.03 | 1.049 | 1.0555 | 7.578 | 8.226 | 232.964 | 285.3985 | 14.406 | 14.13 | 0.7 | 0.719 | 2.262 | 2.388 | 1.584 | 1.7195 | 3.534 | 3.5595 | 1114.662 | 1365.5435 | 68.929 | 67.6075 | 40.585 | 0.034 | 20 | -0.2 | 1.2 | 0.02 | 100 |  | 0 |  | 45940
batch 65 | 65S008 | 65S008B5 | a |  | 0.209 | 1 | 0.209 | R | No | No | Yes | 0.146 | 0.555 | 8.874 |  | 48.722 |  | 17.153 |  | 1.062 |  | 8.874 |  | 337.833 |  | 13.854 |  | 0.738 |  | 2.514 |  | 1.855 |  | 3.585 |  | 1616.425 |  | 66.286 |  | 40.585 | 0.034 | 20 | 1.2 | -0.2 | 0.02 | 100 |  | 0 |  | 45940
batch 65 | 65S008 | 65S008B5 | b |  | 0.209 | 1 | 0.209 | F | No | No | Yes | 0.152 | 0.555 | 7.614 | 8.299 | 43.268 | 46.563 | 16.629 | 16.747 | 1.058 | 1.063 | 7.614 | 8.299 | 242.411 | 298.2575 | 14.982 | 13.721 | 0.709 | 0.7325 | 2.246 | 2.365 | 1.591 | 1.7345 | 3.475 | 3.5 | 1159.861 | 1427.069 | 71.684 | 65.6505 | 40.58 | 0.035 | 20 | -0.2 | 1.2 | 0.02 | 100 |  | 0 |  | 45940
batch 65 | 65S008 | 65S008B5 | b |  | 0.209 | 1 | 0.209 | R | No | No | Yes | 0.152 | 0.555 | 8.984 |  | 49.858 |  | 16.865 |  | 1.068 |  | 8.984 |  | 354.104 |  | 12.46 |  | 0.756 |  | 2.484 |  | 1.878 |  | 3.525 |  | 1694.277 |  | 59.617 |  | 40.58 | 0.035 | 20 | 1.2 | -0.2 | 0.02 | 100 |  | 0 |  | 45940
batch 65 | 65S008 | 65S008B5 | c |  | 0.209 | 1 | 0.209 | F | No | No | Yes | 0.155 | 0.555 | 7.531 | 8.2205 | 43.336 | 46.7675 | 16.331 | 16.47 | 1.064 | 1.0665 | 7.531 | 8.2205 | 222.55 | 274.609 | 14.853 | 13.5195 | 0.725 | 0.745 | 2.171 | 2.303 | 1.574 | 1.718 | 3.413 | 3.442 | 1064.834 | 1313.9185 | 71.066 | 64.6865 | 40.584 | 0.034 | 20 | -0.2 | 1.2 | 0.02 | 100 |  | 0 |  | 45940
batch 65 | 65S008 | 65S008B5 | c |  | 0.209 | 1 | 0.209 | R | No | No | Yes | 0.155 | 0.555 | 8.91 |  | 50.199 |  | 16.609 |  | 1.069 |  | 8.91 |  | 326.668 |  | 12.186 |  | 0.765 |  | 2.435 |  | 1.862 |  | 3.471 |  | 1563.003 |  | 58.307 |  | 40.584 | 0.034 | 20 | 1.2 | -0.2 | 0.02 | 100 |  | 0 |  | 45940
batch 65 | 65S008 | 65S008B5 | d |  | 0.209 | 1 | 0.209 | F | No | No | Yes | 0.156 | 0.555 | 7.509 | 8.202 | 42.699 | 46.079 | 16.59 | 16.7155 | 1.06 | 1.064 | 7.509 | 8.202 | 238.875 | 297.5735 | 15.278 | 13.9425 | 0.704 | 0.7285 | 2.228 | 2.3485 | 1.569 | 1.714 | 3.467 | 3.4935 | 1142.941 | 1423.7965 | 73.1 | 66.7095 | 40.582 | 0.034 | 20 | -0.2 | 1.2 | 0.02 | 100 |  | 0 |  | 45940
batch 65 | 65S008 | 65S008B5 | d |  | 0.209 | 1 | 0.209 | R | No | No | Yes | 0.156 | 0.555 | 8.895 |  | 49.459 |  | 16.841 |  | 1.068 |  | 8.895 |  | 356.272 |  | 12.607 |  | 0.753 |  | 2.469 |  | 1.859 |  | 3.52 |  | 1704.652 |  | 60.319 |  | 40.582 | 0.034 | 20 | 1.2 | -0.2 | 0.02 | 100 |  | 0 |  | 45940
batch 65 | 65S008 | 65S008C2 | a |  | 0.209 | 1 | 0.209 | F | No | No | Yes | 0.116 | 0.555 | 7.287 | 7.765 | 44.522 | 46.9875 | 15.486 | 15.597 | 1.081 | 1.0835 | 7.455 | 7.944 | 225.196 | 262.7225 | 15.253 | 14.3775 | 0.746 | 0.755 | 2.088 | 2.198 | 1.558 | 1.66 | 3.237 | 3.26 | 1077.491 | 1257.0445 | 72.979 | 68.7915 | 40.599 | 0.034 | 20 | -0.2 | 1.2 | 0.02 | 102.3 |  | 0 |  | 45940
batch 65 | 65S008 | 65S008C2 | a |  | 0.209 | 1 | 0.209 | R | No | No | Yes | 0.116 | 0.555 | 8.243 |  | 49.453 |  | 15.708 |  | 1.086 |  | 8.433 |  | 300.249 |  | 13.502 |  | 0.764 |  | 2.308 |  | 1.762 |  | 3.283 |  | 1436.598 |  | 64.604 |  | 40.599 | 0.034 | 20 | 1.2 | -0.2 | 0.02 | 102.3 |  | 0 |  | 45940
batch 65 | 65S008 | 65S008C2 | b |  | 0.209 | 1 | 0.209 | F | Yes | Yes | Yes | 0.024 | 0.555 | 5.486 | 5.553 | 36.947 | 37.498 | 14.995 | 14.982 | 1.013 | 1.011 | 5.612 | 5.6805 | 170.867 | 160.351 | 22.801 | 23.8105 | 0.66 | 0.64 | 1.777 | 1.8575 | 1.173 | 1.1875 | 3.134 | 3.1315 | 817.548 | 767.232 | 109.098 | 113.9275 | 40.57 | 0.035 | 20 | -0.2 | 1.2 | 0.02 | 102.3 |  | 0 |  | 45940
batch 65 | 65S008 | 65S008C2 | b |  | 0.209 | 1 | 0.209 | R | Yes | Yes | Yes | 0.024 | 0.555 | 5.62 |  | 38.049 |  | 14.969 |  | 1.009 |  | 5.749 |  | 149.835 |  | 24.82 |  | 0.62 |  | 1.938 |  | 1.202 |  | 3.129 |  | 716.916 |  | 118.757 |  | 40.57 | 0.035 | 20 | 1.2 | -0.2 | 0.02 | 102.3 |  | 0 |  | 45940
batch 65 | 65S008 | 65S008C2 | c |  | 0.209 | 1 | 0.209 | F | Yes | Yes | Yes | 0.093 | 0.555 | 7.682 | 8.0755 | 45.694 | 47.7145 | 15.934 | 16.0175 | 1.079 | 1.0805 | 7.858 | 8.261 | 247.098 | 280.0645 | 14.249 | 14.3065 | 0.749 | 0.7545 | 2.194 | 2.288 | 1.642 | 1.7265 | 3.33 | 3.3475 | 1182.288 | 1340.0225 | 68.177 | 68.4525 | 40.584 | 0.034 | 20 | -0.2 | 1.2 | 0.02 | 102.3 |  | 0 |  | 45940
batch 65 | 65S008 | 65S008C2 | c |  | 0.209 | 1 | 0.209 | R | Yes | Yes | Yes | 0.093 | 0.555 | 8.469 |  | 49.735 |  | 16.101 |  | 1.082 |  | 8.664 |  | 313.031 |  | 14.364 |  | 0.76 |  | 2.382 |  | 1.811 |  | 3.365 |  | 1497.757 |  | 68.728 |  | 40.584 | 0.034 | 20 | 1.2 | -0.2 | 0.02 | 102.3 |  | 0 |  | 45940
batch 65 | 65S008 | 65S008C2 | d |  | 0.209 | 1 | 0.209 | F | Yes | Yes | Yes | 0.067 | 0.555 | 8.249 | 8.547 | 48.613 | 50.1325 | 15.961 | 16.0305 | 1.088 | 1.088 | 8.438 | 8.7435 | 295.113 | 334.1165 | 11.485 | 11.9745 | 0.779 | 0.7755 | 2.265 | 2.3575 | 1.764 | 1.8275 | 3.336 | 3.3505 | 1412.026 | 1598.6445 | 54.952 | 57.2945 | 40.583 | 0.034 | 20 | -0.2 | 1.2 | 0.02 | 102.3 |  | 0 |  | 45940
batch 65 | 65S008 | 65S008C2 | d |  | 0.209 | 1 | 0.209 | R | Yes | Yes | Yes | 0.067 | 0.555 | 8.845 |  | 51.652 |  | 16.1 |  | 1.088 |  | 9.049 |  | 373.12 |  | 12.464 |  | 0.772 |  | 2.45 |  | 1.891 |  | 3.365 |  | 1785.263 |  | 59.637 |  | 40.583 | 0.034 | 20 | 1.2 | -0.2 | 0.02 | 102.3 |  | 0 |  | 45940
batch 65 | 65S008 | 65S008C3 | a |  | 0.209 | 1 | 0.209 | F | Yes | Yes | Yes | -0.068 | 0.555 | 11.337 | 10.9755 | 60.712 | 58.8385 | 18.45 | 18.4495 | 1.012 | 1.011 | 11.337 | 10.9755 | 2180.241 | 2166.798 | 13.584 | 13.9815 | 0.71 | 0.699 | 3.335 | 3.281 | 2.369 | 2.2935 | 3.856 | 3.856 | 10431.777 | 10367.456 | 64.994 | 66.8965 | 40.579 | 0.035 | 20 | -0.2 | 1.2 | 0.02 | 100 |  | 0 |  | 45939
batch 65 | 65S008 | 65S008C3 | a |  | 0.209 | 1 | 0.209 | R | Yes | Yes | Yes | -0.068 | 0.555 | 10.614 |  | 56.965 |  | 18.449 |  | 1.01 |  | 10.614 |  | 2153.355 |  | 14.379 |  | 0.688 |  | 3.227 |  | 2.218 |  | 3.856 |  | 10303.135 |  | 68.799 |  | 40.579 | 0.035 | 20 | 1.2 | -0.2 | 0.02 | 100 |  | 0 |  | 45939
batch 65 | 65S008 | 65S008C3 | b |  | 0.209 | 1 | 0.209 | F | Yes | Yes | Yes | -0.075 | 0.555 | 13.014 | 12.5625 | 66.411 | 64.294 | 19.195 | 19.2025 | 1.021 | 1.0175 | 13.014 | 12.5625 | 2757.639 | 3195.225 | 9.52 | 9.8815 | 0.768 | 0.7515 | 3.54 | 3.4925 | 2.72 | 2.6255 | 4.012 | 4.0135 | 13194.444 | 15288.157 | 45.55 | 47.28 | 40.582 | 0.034 | 20 | -0.2 | 1.2 | 0.02 | 100 |  | 0 |  | 45939
batch 65 | 65S008 | 65S008C3 | b |  | 0.209 | 1 | 0.209 | R | Yes | Yes | Yes | -0.075 | 0.555 | 12.111 |  | 62.177 |  | 19.21 |  | 1.014 |  | 12.111 |  | 3632.811 |  | 10.243 |  | 0.735 |  | 3.445 |  | 2.531 |  | 4.015 |  | 17381.87 |  | 49.01 |  | 40.582 | 0.034 | 20 | 1.2 | -0.2 | 0.02 | 100 |  | 0 |  | 45939
batch 65 | 65S008 | 65S008C3 | c |  | 0.209 | 1 | 0.209 | F | Yes | Yes | Yes | -0.067 | 0.555 | 11.935 | 11.558 | 63.414 | 61.505 | 18.451 | 18.452 | 1.02 | 1.0185 | 11.935 | 11.558 | 2662.923 | 2618.514 | 12.22 | 12.5565 | 0.737 | 0.725 | 3.385 | 3.3305 | 2.494 | 2.4155 | 3.856 | 3.8565 | 12741.258 | 12528.7755 | 58.47 | 60.079 | 40.577 | 0.035 | 20 | -0.2 | 1.2 | 0.02 | 100 |  | 0 |  | 45939
batch 65 | 65S008 | 65S008C3 | c |  | 0.209 | 1 | 0.209 | R | Yes | Yes | Yes | -0.067 | 0.555 | 11.181 |  | 59.596 |  | 18.453 |  | 1.017 |  | 11.181 |  | 2574.105 |  | 12.893 |  | 0.713 |  | 3.276 |  | 2.337 |  | 3.857 |  | 12316.293 |  | 61.688 |  | 40.577 | 0.035 | 20 | 1.2 | -0.2 | 0.02 | 100 |  | 0 |  | 45939
batch 65 | 65S008 | 65S008C3 | d |  | 0.209 | 1 | 0.209 | F | Yes | Yes | Yes | -0.076 | 0.555 | 12.857 | 12.4035 | 68.1 | 65.8465 | 18.6 | 18.6035 | 1.015 | 1.0125 | 12.857 | 12.4035 | 2250.446 | 2330.1675 | 8.273 | 8.674 | 0.785 | 0.767 | 3.425 | 3.3805 | 2.687 | 2.5925 | 3.887 | 3.888 | 10767.684 | 11149.1265 | 39.582 | 41.501 | 40.58 | 0.034 | 20 | -0.2 | 1.2 | 0.02 | 100 |  | 0 |  | 45939
batch 65 | 65S008 | 65S008C3 | d |  | 0.209 | 1 | 0.209 | R | Yes | Yes | Yes | -0.076 | 0.555 | 11.95 |  | 63.593 |  | 18.607 |  | 1.01 |  | 11.95 |  | 2409.889 |  | 9.075 |  | 0.749 |  | 3.336 |  | 2.498 |  | 3.889 |  | 11530.569 |  | 43.42 |  | 40.58 | 0.034 | 20 | 1.2 | -0.2 | 0.02 | 100 |  | 0 |  | 45939
batch 65 | 65S008 | 65S008C4 | a |  | 0.209 | 1 | 0.209 | F | Yes | Yes | Yes | -0.069 | 0.555 | 12.662 | 12.2535 | 66.313 | 64.575 | 19.182 | 19.1825 | 1.018 | 1.0115 | 12.953 | 12.535 | 1953.187 | 2035.349 | 8.594 | 8.794 | 0.776 | 0.7575 | 3.487 | 3.4575 | 2.707 | 2.62 | 4.009 | 4.009 | 9345.392 | 9738.5125 | 41.118 | 42.0765 | 40.58 | 0.034 | 20 | -0.2 | 1.2 | 0.02 | 102.3 |  | 0 |  | 45939
batch 65 | 65S008 | 65S008C4 | a |  | 0.209 | 1 | 0.209 | R | Yes | Yes | Yes | -0.069 | 0.555 | 11.845 |  | 62.837 |  | 19.183 |  | 1.005 |  | 12.117 |  | 2117.511 |  | 8.994 |  | 0.739 |  | 3.428 |  | 2.533 |  | 4.009 |  | 10131.633 |  | 43.035 |  | 40.58 | 0.034 | 20 | 1.2 | -0.2 | 0.02 | 102.3 |  | 0 |  | 45939
batch 65 | 65S008 | 65S008C4 | b |  | 0.209 | 1 | 0.209 | F | Yes | Yes | Yes | -0.084 | 0.555 | 12.991 | 12.488 | 67.877 | 65.7265 | 19.064 | 19.072 | 1.027 | 1.019 | 13.29 | 12.775 | 2162.508 | 2572.9815 | 7.582 | 8.0915 | 0.796 | 0.7725 | 3.49 | 3.4545 | 2.778 | 2.67 | 3.984 | 3.986 | 10346.928 | 12310.916 | 36.277 | 38.7155 | 40.584 | 0.034 | 20 | -0.2 | 1.2 | 0.02 | 102.3 |  | 0 |  | 45939
batch 65 | 65S008 | 65S008C4 | b |  | 0.209 | 1 | 0.209 | R | Yes | Yes | Yes | -0.084 | 0.555 | 11.985 |  | 63.576 |  | 19.08 |  | 1.011 |  | 12.26 |  | 2983.455 |  | 8.601 |  | 0.749 |  | 3.419 |  | 2.562 |  | 3.988 |  | 14274.904 |  | 41.154 |  | 40.584 | 0.034 | 20 | 1.2 | -0.2 | 0.02 | 102.3 |  | 0 |  | 45939
batch 65 | 65S008 | 65S008C4 | c |  | 0.209 | 1 | 0.209 | F | Yes | Yes | Yes | -0.073 | 0.555 | 12.775 | 12.3395 | 66.922 | 64.8825 | 19.233 | 19.2385 | 1.015 | 1.011 | 13.069 | 12.6235 | 1974.097 | 2056.8885 | 8.082 | 8.409 | 0.781 | 0.7615 | 3.499 | 3.4655 | 2.731 | 2.638 | 4.02 | 4.021 | 9445.442 | 9841.5735 | 38.671 | 40.2345 | 40.584 | 0.034 | 20 | -0.2 | 1.2 | 0.02 | 102.3 |  | 0 |  | 45939
batch 65 | 65S008 | 65S008C4 | c |  | 0.209 | 1 | 0.209 | R | Yes | Yes | Yes | -0.073 | 0.555 | 11.904 |  | 62.843 |  | 19.244 |  | 1.007 |  | 12.178 |  | 2139.68 |  | 8.736 |  | 0.742 |  | 3.432 |  | 2.545 |  | 4.022 |  | 10237.705 |  | 41.798 |  | 40.584 | 0.034 | 20 | 1.2 | -0.2 | 0.02 | 102.3 |  | 0 |  | 45939
batch 65 | 65S008 | 65S008C4 | d |  | 0.209 | 1 | 0.209 | F | Yes | Yes | Yes | -0.085 | 0.555 | 13.067 | 12.5565 | 68.012 | 65.7105 | 19.194 | 19.202 | 1.024 | 1.018 | 13.367 | 12.8455 | 2399.77 | 2583.584 | 7.515 | 8.085 | 0.794 | 0.7715 | 3.52 | 3.4795 | 2.794 | 2.685 | 4.012 | 4.0135 | 11482.152 | 12361.644 | 35.955 | 38.682 | 40.586 | 0.034 | 20 | -0.2 | 1.2 | 0.02 | 102.3 |  | 0 |  | 45939
batch 65 | 65S008 | 65S008C4 | d |  | 0.209 | 1 | 0.209 | R | Yes | Yes | Yes | -0.085 | 0.555 | 12.046 |  | 63.409 |  | 19.21 |  | 1.012 |  | 12.324 |  | 2767.398 |  | 8.655 |  | 0.749 |  | 3.439 |  | 2.576 |  | 4.015 |  | 13241.136 |  | 41.409 |  | 40.586 | 0.034 | 20 | 1.2 | -0.2 | 0.02 | 102.3 |  | 0 |  | 45939
batch 65 | 65S008 | 65S008D2 | a |  | 0.209 | 1 | 0.209 | F | Yes | Yes | Yes | -0.062 | 0.555 | 12.803 | 12.4285 | 67.547 | 66.035 | 18.215 | 18.229 | 1.041 | 1.0325 | 12.803 | 12.4285 | 2844.816 | 3619.2835 | 8.254 | 8.276 | 0.805 | 0.788 | 3.324 | 3.295 | 2.676 | 2.5975 | 3.807 | 3.81 | 13611.558 | 17317.1445 | 39.495 | 39.5995 | 40.585 | 0.034 | 20 | -0.2 | 1.2 | 0.02 | 100 |  | 0 |  | 45940
batch 65 | 65S008 | 65S008D2 | a |  | 0.209 | 1 | 0.209 | R | Yes | Yes | Yes | -0.062 | 0.555 | 12.054 |  | 64.523 |  | 18.243 |  | 1.024 |  | 12.054 |  | 4393.751 |  | 8.298 |  | 0.771 |  | 3.266 |  | 2.519 |  | 3.813 |  | 21022.731 |  | 39.704 |  | 40.585 | 0.034 | 20 | 1.2 | -0.2 | 0.02 | 100 |  | 0 |  | 45940
batch 65 | 65S008 | 65S008D2 | b |  | 0.209 | 1 | 0.209 | F | Yes | Yes | Yes | -0.067 | 0.555 | 12.188 | 11.8045 | 65.259 | 63.682 | 18.227 | 18.2385 | 1.025 | 1.0165 | 12.188 | 11.8045 | 1597.752 | 1749.815 | 7.983 | 8.358 | 0.784 | 0.7655 | 3.25 | 3.2225 | 2.547 | 2.467 | 3.809 | 3.8115 | 7644.747 | 8372.3205 | 38.195 | 39.9905 | 40.586 | 0.034 | 20 | -0.2 | 1.2 | 0.02 | 100 |  | 0 |  | 45940
batch 65 | 65S008 | 65S008D2 | b |  | 0.209 | 1 | 0.209 | R | Yes | Yes | Yes | -0.067 | 0.555 | 11.421 |  | 62.105 |  | 18.25 |  | 1.008 |  | 11.421 |  | 1901.878 |  | 8.733 |  | 0.747 |  | 3.195 |  | 2.387 |  | 3.814 |  | 9099.894 |  | 41.786 |  | 40.586 | 0.034 | 20 | 1.2 | -0.2 | 0.02 | 100 |  | 0 |  | 45940
batch 65 | 65S008 | 65S008D2 | c |  | 0.209 | 1 | 0.209 | F | Yes | Yes | Yes | -0.056 | 0.555 | 13.017 | 12.6745 | 67.15 | 65.817 | 18.686 | 18.6955 | 1.037 | 1.0295 | 13.017 | 12.6745 | 2632.202 | 2906.3345 | 8.143 | 8.145 | 0.8 | 0.7855 | 3.402 | 3.3725 | 2.721 | 2.649 | 3.905 | 3.907 | 12594.27 | 13905.907 | 38.964 | 38.9715 | 40.582 | 0.034 | 20 | -0.2 | 1.2 | 0.02 | 100 |  | 0 |  | 45940
batch 65 | 65S008 | 65S008D2 | c |  | 0.209 | 1 | 0.209 | R | Yes | Yes | Yes | -0.056 | 0.555 | 12.332 |  | 64.484 |  | 18.705 |  | 1.022 |  | 12.332 |  | 3180.467 |  | 8.147 |  | 0.771 |  | 3.343 |  | 2.577 |  | 3.909 |  | 15217.544 |  | 38.979 |  | 40.582 | 0.034 | 20 | 1.2 | -0.2 | 0.02 | 100 |  | 0 |  | 45940
batch 65 | 65S008 | 65S008D2 | d |  | 0.209 | 1 | 0.209 | F | Yes | Yes | Yes | -0.057 | 0.555 | 12.009 | 11.6875 | 63.613 | 62.28 | 18.254 | 18.261 | 1.034 | 1.0275 | 12.009 | 11.6875 | 1787.812 | 1925.281 | 10.288 | 10.669 | 0.77 | 0.7565 | 3.26 | 3.229 | 2.51 | 2.4425 | 3.815 | 3.8165 | 8554.122 | 9211.87 | 49.225 | 51.048 | 40.579 | 0.035 | 20 | -0.2 | 1.2 | 0.02 | 100 |  | 0 |  | 45940
batch 65 | 65S008 | 65S008D2 | d |  | 0.209 | 1 | 0.209 | R | Yes | Yes | Yes | -0.057 | 0.555 | 11.366 |  | 60.947 |  | 18.268 |  | 1.021 |  | 11.366 |  | 2062.75 |  | 11.05 |  | 0.743 |  | 3.198 |  | 2.375 |  | 3.818 |  | 9869.618 |  | 52.871 |  | 40.579 | 0.035 | 20 | 1.2 | -0.2 | 0.02 | 100 |  | 0 |  | 45940
batch 65 | 65S008 | 65S008D3 | a |  | 0.209 | 1 | 0.209 | F | Yes | Yes | Yes | -0.067 | 0.555 | 12.009 | 11.63 | 64.222 | 62.813 | 18.376 | 18.381 | 1.018 | 1.0075 | 12.009 | 11.63 | 1935.767 | 2026.3 | 9.485 | 9.8435 | 0.764 | 0.744 | 3.286 | 3.2665 | 2.51 | 2.431 | 3.841 | 3.842 | 9262.044 | 9695.216 | 45.38 | 47.0965 | 40.587 | 0.034 | 20 | -0.2 | 1.2 | 0.02 | 100 |  | 0 |  | 45939
batch 65 | 65S008 | 65S008D3 | a |  | 0.209 | 1 | 0.209 | R | Yes | Yes | Yes | -0.067 | 0.555 | 11.251 |  | 61.404 |  | 18.386 |  | 0.997 |  | 11.251 |  | 2116.833 |  | 10.202 |  | 0.724 |  | 3.247 |  | 2.352 |  | 3.843 |  | 10128.388 |  | 48.813 |  | 40.587 | 0.034 | 20 | 1.2 | -0.2 | 0.02 | 100 |  | 0 |  | 45939
batch 65 | 65S008 | 65S008D3 | b |  | 0.209 | 1 | 0.209 | F | Yes | Yes | Yes | -0.059 | 0.555 | 12.218 | 11.879 | 64.133 | 62.953 | 18.654 | 18.663 | 1.021 | 1.0105 | 12.218 | 11.879 | 1648.136 | 1779.1055 | 9.577 | 9.901 | 0.767 | 0.748 | 3.33 | 3.319 | 2.554 | 2.483 | 3.899 | 3.9005 | 7885.82 | 8512.4665 | 45.824 | 47.3735 | 40.584 | 0.034 | 20 | -0.2 | 1.2 | 0.02 | 100 |  | 0 |  | 45939
batch 65 | 65S008 | 65S008D3 | b |  | 0.209 | 1 | 0.209 | R | Yes | Yes | Yes | -0.059 | 0.555 | 11.54 |  | 61.773 |  | 18.672 |  | 1 |  | 11.54 |  | 1910.075 |  | 10.225 |  | 0.729 |  | 3.308 |  | 2.412 |  | 3.902 |  | 9139.113 |  | 48.923 |  | 40.584 | 0.034 | 20 | 1.2 | -0.2 | 0.02 | 100 |  | 0 |  | 45939
batch 65 | 65S008 | 65S008D3 | d |  | 0.209 | 1 | 0.209 | F | Yes | Yes | Yes | -0.051 | 0.555 | 12.116 | 11.8235 | 63.698 | 62.824 | 18.631 | 18.6475 | 1.021 | 1.009 | 12.116 | 11.8235 | 1753.642 | 2228.8535 | 9.396 | 9.647 | 0.767 | 0.748 | 3.302 | 3.305 | 2.532 | 2.471 | 3.894 | 3.8975 | 8390.634 | 10664.3715 | 44.956 | 46.1575 | 40.587 | 0.034 | 20 | -0.2 | 1.2 | 0.02 | 100 |  | 0 |  | 45939
batch 65 | 65S008 | 65S008D3 | d |  | 0.209 | 1 | 0.209 | R | Yes | Yes | Yes | -0.051 | 0.555 | 11.531 |  | 61.95 |  | 18.664 |  | 0.997 |  | 11.531 |  | 2704.065 |  | 9.898 |  | 0.729 |  | 3.308 |  | 2.41 |  | 3.901 |  | 12938.109 |  | 47.359 |  | 40.587 | 0.034 | 20 | 1.2 | -0.2 | 0.02 | 100 |  | 0 |  | 45939
batch 65 | 65S008 | 65S008D4 | a |  | 0.209 | 1 | 0.209 | F | Yes | Yes | Yes | -0.073 | 0.555 | 12.147 | 11.732 | 64.03 | 62.135 | 18.499 | 18.5035 | 1.025 | 1.02 | 12.147 | 11.732 | 2253.824 | 2294.827 | 10.769 | 11.308 | 0.756 | 0.738 | 3.357 | 3.3205 | 2.539 | 2.452 | 3.866 | 3.867 | 10783.846 | 10980.032 | 51.525 | 54.105 | 40.577 | 0.035 | 20 | -0.2 | 1.2 | 0.02 | 100 |  | 0 |  | 45939
batch 65 | 65S008 | 65S008D4 | a |  | 0.209 | 1 | 0.209 | R | Yes | Yes | Yes | -0.073 | 0.555 | 11.317 |  | 60.24 |  | 18.508 |  | 1.015 |  | 11.317 |  | 2335.83 |  | 11.847 |  | 0.72 |  | 3.284 |  | 2.365 |  | 3.868 |  | 11176.218 |  | 56.685 |  | 40.577 | 0.035 | 20 | 1.2 | -0.2 | 0.02 | 100 |  | 0 |  | 45939
batch 65 | 65S008 | 65S008D4 | b |  | 0.209 | 1 | 0.209 | F | Yes | Yes | Yes | -0.072 | 0.555 | 12.428 | 12.009 | 65.428 | 63.5925 | 18.504 | 18.5175 | 1.027 | 1.02 | 12.428 | 12.009 | 1551.995 | 1800.21 | 8.764 | 9.3295 | 0.782 | 0.761 | 3.319 | 3.296 | 2.597 | 2.5095 | 3.867 | 3.87 | 7425.815 | 8613.446 | 41.933 | 44.639 | 40.584 | 0.034 | 20 | -0.2 | 1.2 | 0.02 | 100 |  | 0 |  | 45939
batch 65 | 65S008 | 65S008D4 | b |  | 0.209 | 1 | 0.209 | R | Yes | Yes | Yes | -0.072 | 0.555 | 11.59 |  | 61.757 |  | 18.531 |  | 1.013 |  | 11.59 |  | 2048.425 |  | 9.895 |  | 0.74 |  | 3.273 |  | 2.422 |  | 3.873 |  | 9801.077 |  | 47.345 |  | 40.584 | 0.034 | 20 | 1.2 | -0.2 | 0.02 | 100 |  | 0 |  | 45939
batch 65 | 65S008 | 65S008D4 | c |  | 0.209 | 1 | 0.209 | F | Yes | Yes | Yes | -0.07 | 0.555 | 12.633 | 12.2215 | 66.61 | 64.6985 | 18.532 | 18.5385 | 1.023 | 1.0185 | 12.633 | 12.2215 | 2348.139 | 2596.9075 | 8.596 | 9.165 | 0.781 | 0.762 | 3.379 | 3.3495 | 2.64 | 2.554 | 3.873 | 3.8745 | 11235.116 | 12425.395 | 41.129 | 43.852 | 40.586 | 0.034 | 20 | -0.2 | 1.2 | 0.02 | 100 |  | 0 |  | 45939
batch 65 | 65S008 | 65S008D4 | c |  | 0.209 | 1 | 0.209 | R | Yes | Yes | Yes | -0.07 | 0.555 | 11.81 |  | 62.787 |  | 18.545 |  | 1.014 |  | 11.81 |  | 2845.676 |  | 9.734 |  | 0.743 |  | 3.32 |  | 2.468 |  | 3.876 |  | 13615.674 |  | 46.575 |  | 40.586 | 0.034 | 20 | 1.2 | -0.2 | 0.02 | 100 |  | 0 |  | 45939
batch 65 | 65S008 | 65S008D4 | d |  | 0.209 | 1 | 0.209 | F | Yes | Yes | Yes | -0.084 | 0.555 | 12.33 | 11.8535 | 65.749 | 63.502 | 18.269 | 18.2805 | 1.026 | 1.0205 | 12.33 | 11.8535 | 2374.259 | 3099.0075 | 9.403 | 10.0515 | 0.776 | 0.7545 | 3.32 | 3.2825 | 2.577 | 2.4775 | 3.818 | 3.8205 | 11360.09 | 14827.7875 | 44.993 | 48.0945 | 40.581 | 0.034 | 20 | -0.2 | 1.2 | 0.02 | 100 |  | 0 |  | 45939
batch 65 | 65S008 | 65S008D4 | d |  | 0.209 | 1 | 0.209 | R | Yes | Yes | Yes | -0.084 | 0.555 | 11.377 |  | 61.255 |  | 18.292 |  | 1.015 |  | 11.377 |  | 3823.756 |  | 10.7 |  | 0.733 |  | 3.245 |  | 2.378 |  | 3.823 |  | 18295.485 |  | 51.196 |  | 40.581 | 0.034 | 20 | 1.2 | -0.2 | 0.02 | 100 |  | 0 |  | 45939
batch 65 | 65S009 | 65S009A2 | a |  | 0.72 | 1 | 0.72 | F | Yes | Yes | Yes | -0.01 | 0.555 | 10.608 | 10.558 | 52.12 | 51.879 | 19.382 | 19.3785 | 1.05 | 1.05 | 10.608 | 10.558 | 1862.731 | 1839.5095 | 19.324 | 19.286 | 0.664 | 0.664 | 11.502 | 11.451 | 7.637 | 7.601 | 13.955 | 13.9525 | 2587.127 | 2554.8745 | 26.838 | 26.7855 | 40.597 | 0.034 | 20 | -0.2 | 1.2 | 0.02 | 100 |  | 0 |  | 45940
batch 65 | 65S009 | 65S009A2 | a |  | 0.72 | 1 | 0.72 | R | Yes | Yes | Yes | -0.01 | 0.555 | 10.508 |  | 51.638 |  | 19.375 |  | 1.05 |  | 10.508 |  | 1816.288 |  | 19.248 |  | 0.664 |  | 11.4 |  | 7.565 |  | 13.95 |  | 2522.622 |  | 26.733 |  | 40.597 | 0.034 | 20 | 1.2 | -0.2 | 0.02 | 100 |  | 0 |  | 45940
batch 65 | 65S009 | 65S009A2 | b |  | 0.72 | 1 | 0.72 | F | Yes | Yes | Yes | -0.009 | 0.555 | 10.984 | 10.934 | 50.452 | 50.2445 | 20.982 | 20.977 | 1.038 | 1.0375 | 10.984 | 10.934 | 1160.435 | 1128.72 | 18.573 | 18.522 | 0.649 | 0.6485 | 12.193 | 12.144 | 7.909 | 7.8725 | 15.107 | 15.1035 | 1611.715 | 1567.666 | 25.796 | 25.725 | 40.585 | 0.034 | 20 | -0.2 | 1.2 | 0.02 | 100 |  | 0 |  | 45940
batch 65 | 65S009 | 65S009A2 | b |  | 0.72 | 1 | 0.72 | R | Yes | Yes | Yes | -0.009 | 0.555 | 10.884 |  | 50.037 |  | 20.972 |  | 1.037 |  | 10.884 |  | 1097.005 |  | 18.471 |  | 0.648 |  | 12.095 |  | 7.836 |  | 15.1 |  | 1523.617 |  | 25.654 |  | 40.585 | 0.034 | 20 | 1.2 | -0.2 | 0.02 | 100 |  | 0 |  | 45940
batch 65 | 65S009 | 65S009A2 | c |  | 0.72 | 1 | 0.72 | F | Yes | Yes | Yes | -0.024 | 0.555 | 10.947 | 10.821 | 52.481 | 51.9955 | 19.679 | 19.67 | 1.06 | 1.058 | 10.947 | 10.821 | 1658.274 | 1595.696 | 18.986 | 18.9915 | 0.674 | 0.6715 | 11.694 | 11.6 | 7.882 | 7.791 | 14.169 | 14.1625 | 2303.158 | 2216.2445 | 26.37 | 26.377 | 40.585 | 0.034 | 20 | -0.2 | 1.2 | 0.02 | 100 |  | 0 |  | 45940
batch 65 | 65S009 | 65S009A2 | c |  | 0.72 | 1 | 0.72 | R | Yes | Yes | Yes | -0.024 | 0.555 | 10.695 |  | 51.51 |  | 19.661 |  | 1.056 |  | 10.695 |  | 1533.118 |  | 18.997 |  | 0.669 |  | 11.506 |  | 7.7 |  | 14.156 |  | 2129.331 |  | 26.384 |  | 40.585 | 0.034 | 20 | 1.2 | -0.2 | 0.02 | 100 |  | 0 |  | 45940
batch 65 | 65S009 | 65S009A2 | d |  | 0.72 | 1 | 0.72 | F | Yes | Yes | Yes | -0.015 | 0.555 | 11.659 | 11.57 | 52.468 | 52.0915 | 21.187 | 21.176 | 1.049 | 1.049 | 11.659 | 11.57 | 1675.961 | 1545.5805 | 17.231 | 17.2215 | 0.668 | 0.6675 | 12.568 | 12.477 | 8.395 | 8.331 | 15.254 | 15.2465 | 2327.724 | 2146.64 | 23.932 | 23.919 | 40.578 | 0.035 | 20 | -0.2 | 1.2 | 0.02 | 100 |  | 0 |  | 45940
batch 65 | 65S009 | 65S009A2 | d |  | 0.72 | 1 | 0.72 | R | Yes | Yes | Yes | -0.015 | 0.555 | 11.481 |  | 51.715 |  | 21.165 |  | 1.049 |  | 11.481 |  | 1415.2 |  | 17.212 |  | 0.667 |  | 12.386 |  | 8.267 |  | 15.239 |  | 1965.556 |  | 23.906 |  | 40.578 | 0.035 | 20 | 1.2 | -0.2 | 0.02 | 100 |  | 0 |  | 45940
batch 65 | 65S009 | 65S009A3 | a |  | 0.209 | 1 | 0.209 | F | Yes | Yes | Yes | -0.085 | 0.555 | 13.384 | 12.8585 | 69.752 | 67.6515 | 19.052 | 19.0445 | 1.03 | 1.0205 | 13.692 | 13.1545 | 3733.874 | 3205.8545 | 7.657 | 8.059 | 0.803 | 0.7815 | 3.565 | 3.518 | 2.862 | 2.7495 | 3.982 | 3.9805 | 17865.425 | 15339.0165 | 36.634 | 38.5585 | 40.581 | 0.034 | 20 | -0.2 | 1.2 | 0.02 | 102.3 |  | 0 |  | 45939
batch 65 | 65S009 | 65S009A3 | a |  | 0.209 | 1 | 0.209 | R | Yes | Yes | Yes | -0.085 | 0.555 | 12.333 |  | 65.551 |  | 19.037 |  | 1.011 |  | 12.617 |  | 2677.835 |  | 8.461 |  | 0.76 |  | 3.471 |  | 2.637 |  | 3.979 |  | 12812.608 |  | 40.483 |  | 40.581 | 0.034 | 20 | 1.2 | -0.2 | 0.02 | 102.3 |  | 0 |  | 45939
batch 65 | 65S009 | 65S009A3 | b |  | 0.209 | 1 | 0.209 | F | Yes | Yes | Yes | -0.09 | 0.555 | 13.256 | 12.7095 | 69.874 | 67.68 | 18.884 | 18.877 | 1.028 | 1.0175 | 13.56 | 13.0015 | 2363.205 | 2136.385 | 7.228 | 7.651 | 0.807 | 0.7835 | 3.513 | 3.4675 | 2.834 | 2.7175 | 3.947 | 3.9455 | 11307.202 | 10221.9375 | 34.586 | 36.6095 | 40.581 | 0.034 | 20 | -0.2 | 1.2 | 0.02 | 102.3 |  | 0 |  | 45939
batch 65 | 65S009 | 65S009A3 | b |  | 0.209 | 1 | 0.209 | R | Yes | Yes | Yes | -0.09 | 0.555 | 12.163 |  | 65.486 |  | 18.87 |  | 1.007 |  | 12.443 |  | 1909.565 |  | 8.074 |  | 0.76 |  | 3.422 |  | 2.601 |  | 3.944 |  | 9136.673 |  | 38.633 |  | 40.581 | 0.034 | 20 | 1.2 | -0.2 | 0.02 | 102.3 |  | 0 |  | 45939
batch 65 | 65S009 | 65S009A3 | c |  | 0.209 | 1 | 0.209 | F | Yes | Yes | Yes | -0.08 | 0.555 | 13.388 | 12.8935 | 69.877 | 67.989 | 19.082 | 19.0725 | 1.027 | 1.017 | 13.696 | 13.1905 | 4017.195 | 3128.5265 | 7.204 | 7.5275 | 0.804 | 0.784 | 3.561 | 3.5155 | 2.862 | 2.7565 | 3.988 | 3.986 | 19221.028 | 14969.025 | 34.468 | 36.0155 | 40.575 | 0.035 | 20 | -0.2 | 1.2 | 0.02 | 102.3 |  | 0 |  | 45939
batch 65 | 65S009 | 65S009A3 | c |  | 0.209 | 1 | 0.209 | R | Yes | Yes | Yes | -0.08 | 0.555 | 12.399 |  | 66.101 |  | 19.063 |  | 1.007 |  | 12.685 |  | 2239.858 |  | 7.851 |  | 0.764 |  | 3.47 |  | 2.651 |  | 3.984 |  | 10717.022 |  | 37.563 |  | 40.575 | 0.035 | 20 | 1.2 | -0.2 | 0.02 | 102.3 |  | 0 |  | 45939
batch 65 | 65S009 | 65S009A3 | d |  | 0.209 | 1 | 0.209 | F | Yes | Yes | Yes | -0.082 | 0.555 | 13.245 | 12.742 | 70.436 | 68.491 | 18.722 | 18.7145 | 1.027 | 1.0165 | 13.55 | 13.0355 | 3572.24 | 2941.1835 | 7.012 | 7.3595 | 0.81 | 0.7885 | 3.497 | 3.4555 | 2.832 | 2.7245 | 3.913 | 3.9115 | 17092.055 | 14072.6475 | 33.549 | 35.212 | 40.579 | 0.035 | 20 | -0.2 | 1.2 | 0.02 | 102.3 |  | 0 |  | 45939
batch 65 | 65S009 | 65S009A3 | d |  | 0.209 | 1 | 0.209 | R | Yes | Yes | Yes | -0.082 | 0.555 | 12.239 |  | 66.546 |  | 18.707 |  | 1.006 |  | 12.521 |  | 2310.127 |  | 7.707 |  | 0.767 |  | 3.414 |  | 2.617 |  | 3.91 |  | 11053.24 |  | 36.875 |  | 40.579 | 0.035 | 20 | 1.2 | -0.2 | 0.02 | 102.3 |  | 0 |  | 45939
batch 65 | 65S009 | 65S009A4 | a |  | 0.209 | 1 | 0.209 | F | Yes | Yes | Yes | 0.038 | 0.555 | 10.932 | 11.148 | 59.023 | 60.351 | 18.523 | 18.5875 | 1 | 0.994 | 10.932 | 11.148 | 826.142 | 1333.166 | 9.129 | 8.747 | 0.743 | 0.7395 | 3.077 | 3.152 | 2.285 | 2.33 | 3.871 | 3.8845 | 3952.831 | 6378.783 | 43.68 | 41.851 | 40.58 | 0.034 | 20 | -0.2 | 1.2 | 0.02 | 100 |  | 0 |  | 45940
batch 65 | 65S009 | 65S009A4 | a |  | 0.209 | 1 | 0.209 | R | Yes | Yes | Yes | 0.038 | 0.555 | 11.364 |  | 61.679 |  | 18.652 |  | 0.988 |  | 11.364 |  | 1840.19 |  | 8.365 |  | 0.736 |  | 3.227 |  | 2.375 |  | 3.898 |  | 8804.735 |  | 40.022 |  | 40.58 | 0.034 | 20 | 1.2 | -0.2 | 0.02 | 100 |  | 0 |  | 45940
batch 65 | 65S009 | 65S009A4 | b |  | 0.209 | 1 | 0.209 | F | Yes | Yes | Yes | 0.02 | 0.555 | 11.109 | 11.2235 | 61.424 | 62.3135 | 18.068 | 18.1155 | 1.001 | 0.9945 | 11.109 | 11.2235 | 1026.382 | 1559.709 | 8.329 | 7.9905 | 0.759 | 0.7525 | 3.06 | 3.1175 | 2.322 | 2.346 | 3.776 | 3.786 | 4910.92 | 7462.723 | 39.853 | 38.233 | 40.58 | 0.034 | 20 | -0.2 | 1.2 | 0.02 | 100 |  | 0 |  | 45940
batch 65 | 65S009 | 65S009A4 | b |  | 0.209 | 1 | 0.209 | R | Yes | Yes | Yes | 0.02 | 0.555 | 11.338 |  | 63.203 |  | 18.163 |  | 0.988 |  | 11.338 |  | 2093.036 |  | 7.652 |  | 0.746 |  | 3.175 |  | 2.37 |  | 3.796 |  | 10014.526 |  | 36.613 |  | 40.58 | 0.035 | 20 | 1.2 | -0.2 | 0.02 | 100 |  | 0 |  | 45940
batch 65 | 65S009 | 65S009A4 | c |  | 0.209 | 1 | 0.209 | F | Yes | Yes | Yes | 0.031 | 0.555 | 10.867 | 11.043 | 58.328 | 59.387 | 18.675 | 18.73 | 0.998 | 0.993 | 10.867 | 11.043 | 873.875 | 1296.6695 | 9.511 | 9.131 | 0.729 | 0.7265 | 3.115 | 3.176 | 2.271 | 2.308 | 3.903 | 3.9145 | 4181.222 | 6204.1615 | 45.507 | 43.6895 | 40.58 | 0.034 | 20 | -0.2 | 1.2 | 0.02 | 100 |  | 0 |  | 45940
batch 65 | 65S009 | 65S009A4 | c |  | 0.209 | 1 | 0.209 | R | Yes | Yes | Yes | 0.031 | 0.555 | 11.219 |  | 60.446 |  | 18.785 |  | 0.988 |  | 11.219 |  | 1719.464 |  | 8.751 |  | 0.724 |  | 3.237 |  | 2.345 |  | 3.926 |  | 8227.101 |  | 41.872 |  | 40.58 | 0.034 | 20 | 1.2 | -0.2 | 0.02 | 100 |  | 0 |  | 45940
batch 65 | 65S009 | 65S009A4 | d |  | 0.209 | 1 | 0.209 | F | Yes | Yes | Yes | 0.014 | 0.555 | 11.34 | 11.419 | 62.117 | 62.8205 | 18.169 | 18.2135 | 1.005 | 0.998 | 11.34 | 11.419 | 1142.35 | 1920.522 | 7.357 | 7.4785 | 0.763 | 0.756 | 3.105 | 3.1565 | 2.37 | 2.3865 | 3.797 | 3.8065 | 5465.789 | 9189.1 | 35.203 | 35.7845 | 40.587 | 0.034 | 20 | -0.2 | 1.2 | 0.02 | 100 |  | 0 |  | 45940
batch 65 | 65S009 | 65S009A4 | d |  | 0.209 | 1 | 0.209 | R | Yes | Yes | Yes | 0.014 | 0.555 | 11.498 |  | 63.524 |  | 18.258 |  | 0.991 |  | 11.498 |  | 2698.694 |  | 7.6 |  | 0.749 |  | 3.208 |  | 2.403 |  | 3.816 |  | 12912.411 |  | 36.366 |  | 40.587 | 0.034 | 20 | 1.2 | -0.2 | 0.02 | 100 |  | 0 |  | 45940
batch 65 | 65S009 | 65S009B2 | a |  | 0.209 | 1 | 0.209 | F | No | Yes | No | -0.038 | 0.555 | 12.446 | 12.218 | 64.31 | 63.741 | 19.534 | 19.576 | 1.014 | 1.002 | 12.732 | 12.499 | 1465.361 | 2783.892 | 7.602 | 7.7705 | 0.773 | 0.7555 | 3.442 | 3.458 | 2.661 | 2.6125 | 4.083 | 4.0915 | 7011.296 | 13320.057 | 36.372 | 37.179 | 40.594 | 0.034 | 20 | -0.2 | 1.2 | 0.02 | 102.3 |  | 0 |  | 45939
batch 65 | 65S009 | 65S009B2 | a |  | 0.209 | 1 | 0.209 | R | No | Yes | No | -0.038 | 0.555 | 11.99 |  | 63.172 |  | 19.618 |  | 0.99 |  | 12.266 |  | 4102.423 |  | 7.939 |  | 0.738 |  | 3.474 |  | 2.564 |  | 4.1 |  | 19628.818 |  | 37.986 |  | 40.594 | 0.034 | 20 | 1.2 | -0.2 | 0.02 | 102.3 |  | 0 |  | 45939
batch 65 | 65S009 | 65S009B2 | b |  | 0.209 | 1 | 0.209 | F | No | Yes | No | -0.041 | 0.555 | 12.399 | 12.1545 | 65.103 | 64.535 | 19.263 | 19.3065 | 1.011 | 0.9975 | 12.684 | 12.4335 | 1346.71 | 2461.141 | 6.869 | 6.9885 | 0.781 | 0.762 | 3.392 | 3.4105 | 2.651 | 2.5985 | 4.026 | 4.035 | 6443.591 | 11775.7955 | 32.867 | 33.4375 | 40.579 | 0.035 | 20 | -0.2 | 1.2 | 0.02 | 102.3 |  | 0 |  | 45939
batch 65 | 65S009 | 65S009B2 | b |  | 0.209 | 1 | 0.209 | R | No | Yes | No | -0.041 | 0.555 | 11.91 |  | 63.967 |  | 19.35 |  | 0.984 |  | 12.183 |  | 3575.572 |  | 7.108 |  | 0.743 |  | 3.429 |  | 2.546 |  | 4.044 |  | 17108 |  | 34.008 |  | 40.579 | 0.035 | 20 | 1.2 | -0.2 | 0.02 | 102.3 |  | 0 |  | 45939
batch 65 | 65S009 | 65S009B2 | c |  | 0.209 | 1 | 0.209 | F | No | Yes | No | -0.054 | 0.555 | 12.335 | 12.022 | 64.494 | 63.5625 | 19.25 | 19.2775 | 1.016 | 1.0035 | 12.619 | 12.2985 | 1235.127 | 1628.6 | 7.871 | 8.0905 | 0.778 | 0.757 | 3.388 | 3.3935 | 2.637 | 2.57 | 4.023 | 4.029 | 5909.699 | 7792.345 | 37.658 | 38.71 | 40.575 | 0.035 | 20 | -0.2 | 1.2 | 0.02 | 102.3 |  | 0 |  | 45939
batch 65 | 65S009 | 65S009B2 | c |  | 0.209 | 1 | 0.209 | R | No | Yes | No | -0.054 | 0.555 | 11.709 |  | 62.631 |  | 19.305 |  | 0.991 |  | 11.978 |  | 2022.073 |  | 8.31 |  | 0.736 |  | 3.399 |  | 2.503 |  | 4.035 |  | 9674.991 |  | 39.762 |  | 40.575 | 0.035 | 20 | 1.2 | -0.2 | 0.02 | 102.3 |  | 0 |  | 45939
batch 65 | 65S009 | 65S009B2 | d |  | 0.209 | 1 | 0.209 | F | No | Yes | No | -0.046 | 0.555 | 12.346 | 12.0715 | 64.779 | 64.05 | 19.254 | 19.288 | 1.013 | 0.9995 | 12.63 | 12.3495 | 1285.433 | 1823.4185 | 7.412 | 7.583 | 0.778 | 0.758 | 3.391 | 3.405 | 2.64 | 2.581 | 4.024 | 4.031 | 6150.396 | 8724.4905 | 35.463 | 36.2825 | 40.58 | 0.034 | 20 | -0.2 | 1.2 | 0.02 | 102.3 |  | 0 |  | 45939
batch 65 | 65S009 | 65S009B2 | d |  | 0.209 | 1 | 0.209 | R | No | Yes | No | -0.046 | 0.555 | 11.797 |  | 63.321 |  | 19.322 |  | 0.986 |  | 12.069 |  | 2361.404 |  | 7.754 |  | 0.738 |  | 3.419 |  | 2.522 |  | 4.038 |  | 11298.585 |  | 37.102 |  | 40.58 | 0.034 | 20 | 1.2 | -0.2 | 0.02 | 102.3 |  | 0 |  | 45939
batch 65 | 65S009 | 65S009B3 | a |  | 0.209 | 1 | 0.209 | F | No | Yes | No | -0.031 | 0.555 | 11.709 | 11.532 | 64.301 | 63.9925 | 18.142 | 18.18 | 1.004 | 0.9915 | 11.709 | 11.532 | 1263.186 | 1946.15 | 7.153 | 7.653 | 0.774 | 0.7565 | 3.16 | 3.186 | 2.447 | 2.41 | 3.792 | 3.8 | 6043.952 | 9311.723 | 34.226 | 36.6175 | 40.58 | 0.034 | 20 | -0.2 | 1.2 | 0.02 | 100 |  | 0 |  | 45939
batch 65 | 65S009 | 65S009B3 | a |  | 0.209 | 1 | 0.209 | R | No | Yes | No | -0.031 | 0.555 | 11.355 |  | 63.684 |  | 18.218 |  | 0.979 |  | 11.355 |  | 2629.114 |  | 8.153 |  | 0.739 |  | 3.212 |  | 2.373 |  | 3.808 |  | 12579.494 |  | 39.009 |  | 40.58 | 0.035 | 20 | 1.2 | -0.2 | 0.02 | 100 |  | 0 |  | 45939
batch 65 | 65S009 | 65S009B3 | b |  | 0.209 | 1 | 0.209 | F | No | Yes | No | -0.024 | 0.555 | 11.801 | 11.6655 | 63.318 | 63.296 | 18.702 | 18.746 | 0.997 | 0.9835 | 11.801 | 11.6655 | 1045.284 | 1507.823 | 7.229 | 7.2635 | 0.768 | 0.7505 | 3.212 | 3.249 | 2.467 | 2.4385 | 3.909 | 3.918 | 5001.358 | 7214.4635 | 34.589 | 34.755 | 40.578 | 0.035 | 20 | -0.2 | 1.2 | 0.02 | 100 |  | 0 |  | 45939
batch 65 | 65S009 | 65S009B3 | b |  | 0.209 | 1 | 0.209 | R | No | Yes | No | -0.024 | 0.555 | 11.53 |  | 63.274 |  | 18.79 |  | 0.97 |  | 11.53 |  | 1970.362 |  | 7.298 |  | 0.733 |  | 3.286 |  | 2.41 |  | 3.927 |  | 9427.569 |  | 34.921 |  | 40.578 | 0.035 | 20 | 1.2 | -0.2 | 0.02 | 100 |  | 0 |  | 45939
batch 65 | 65S009 | 65S009B3 | d |  | 0.209 | 1 | 0.209 | F | No | Yes | No | -0.012 | 0.555 | 11.811 | 11.74 | 63.204 | 63.506 | 18.838 | 18.8815 | 0.992 | 0.979 | 11.811 | 11.74 | 918.963 | 1293.83 | 6.826 | 6.8385 | 0.767 | 0.7515 | 3.216 | 3.265 | 2.469 | 2.454 | 3.937 | 3.946 | 4396.953 | 6190.5745 | 32.661 | 32.7205 | 40.581 | 0.034 | 20 | -0.2 | 1.2 | 0.02 | 100 |  | 0 |  | 45939
batch 65 | 65S009 | 65S009B3 | d |  | 0.209 | 1 | 0.209 | R | No | Yes | No | -0.012 | 0.555 | 11.669 |  | 63.808 |  | 18.925 |  | 0.966 |  | 11.669 |  | 1668.697 |  | 6.851 |  | 0.736 |  | 3.314 |  | 2.439 |  | 3.955 |  | 7984.196 |  | 32.78 |  | 40.581 | 0.034 | 20 | 1.2 | -0.2 | 0.02 | 100 |  | 0 |  | 45939
batch 65 | 65S009 | 65S009B4 | a |  | 0.209 | 1 | 0.209 | F | Yes | Yes | Yes | 0 | 0.555 | 10.895 | 10.894 | 60.091 | 60.529 | 18.424 | 18.485 | 0.984 | 0.9735 | 10.895 | 10.894 | 784.195 | 1161.6075 | 8.077 | 8.1375 | 0.739 | 0.727 | 3.082 | 3.134 | 2.277 | 2.277 | 3.851 | 3.8635 | 3752.131 | 5557.9315 | 38.644 | 38.934 | 40.58 | 0.034 | 20 | -0.2 | 1.2 | 0.02 | 100 |  | 0 |  | 45940
batch 65 | 65S009 | 65S009B4 | a |  | 0.209 | 1 | 0.209 | R | Yes | Yes | Yes | 0 | 0.555 | 10.893 |  | 60.967 |  | 18.546 |  | 0.963 |  | 10.893 |  | 1539.02 |  | 8.198 |  | 0.715 |  | 3.186 |  | 2.277 |  | 3.876 |  | 7363.732 |  | 39.224 |  | 40.58 | 0.034 | 20 | 1.2 | -0.2 | 0.02 | 100 |  | 0 |  | 45940
batch 65 | 65S009 | 65S009B4 | b |  | 0.209 | 1 | 0.209 | F | Yes | Yes | Yes | 0.018 | 0.555 | 10.508 | 10.6015 | 57.812 | 58.7305 | 18.611 | 18.676 | 0.977 | 0.967 | 10.508 | 10.6015 | 526.585 | 674.56 | 8.443 | 8.4295 | 0.732 | 0.7225 | 2.998 | 3.0665 | 2.196 | 2.2155 | 3.89 | 3.9035 | 2519.546 | 3227.56 | 40.395 | 40.331 | 40.585 | 0.034 | 20 | -0.2 | 1.2 | 0.02 | 100 |  | 0 |  | 45940
batch 65 | 65S009 | 65S009B4 | b |  | 0.209 | 1 | 0.209 | R | Yes | Yes | Yes | 0.018 | 0.555 | 10.695 |  | 59.649 |  | 18.741 |  | 0.957 |  | 10.695 |  | 822.535 |  | 8.416 |  | 0.713 |  | 3.135 |  | 2.235 |  | 3.917 |  | 3935.574 |  | 40.267 |  | 40.585 | 0.034 | 20 | 1.2 | -0.2 | 0.02 | 100 |  | 0 |  | 45940
batch 65 | 65S009 | 65S009B4 | c |  | 0.209 | 1 | 0.209 | F | Yes | Yes | Yes | -0.035 | 0.555 | 11.436 | 11.2455 | 62.225 | 61.8495 | 18.463 | 18.504 | 0.995 | 0.9825 | 11.436 | 11.2455 | 1050.185 | 1451.154 | 8.213 | 8.3235 | 0.755 | 0.7365 | 3.165 | 3.1915 | 2.39 | 2.35 | 3.859 | 3.8675 | 5024.807 | 6943.3195 | 39.294 | 39.824 | 40.59 | 0.034 | 20 | -0.2 | 1.2 | 0.02 | 100 |  | 0 |  | 45940
batch 65 | 65S009 | 65S009B4 | c |  | 0.209 | 1 | 0.209 | R | Yes | Yes | Yes | -0.035 | 0.555 | 11.055 |  | 61.474 |  | 18.545 |  | 0.97 |  | 11.055 |  | 1852.123 |  | 8.434 |  | 0.718 |  | 3.218 |  | 2.31 |  | 3.876 |  | 8861.832 |  | 40.354 |  | 40.59 | 0.034 | 20 | 1.2 | -0.2 | 0.02 | 100 |  | 0 |  | 45940
batch 65 | 65S009 | 65S009B4 | d |  | 0.209 | 1 | 0.209 | F | Yes | Yes | Yes | -0.014 | 0.555 | 10.161 | 10.089 | 56.219 | 56.429 | 18.367 | 18.418 | 0.984 | 0.971 | 10.161 | 10.089 | 456.554 | 532.3865 | 7.996 | 8.5135 | 0.734 | 0.7155 | 2.894 | 2.948 | 2.124 | 2.109 | 3.839 | 3.8495 | 2184.469 | 2547.3045 | 38.26 | 40.735 | 40.577 | 0.035 | 20 | -0.2 | 1.2 | 0.02 | 100 |  | 0 |  | 45940
batch 65 | 65S009 | 65S009B4 | d |  | 0.209 | 1 | 0.209 | R | Yes | Yes | Yes | -0.014 | 0.555 | 10.017 |  | 56.639 |  | 18.469 |  | 0.958 |  | 10.017 |  | 608.219 |  | 9.031 |  | 0.697 |  | 3.002 |  | 2.094 |  | 3.86 |  | 2910.14 |  | 43.21 |  | 40.577 | 0.035 | 20 | 1.2 | -0.2 | 0.02 | 100 |  | 0 |  | 45940
batch 65 | 65S009 | 65S009C3 | a |  | 0.209 | 1 | 0.209 | F | No | Yes | No | -0.059 | 0.555 | 12.623 | 12.269 | 66.324 | 65.161 | 18.729 | 18.751 | 1.016 | 1.004 | 12.623 | 12.269 | 2028.255 | 3113.866 | 7.541 | 7.771 | 0.785 | 0.7645 | 3.361 | 3.355 | 2.638 | 2.564 | 3.914 | 3.9185 | 9704.568 | 14898.8805 | 36.081 | 37.1815 | 40.58 | 0.034 | 20 | -0.2 | 1.2 | 0.02 | 100 |  | 0 |  | 45939
batch 65 | 65S009 | 65S009C3 | a |  | 0.209 | 1 | 0.209 | R | No | Yes | No | -0.059 | 0.555 | 11.915 |  | 63.998 |  | 18.773 |  | 0.992 |  | 11.915 |  | 4199.477 |  | 8.001 |  | 0.744 |  | 3.349 |  | 2.49 |  | 3.923 |  | 20093.193 |  | 38.282 |  | 40.58 | 0.034 | 20 | 1.2 | -0.2 | 0.02 | 100 |  | 0 |  | 45939
batch 65 | 65S009 | 65S009C3 | b |  | 0.209 | 1 | 0.209 | F | Yes | Yes | Yes | -0.07 | 0.555 | 12.773 | 12.354 | 65.616 | 64.2485 | 19.118 | 19.1415 | 1.018 | 1.004 | 12.773 | 12.354 | 1569.913 | 2121.3195 | 7.615 | 7.8715 | 0.786 | 0.7615 | 3.398 | 3.391 | 2.67 | 2.582 | 3.996 | 4.001 | 7511.547 | 10149.854 | 36.437 | 37.6625 | 40.584 | 0.034 | 20 | -0.2 | 1.2 | 0.02 | 100 |  | 0 |  | 45939
batch 65 | 65S009 | 65S009C3 | b |  | 0.209 | 1 | 0.209 | R | Yes | Yes | Yes | -0.07 | 0.555 | 11.935 |  | 62.881 |  | 19.165 |  | 0.99 |  | 11.935 |  | 2672.726 |  | 8.128 |  | 0.737 |  | 3.384 |  | 2.494 |  | 4.006 |  | 12788.161 |  | 38.888 |  | 40.584 | 0.034 | 20 | 1.2 | -0.2 | 0.02 | 100 |  | 0 |  | 45939
batch 65 | 65S009 | 65S009C3 | c |  | 0.209 | 1 | 0.209 | F | Yes | Yes | Yes | -0.056 | 0.555 | 12.092 | 11.7705 | 64.449 | 63.421 | 18.664 | 18.6805 | 1.005 | 0.993 | 12.092 | 11.7705 | 1116.474 | 1276.5955 | 7.165 | 7.782 | 0.776 | 0.7545 | 3.259 | 3.2625 | 2.527 | 2.46 | 3.901 | 3.9045 | 5341.98 | 6108.1125 | 34.284 | 37.2365 | 40.575 | 0.035 | 20 | -0.2 | 1.2 | 0.02 | 100 |  | 0 |  | 45939
batch 65 | 65S009 | 65S009C3 | c |  | 0.209 | 1 | 0.209 | R | Yes | Yes | Yes | -0.056 | 0.555 | 11.449 |  | 62.393 |  | 18.697 |  | 0.981 |  | 11.449 |  | 1436.717 |  | 8.399 |  | 0.733 |  | 3.266 |  | 2.393 |  | 3.908 |  | 6874.245 |  | 40.189 |  | 40.575 | 0.035 | 20 | 1.2 | -0.2 | 0.02 | 100 |  | 0 |  | 45939
batch 65 | 65S009 | 65S009C3 | d |  | 0.209 | 1 | 0.209 | F | No | Yes | No | -0.056 | 0.555 | 12.794 | 12.4525 | 67.251 | 66.2755 | 18.761 | 18.7795 | 1.014 | 1.0005 | 12.794 | 12.4525 | 1752.085 | 2255.926 | 6.838 | 6.99 | 0.795 | 0.7735 | 3.364 | 3.366 | 2.674 | 2.6025 | 3.921 | 3.925 | 8383.182 | 10793.9045 | 32.716 | 33.4445 | 40.575 | 0.035 | 20 | -0.2 | 1.2 | 0.02 | 100 |  | 0 |  | 45939
batch 65 | 65S009 | 65S009C3 | d |  | 0.209 | 1 | 0.209 | R | No | Yes | No | -0.056 | 0.555 | 12.111 |  | 65.3 |  | 18.798 |  | 0.987 |  | 12.111 |  | 2759.767 |  | 7.142 |  | 0.752 |  | 3.368 |  | 2.531 |  | 3.929 |  | 13204.627 |  | 34.173 |  | 40.575 | 0.035 | 20 | 1.2 | -0.2 | 0.02 | 100 |  | 0 |  | 45939
batch 65 | 65S009 | 65S009C4 | a |  | 0.209 | 1 | 0.209 | F | Yes | Yes | Yes | 0.013 | 0.555 | 10.739 | 10.8085 | 60.222 | 61.1055 | 18.043 | 18.1015 | 0.988 | 0.977 | 10.739 | 10.8085 | 840.602 | 1348.909 | 7.97 | 7.945 | 0.744 | 0.7335 | 3.016 | 3.0815 | 2.244 | 2.259 | 3.771 | 3.783 | 4022.021 | 6454.1105 | 38.136 | 38.016 | 40.588 | 0.034 | 20 | -0.2 | 1.2 | 0.02 | 100 |  | 0 |  | 45939
batch 65 | 65S009 | 65S009C4 | a |  | 0.209 | 1 | 0.209 | R | Yes | Yes | Yes | 0.013 | 0.555 | 10.878 |  | 61.989 |  | 18.16 |  | 0.966 |  | 10.878 |  | 1857.216 |  | 7.92 |  | 0.723 |  | 3.147 |  | 2.274 |  | 3.795 |  | 8886.2 |  | 37.896 |  | 40.588 | 0.034 | 20 | 1.2 | -0.2 | 0.02 | 100 |  | 0 |  | 45939
batch 65 | 65S009 | 65S009C4 | b |  | 0.209 | 1 | 0.209 | F | Yes | Yes | Yes | -0.013 | 0.555 | 11.166 | 11.0965 | 61.881 | 62.1695 | 18.235 | 18.279 | 0.99 | 0.977 | 11.166 | 11.0965 | 1034.265 | 1587.804 | 7.827 | 7.862 | 0.752 | 0.7355 | 3.103 | 3.1535 | 2.334 | 2.3195 | 3.811 | 3.8205 | 4948.636 | 7597.148 | 37.452 | 37.619 | 40.58 | 0.035 | 20 | -0.2 | 1.2 | 0.02 | 100 |  | 0 |  | 45939
batch 65 | 65S009 | 65S009C4 | b |  | 0.209 | 1 | 0.209 | R | Yes | Yes | Yes | -0.013 | 0.555 | 11.027 |  | 62.458 |  | 18.323 |  | 0.964 |  | 11.027 |  | 2141.343 |  | 7.897 |  | 0.719 |  | 3.204 |  | 2.305 |  | 3.83 |  | 10245.66 |  | 37.786 |  | 40.58 | 0.035 | 20 | 1.2 | -0.2 | 0.02 | 100 |  | 0 |  | 45939
batch 65 | 65S009 | 65S009C4 | c |  | 0.209 | 1 | 0.209 | F | Yes | Yes | Yes | 0.009 | 0.555 | 10.631 | 10.677 | 59.171 | 59.974 | 18.195 | 18.2495 | 0.987 | 0.9755 | 10.631 | 10.677 | 733.975 | 987.394 | 7.933 | 7.874 | 0.742 | 0.7295 | 2.995 | 3.06 | 2.222 | 2.2315 | 3.803 | 3.8145 | 3511.844 | 4724.3735 | 37.959 | 37.6755 | 40.579 | 0.035 | 20 | -0.2 | 1.2 | 0.02 | 100 |  | 0 |  | 45939
batch 65 | 65S009 | 65S009C4 | c |  | 0.209 | 1 | 0.209 | R | Yes | Yes | Yes | 0.009 | 0.555 | 10.723 |  | 60.777 |  | 18.304 |  | 0.964 |  | 10.723 |  | 1240.813 |  | 7.815 |  | 0.717 |  | 3.125 |  | 2.241 |  | 3.826 |  | 5936.903 |  | 37.392 |  | 40.579 | 0.035 | 20 | 1.2 | -0.2 | 0.02 | 100 |  | 0 |  | 45939
batch 65 | 65S009 | 65S009C4 | d |  | 0.209 | 1 | 0.209 | F | Yes | Yes | Yes | 0 | 0.555 | 10.906 | 10.9075 | 59.238 | 59.877 | 18.764 | 18.814 | 0.981 | 0.9685 | 10.906 | 10.9075 | 697.711 | 901.233 | 8.546 | 8.489 | 0.736 | 0.7215 | 3.099 | 3.163 | 2.279 | 2.2795 | 3.922 | 3.9325 | 3338.331 | 4312.121 | 40.888 | 40.617 | 40.582 | 0.034 | 20 | -0.2 | 1.2 | 0.02 | 100 |  | 0 |  | 45939
batch 65 | 65S009 | 65S009C4 | d |  | 0.209 | 1 | 0.209 | R | Yes | Yes | Yes | 0 | 0.555 | 10.909 |  | 60.516 |  | 18.864 |  | 0.956 |  | 10.909 |  | 1104.755 |  | 8.432 |  | 0.707 |  | 3.227 |  | 2.28 |  | 3.943 |  | 5285.911 |  | 40.346 |  | 40.582 | 0.034 | 20 | 1.2 | -0.2 | 0.02 | 100 |  | 0 |  | 45939
batch 65 | 65S009 | 65S009D2 | a |  | 0.209 | 1 | 0.209 | F | No | No | No | 0.207 | 0.555 | 5.205 | 5.886 | 39.576 | 43.6845 | 12.168 | 12.417 | 1.081 | 1.083 | 5.205 | 5.886 | 185.392 | 245.3125 | 22.627 | 20.2075 | 0.724 | 0.742 | 1.503 | 1.6545 | 1.088 | 1.2305 | 2.543 | 2.595 | 887.041 | 1173.744 | 108.264 | 96.6875 | 40.574 | 0.035 | 20 | -0.2 | 1.2 | 0.02 | 100 |  | 0 |  | 45940
batch 65 | 65S009 | 65S009D2 | a |  | 0.209 | 1 | 0.209 | R | No | No | No | 0.207 | 0.555 | 6.567 |  | 47.793 |  | 12.666 |  | 1.085 |  | 6.567 |  | 305.233 |  | 17.788 |  | 0.76 |  | 1.806 |  | 1.373 |  | 2.647 |  | 1460.447 |  | 85.111 |  | 40.574 | 0.035 | 20 | 1.2 | -0.2 | 0.02 | 100 |  | 0 |  | 45940
batch 65 | 65S009 | 65S009D2 | b |  | 0.209 | 1 | 0.209 | F | No | No | No | 0.214 | 0.555 | 5.284 | 6.0055 | 38.925 | 43.0815 | 12.811 | 13.0615 | 1.06 | 1.065 | 5.284 | 6.0055 | 175.91 | 232.521 | 22.001 | 19.6395 | 0.7 | 0.722 | 1.578 | 1.734 | 1.104 | 1.255 | 2.677 | 2.7295 | 841.675 | 1112.5415 | 105.27 | 93.97 | 40.579 | 0.035 | 20 | -0.2 | 1.2 | 0.02 | 100 |  | 0 |  | 45940
batch 65 | 65S009 | 65S009D2 | b |  | 0.209 | 1 | 0.209 | R | No | No | No | 0.214 | 0.555 | 6.727 |  | 47.238 |  | 13.312 |  | 1.07 |  | 6.727 |  | 289.132 |  | 17.278 |  | 0.744 |  | 1.89 |  | 1.406 |  | 2.782 |  | 1383.408 |  | 82.67 |  | 40.579 | 0.035 | 20 | 1.2 | -0.2 | 0.02 | 100 |  | 0 |  | 45940
batch 65 | 65S009 | 65S009D2 | c |  | 0.209 | 1 | 0.209 | F | No | No | No | 0.168 | 0.555 | 5.232 | 5.759 | 37.384 | 40.344 | 13.452 | 13.6375 | 1.04 | 1.045 | 5.232 | 5.759 | 167.642 | 200.178 | 25.751 | 23.2645 | 0.66 | 0.68 | 1.657 | 1.7665 | 1.094 | 1.204 | 2.811 | 2.85 | 802.117 | 957.7915 | 123.211 | 111.314 | 40.581 | 0.034 | 20 | -0.2 | 1.2 | 0.02 | 100 |  | 0 |  | 45940
batch 65 | 65S009 | 65S009D2 | c |  | 0.209 | 1 | 0.209 | R | No | No | No | 0.168 | 0.555 | 6.286 |  | 43.304 |  | 13.823 |  | 1.05 |  | 6.286 |  | 232.714 |  | 20.778 |  | 0.7 |  | 1.876 |  | 1.314 |  | 2.889 |  | 1113.466 |  | 99.417 |  | 40.581 | 0.034 | 20 | 1.2 | -0.2 | 0.02 | 100 |  | 0 |  | 45940
batch 65 | 65S009 | 65S009D2 | d |  | 0.209 | 1 | 0.209 | F | No | No | Yes | 0.192 | 0.555 | 5.978 | 6.6865 | 40.247 | 44.1125 | 14.049 | 14.257 | 1.057 | 1.0615 | 5.978 | 6.6865 | 185.469 | 236.72 | 19.059 | 16.917 | 0.7 | 0.7245 | 1.785 | 1.9235 | 1.249 | 1.3975 | 2.936 | 2.9795 | 887.412 | 1132.631 | 91.19 | 80.9405 | 40.582 | 0.034 | 20 | -0.2 | 1.2 | 0.02 | 100 |  | 0 |  | 45940
batch 65 | 65S009 | 65S009D2 | d |  | 0.209 | 1 | 0.209 | R | No | No | Yes | 0.192 | 0.555 | 7.395 |  | 47.978 |  | 14.465 |  | 1.066 |  | 7.395 |  | 287.971 |  | 14.775 |  | 0.749 |  | 2.062 |  | 1.546 |  | 3.023 |  | 1377.85 |  | 70.691 |  | 40.582 | 0.034 | 20 | 1.2 | -0.2 | 0.02 | 100 |  | 0 |  | 45940
batch 65 | 65S009 | 65S009D3 | a |  | 0.209 | 1 | 0.209 | F | Yes | Yes | Yes | -0.034 | 0.555 | 11.811 | 11.6165 | 64.059 | 63.6825 | 18.542 | 18.5795 | 1.017 | 1.004 | 12.083 | 11.884 | 1358.021 | 2318.2475 | 8.142 | 8.2665 | 0.777 | 0.7585 | 3.25 | 3.274 | 2.525 | 2.4835 | 3.875 | 3.883 | 6497.709 | 11092.094 | 38.957 | 39.5525 | 40.568 | 0.035 | 20 | -0.2 | 1.2 | 0.02 | 102.3 |  | 0 |  | 45939
batch 65 | 65S009 | 65S009D3 | a |  | 0.209 | 1 | 0.209 | R | Yes | Yes | Yes | -0.034 | 0.555 | 11.422 |  | 63.306 |  | 18.617 |  | 0.991 |  | 11.685 |  | 3278.474 |  | 8.391 |  | 0.74 |  | 3.298 |  | 2.442 |  | 3.891 |  | 15686.479 |  | 40.148 |  | 40.568 | 0.035 | 20 | 1.2 | -0.2 | 0.02 | 102.3 |  | 0 |  | 45939
batch 65 | 65S009 | 65S009D3 | b |  | 0.209 | 1 | 0.209 | F | Yes | Yes | Yes | -0.026 | 0.555 | 11.441 | 11.298 | 63.509 | 63.4015 | 18.471 | 18.5045 | 0.998 | 0.9855 | 11.704 | 11.558 | 1136.738 | 1524.721 | 7.634 | 7.7005 | 0.765 | 0.749 | 3.196 | 3.225 | 2.446 | 2.4155 | 3.861 | 3.8675 | 5438.937 | 7295.316 | 36.525 | 36.845 | 40.57 | 0.035 | 20 | -0.2 | 1.2 | 0.02 | 102.3 |  | 0 |  | 45939
batch 65 | 65S009 | 65S009D3 | b |  | 0.209 | 1 | 0.209 | R | Yes | Yes | Yes | -0.026 | 0.555 | 11.155 |  | 63.294 |  | 18.538 |  | 0.973 |  | 11.412 |  | 1912.704 |  | 7.767 |  | 0.733 |  | 3.254 |  | 2.385 |  | 3.874 |  | 9151.695 |  | 37.165 |  | 40.57 | 0.035 | 20 | 1.2 | -0.2 | 0.02 | 102.3 |  | 0 |  | 45939
batch 65 | 65S009 | 65S009D3 | c |  | 0.209 | 1 | 0.209 | F | Yes | Yes | Yes | -0.04 | 0.555 | 12.047 | 11.8135 | 64.873 | 64.3995 | 18.738 | 18.7655 | 1.014 | 1 | 12.324 | 12.085 | 1384.28 | 1928.8035 | 7.533 | 7.6335 | 0.78 | 0.76 | 3.302 | 3.323 | 2.576 | 2.526 | 3.916 | 3.922 | 6623.349 | 9228.724 | 36.043 | 36.523 | 40.584 | 0.034 | 20 | -0.2 | 1.2 | 0.02 | 102.3 |  | 0 |  | 45939
batch 65 | 65S009 | 65S009D3 | c |  | 0.209 | 1 | 0.209 | R | Yes | Yes | Yes | -0.04 | 0.555 | 11.58 |  | 63.926 |  | 18.793 |  | 0.986 |  | 11.846 |  | 2473.327 |  | 7.734 |  | 0.74 |  | 3.344 |  | 2.476 |  | 3.928 |  | 11834.099 |  | 37.003 |  | 40.584 | 0.034 | 20 | 1.2 | -0.2 | 0.02 | 102.3 |  | 0 |  | 45939
batch 65 | 65S009 | 65S009D3 | d |  | 0.209 | 1 | 0.209 | F | Yes | Yes | Yes | -0.018 | 0.555 | 11.521 | 11.419 | 63.631 | 63.7285 | 18.707 | 18.7405 | 0.99 | 0.978 | 11.786 | 11.682 | 1186.741 | 1661.3935 | 7.352 | 7.418 | 0.759 | 0.744 | 3.246 | 3.2835 | 2.463 | 2.4415 | 3.91 | 3.917 | 5678.186 | 7949.2505 | 35.179 | 35.4945 | 40.586 | 0.034 | 20 | -0.2 | 1.2 | 0.02 | 102.3 |  | 0 |  | 45939
batch 65 | 65S009 | 65S009D3 | d |  | 0.209 | 1 | 0.209 | R | Yes | Yes | Yes | -0.018 | 0.555 | 11.317 |  | 63.826 |  | 18.774 |  | 0.966 |  | 11.578 |  | 2136.046 |  | 7.484 |  | 0.729 |  | 3.321 |  | 2.42 |  | 3.924 |  | 10220.315 |  | 35.81 |  | 40.586 | 0.034 | 20 | 1.2 | -0.2 | 0.02 | 102.3 |  | 0 |  | 45939
batch 65 | 65S009 | 65S009D4 | a |  | 0.209 | 1 | 0.209 | F | Yes | Yes | Yes | 0.019 | 0.555 | 10.557 | 10.6585 | 58.91 | 59.978 | 17.912 | 17.98 | 1 | 0.9885 | 10.557 | 10.6585 | 900.336 | 1674.5125 | 9.446 | 9.291 | 0.74 | 0.7305 | 2.98 | 3.0505 | 2.206 | 2.2275 | 3.744 | 3.758 | 4307.829 | 8012.0225 | 45.196 | 44.4545 | 40.577 | 0.035 | 20 | -0.2 | 1.2 | 0.02 | 100 |  | 0 |  | 45939
batch 65 | 65S009 | 65S009D4 | a |  | 0.209 | 1 | 0.209 | R | Yes | Yes | Yes | 0.019 | 0.555 | 10.76 |  | 61.046 |  | 18.048 |  | 0.977 |  | 10.76 |  | 2448.689 |  | 9.136 |  | 0.721 |  | 3.121 |  | 2.249 |  | 3.772 |  | 11716.216 |  | 43.713 |  | 40.577 | 0.035 | 20 | 1.2 | -0.2 | 0.02 | 100 |  | 0 |  | 45939
batch 65 | 65S009 | 65S009D4 | b |  | 0.209 | 1 | 0.209 | F | Yes | Yes | Yes | 0.053 | 0.555 | 10.189 | 10.473 | 58.131 | 60.168 | 17.932 | 18.005 | 0.977 | 0.967 | 10.189 | 10.473 | 786.84 | 1325.2185 | 8.825 | 8.5355 | 0.725 | 0.7215 | 2.937 | 3.034 | 2.13 | 2.189 | 3.748 | 3.763 | 3764.782 | 6340.7575 | 42.227 | 40.8405 | 40.581 | 0.034 | 20 | -0.2 | 1.2 | 0.02 | 100 |  | 0 |  | 45939
batch 65 | 65S009 | 65S009D4 | b |  | 0.209 | 1 | 0.209 | R | Yes | Yes | Yes | 0.053 | 0.555 | 10.757 |  | 62.205 |  | 18.078 |  | 0.957 |  | 10.757 |  | 1863.597 |  | 8.246 |  | 0.718 |  | 3.131 |  | 2.248 |  | 3.778 |  | 8916.733 |  | 39.454 |  | 40.581 | 0.034 | 20 | 1.2 | -0.2 | 0.02 | 100 |  | 0 |  | 45939
batch 65 | 65S009 | 65S009D4 | c |  | 0.209 | 1 | 0.209 | F | Yes | Yes | Yes | 0.021 | 0.555 | 10.706 | 10.8185 | 58.287 | 59.4095 | 18.327 | 18.4005 | 1.002 | 0.9895 | 10.706 | 10.8185 | 770.126 | 1326.1865 | 9.68 | 9.524 | 0.739 | 0.728 | 3.029 | 3.107 | 2.238 | 2.2615 | 3.83 | 3.8455 | 3684.813 | 6345.389 | 46.317 | 45.569 | 40.58 | 0.034 | 20 | -0.2 | 1.2 | 0.02 | 100 |  | 0 |  | 45939
batch 65 | 65S009 | 65S009D4 | c |  | 0.209 | 1 | 0.209 | R | Yes | Yes | Yes | 0.021 | 0.555 | 10.931 |  | 60.532 |  | 18.474 |  | 0.977 |  | 10.931 |  | 1882.247 |  | 9.368 |  | 0.717 |  | 3.185 |  | 2.285 |  | 3.861 |  | 9005.965 |  | 44.821 |  | 40.58 | 0.034 | 20 | 1.2 | -0.2 | 0.02 | 100 |  | 0 |  | 45939
batch 65 | 65S009 | 65S009D4 | d |  | 0.209 | 1 | 0.209 | F | Yes | Yes | Yes | 0.06 | 0.555 | 10.08 | 10.403 | 57.1 | 59.3815 | 18.014 | 18.0935 | 0.98 | 0.9685 | 10.08 | 10.403 | 668.718 | 1109.642 | 9.019 | 8.664 | 0.724 | 0.7205 | 2.911 | 3.0185 | 2.107 | 2.1745 | 3.765 | 3.7815 | 3199.609 | 5309.2925 | 43.155 | 41.455 | 40.585 | 0.034 | 20 | -0.2 | 1.2 | 0.02 | 100 |  | 0 |  | 45939
batch 65 | 65S009 | 65S009D4 | d |  | 0.209 | 1 | 0.209 | R | Yes | Yes | Yes | 0.06 | 0.555 | 10.726 |  | 61.663 |  | 18.173 |  | 0.957 |  | 10.726 |  | 1550.566 |  | 8.309 |  | 0.717 |  | 3.126 |  | 2.242 |  | 3.798 |  | 7418.976 |  | 39.755 |  | 40.585 | 0.034 | 20 | 1.2 | -0.2 | 0.02 | 100 |  | 0 |  | 45939
batch 65 | 65S009 | 65S009D5 | a |  | 0.209 | 1 | 0.209 | F | No | No | Yes | 0.14 | 0.555 | 7.099 | 7.677 | 43.375 | 46.504 | 15.042 | 15.1675 | 1.088 | 1.088 | 7.099 | 7.677 | 230.449 | 277.172 | 15.117 | 14.8445 | 0.743 | 0.7565 | 1.997 | 2.1185 | 1.484 | 1.6045 | 3.144 | 3.17 | 1102.626 | 1326.181 | 72.331 | 71.0265 | 40.585 | 0.035 | 20 | -0.2 | 1.2 | 0.02 | 100 |  | 0 |  | 45940
batch 65 | 65S009 | 65S009D5 | a |  | 0.209 | 1 | 0.209 | R | No | No | Yes | 0.14 | 0.555 | 8.255 |  | 49.633 |  | 15.293 |  | 1.088 |  | 8.255 |  | 323.895 |  | 14.572 |  | 0.77 |  | 2.24 |  | 1.725 |  | 3.196 |  | 1549.736 |  | 69.722 |  | 40.585 | 0.035 | 20 | 1.2 | -0.2 | 0.02 | 100 |  | 0 |  | 45940
batch 65 | 65S009 | 65S009D5 | b |  | 0.209 | 1 | 0.209 | F | No | No | Yes | 0.143 | 0.555 | 7.744 | 8.3885 | 43.895 | 46.9915 | 16.57 | 16.6975 | 1.065 | 1.0685 | 7.744 | 8.3885 | 235.609 | 291.72 | 13.551 | 13.4165 | 0.721 | 0.7365 | 2.246 | 2.3775 | 1.619 | 1.7535 | 3.463 | 3.4895 | 1127.314 | 1395.7895 | 64.836 | 64.192 | 40.581 | 0.034 | 20 | -0.2 | 1.2 | 0.02 | 100 |  | 0 |  | 45940
batch 65 | 65S009 | 65S009D5 | b |  | 0.209 | 1 | 0.209 | R | No | No | Yes | 0.143 | 0.555 | 9.033 |  | 50.088 |  | 16.825 |  | 1.072 |  | 9.033 |  | 347.831 |  | 13.282 |  | 0.752 |  | 2.509 |  | 1.888 |  | 3.516 |  | 1664.265 |  | 63.548 |  | 40.581 | 0.034 | 20 | 1.2 | -0.2 | 0.02 | 100 |  | 0 |  | 45940
batch 65 | 65S009 | 65S009D5 | c |  | 0.209 | 1 | 0.209 | F | No | No | Yes | 0.138 | 0.555 | 7.371 | 7.962 | 42.859 | 45.957 | 15.873 | 16.0055 | 1.083 | 1.0815 | 7.371 | 7.962 | 228.327 | 276.421 | 17.232 | 16.4235 | 0.726 | 0.741 | 2.123 | 2.2435 | 1.54 | 1.664 | 3.318 | 3.3455 | 1092.474 | 1322.5885 | 82.449 | 78.5805 | 40.574 | 0.035 | 20 | -0.2 | 1.2 | 0.02 | 100 |  | 0 |  | 45940
batch 65 | 65S009 | 65S009D5 | c |  | 0.209 | 1 | 0.209 | R | No | No | Yes | 0.138 | 0.555 | 8.553 |  | 49.055 |  | 16.138 |  | 1.08 |  | 8.553 |  | 324.515 |  | 15.615 |  | 0.756 |  | 2.364 |  | 1.788 |  | 3.373 |  | 1552.703 |  | 74.712 |  | 40.574 | 0.035 | 20 | 1.2 | -0.2 | 0.02 | 100 |  | 0 |  | 45940
batch 65 | 65S009 | 65S009D5 | d |  | 0.209 | 1 | 0.209 | F | No | No | Yes | 0.135 | 0.555 | 6.927 | 7.469 | 40.254 | 42.848 | 16.128 | 16.287 | 1.067 | 1.0695 | 6.927 | 7.469 | 196.082 | 240.0225 | 21.155 | 20.773 | 0.68 | 0.692 | 2.129 | 2.253 | 1.448 | 1.561 | 3.371 | 3.404 | 938.189 | 1148.4315 | 101.22 | 99.392 | 40.587 | 0.034 | 20 | -0.2 | 1.2 | 0.02 | 100 |  | 0 |  | 45940
batch 65 | 65S009 | 65S009D5 | d |  | 0.209 | 1 | 0.209 | R | No | No | Yes | 0.135 | 0.555 | 8.011 |  | 45.442 |  | 16.446 |  | 1.072 |  | 8.011 |  | 283.963 |  | 20.391 |  | 0.704 |  | 2.377 |  | 1.674 |  | 3.437 |  | 1358.674 |  | 97.564 |  | 40.587 | 0.034 | 20 | 1.2 | -0.2 | 0.02 | 100 |  | 0 |  | 45940
batch 65 | 65S010 | 65S010A2 | a |  | 0.72 | 1 | 0.72 | F | Yes | Yes | Yes | -0.029 | 0.555 | 10.622 | 10.4715 | 51.212 | 50.78 | 20.524 | 20.557 | 1.034 | 1.026 | 10.866 | 10.712 | 1355.295 | 1974.1545 | 17.662 | 17.8335 | 0.658 | 0.649 | 11.896 | 11.887 | 7.824 | 7.713 | 14.778 | 14.8015 | 1882.355 | 2741.8815 | 24.53 | 24.7685 | 40.583 | 0.034 | 20 | -0.2 | 1.2 | 0.02 | 102.3 |  | 0 |  | 45940
batch 65 | 65S010 | 65S010A2 | a |  | 0.72 | 1 | 0.72 | R | Yes | Yes | Yes | -0.029 | 0.555 | 10.321 |  | 50.348 |  | 20.59 |  | 1.018 |  | 10.558 |  | 2593.014 |  | 18.005 |  | 0.64 |  | 11.878 |  | 7.602 |  | 14.825 |  | 3601.408 |  | 25.007 |  | 40.583 | 0.034 | 20 | 1.2 | -0.2 | 0.02 | 102.3 |  | 0 |  | 45940
batch 65 | 65S010 | 65S010A2 | b |  | 0.72 | 1 | 0.72 | F | Yes | Yes | Yes | -0.027 | 0.555 | 9.81 | 9.6835 | 50.748 | 50.367 | 19.083 | 19.1145 | 1.036 | 1.029 | 10.036 | 9.906 | 1359.568 | 1965.647 | 19.545 | 19.6155 | 0.66 | 0.65 | 10.948 | 10.973 | 7.226 | 7.1325 | 13.74 | 13.7625 | 1888.289 | 2730.0655 | 27.146 | 27.244 | 40.585 | 0.034 | 20 | -0.2 | 1.2 | 0.02 | 102.3 |  | 0 |  | 45940
batch 65 | 65S010 | 65S010A2 | b |  | 0.72 | 1 | 0.72 | R | Yes | Yes | Yes | -0.027 | 0.555 | 9.557 |  | 49.986 |  | 19.146 |  | 1.022 |  | 9.776 |  | 2571.726 |  | 19.686 |  | 0.64 |  | 10.998 |  | 7.039 |  | 13.785 |  | 3571.842 |  | 27.342 |  | 40.585 | 0.034 | 20 | 1.2 | -0.2 | 0.02 | 102.3 |  | 0 |  | 45940
batch 65 | 65S010 | 65S010A2 | c |  | 0.72 | 1 | 0.72 | F | Yes | Yes | Yes | -0.034 | 0.555 | 10.221 | 10.0515 | 48.498 | 47.9985 | 20.777 | 20.805 | 1.038 | 1.03 | 10.456 | 10.283 | 1002.407 | 1260.3395 | 19.661 | 19.758 | 0.64 | 0.63 | 11.763 | 11.7515 | 7.528 | 7.4035 | 14.959 | 14.9795 | 1392.232 | 1750.4715 | 27.306 | 27.4415 | 40.584 | 0.034 | 20 | -0.2 | 1.2 | 0.02 | 102.3 |  | 0 |  | 45940
batch 65 | 65S010 | 65S010A2 | c |  | 0.72 | 1 | 0.72 | R | Yes | Yes | Yes | -0.034 | 0.555 | 9.882 |  | 47.499 |  | 20.833 |  | 1.022 |  | 10.11 |  | 1518.272 |  | 19.855 |  | 0.62 |  | 11.74 |  | 7.279 |  | 15 |  | 2108.711 |  | 27.577 |  | 40.584 | 0.034 | 20 | 1.2 | -0.2 | 0.02 | 102.3 |  | 0 |  | 45940
batch 65 | 65S010 | 65S010A2 | d |  | 0.72 | 1 | 0.72 | F | Yes | Yes | Yes | -0.031 | 0.555 | 9.697 | 9.5495 | 49.235 | 48.787 | 19.392 | 19.4155 | 1.039 | 1.0315 | 9.92 | 9.7695 | 1153.37 | 1453.964 | 20.608 | 20.732 | 0.646 | 0.633 | 11.051 | 11.1105 | 7.142 | 7.0335 | 13.962 | 13.979 | 1601.903 | 2019.3945 | 28.622 | 28.7945 | 40.582 | 0.034 | 20 | -0.2 | 1.2 | 0.02 | 102.3 |  | 0 |  | 45940
batch 65 | 65S010 | 65S010A2 | d |  | 0.72 | 1 | 0.72 | R | Yes | Yes | Yes | -0.031 | 0.555 | 9.402 |  | 48.339 |  | 19.439 |  | 1.024 |  | 9.619 |  | 1754.558 |  | 20.856 |  | 0.62 |  | 11.17 |  | 6.925 |  | 13.996 |  | 2436.886 |  | 28.967 |  | 40.582 | 0.034 | 20 | 1.2 | -0.2 | 0.02 | 102.3 |  | 0 |  | 45940
batch 65 | 65S010 | 65S010A3 | a |  | 0.209 | 1 | 0.209 | F | Yes | Yes | Yes | -0.083 | 0.555 | 13.017 | 12.52 | 69.415 | 67.7385 | 18.393 | 18.372 | 1.019 | 1.0055 | 13.017 | 12.52 | 4495.82 | 3280.4645 | 7.96 | 8.213 | 0.794 | 0.7715 | 3.426 | 3.3895 | 2.72 | 2.6165 | 3.844 | 3.8395 | 21511.098 | 15696.001 | 38.085 | 39.296 | 40.582 | 0.034 | 20 | -0.2 | 1.2 | 0.02 | 100 |  | 0 |  | 45939
batch 65 | 65S010 | 65S010A3 | a |  | 0.209 | 1 | 0.209 | R | Yes | Yes | Yes | -0.083 | 0.555 | 12.023 |  | 66.062 |  | 18.351 |  | 0.992 |  | 12.023 |  | 2065.109 |  | 8.466 |  | 0.749 |  | 3.353 |  | 2.513 |  | 3.835 |  | 9880.904 |  | 40.507 |  | 40.582 | 0.034 | 20 | 1.2 | -0.2 | 0.02 | 100 |  | 0 |  | 45939
batch 65 | 65S010 | 65S010A3 | b |  | 0.209 | 1 | 0.209 | F | Yes | Yes | Yes | -0.086 | 0.555 | 13.095 | 12.577 | 68.98 | 67.114 | 18.428 | 18.413 | 1.03 | 1.0175 | 13.095 | 12.577 | 4295.614 | 3467.8265 | 8.492 | 8.7915 | 0.795 | 0.7725 | 3.444 | 3.402 | 2.737 | 2.6285 | 3.851 | 3.848 | 20553.179 | 16592.4715 | 40.63 | 42.064 | 40.58 | 0.034 | 20 | -0.2 | 1.2 | 0.02 | 100 |  | 0 |  | 45939
batch 65 | 65S010 | 65S010A3 | b |  | 0.209 | 1 | 0.209 | R | Yes | Yes | Yes | -0.086 | 0.555 | 12.059 |  | 65.248 |  | 18.398 |  | 1.005 |  | 12.059 |  | 2640.039 |  | 9.091 |  | 0.75 |  | 3.36 |  | 2.52 |  | 3.845 |  | 12631.764 |  | 43.498 |  | 40.58 | 0.034 | 20 | 1.2 | -0.2 | 0.02 | 100 |  | 0 |  | 45939
batch 65 | 65S010 | 65S010A3 | c |  | 0.209 | 1 | 0.209 | F | Yes | Yes | Yes | -0.085 | 0.555 | 13.281 | 12.759 | 68.975 | 67.176 | 18.868 | 18.846 | 1.02 | 1.007 | 13.281 | 12.759 | 4102.308 | 3018.0785 | 8.281 | 8.559 | 0.789 | 0.7675 | 3.519 | 3.4735 | 2.776 | 2.6665 | 3.943 | 3.9385 | 19628.266 | 14440.567 | 39.621 | 40.952 | 40.585 | 0.034 | 20 | -0.2 | 1.2 | 0.02 | 100 |  | 0 |  | 45939
batch 65 | 65S010 | 65S010A3 | c |  | 0.209 | 1 | 0.209 | R | Yes | Yes | Yes | -0.085 | 0.555 | 12.237 |  | 65.377 |  | 18.824 |  | 0.994 |  | 12.237 |  | 1933.849 |  | 8.837 |  | 0.746 |  | 3.428 |  | 2.557 |  | 3.934 |  | 9252.868 |  | 42.283 |  | 40.585 | 0.034 | 20 | 1.2 | -0.2 | 0.02 | 100 |  | 0 |  | 45939
batch 65 | 65S010 | 65S010A3 | d |  | 0.209 | 1 | 0.209 | F | Yes | Yes | Yes | -0.09 | 0.555 | 12.984 | 12.448 | 68.95 | 66.945 | 18.258 | 18.245 | 1.031 | 1.0185 | 12.984 | 12.448 | 3044.798 | 2604.6495 | 8.471 | 8.807 | 0.798 | 0.775 | 3.401 | 3.355 | 2.714 | 2.602 | 3.816 | 3.8135 | 14568.409 | 12462.4365 | 40.533 | 42.1405 | 40.579 | 0.035 | 20 | -0.2 | 1.2 | 0.02 | 100 |  | 0 |  | 45939
batch 65 | 65S010 | 65S010A3 | d |  | 0.209 | 1 | 0.209 | R | Yes | Yes | Yes | -0.09 | 0.555 | 11.912 |  | 64.94 |  | 18.232 |  | 1.006 |  | 11.912 |  | 2164.501 |  | 9.143 |  | 0.752 |  | 3.309 |  | 2.49 |  | 3.811 |  | 10356.464 |  | 43.748 |  | 40.579 | 0.035 | 20 | 1.2 | -0.2 | 0.02 | 100 |  | 0 |  | 45939
batch 65 | 65S010 | 65S010A4 | a |  | 0.209 | 1 | 0.209 | F | Yes | Yes | Yes | -0.013 | 0.555 | 11.044 | 10.972 | 60.572 | 60.631 | 19.343 | 19.3615 | 0.964 | 0.956 | 11.298 | 11.2245 | 894.071 | 975.9275 | 6.897 | 7.0155 | 0.727 | 0.7185 | 3.249 | 3.2655 | 2.361 | 2.346 | 4.043 | 4.0465 | 4277.854 | 4669.5115 | 32.998 | 33.566 | 40.581 | 0.034 | 20 | -0.2 | 1.2 | 0.02 | 102.3 |  | 0 |  | 45940
batch 65 | 65S010 | 65S010A4 | a |  | 0.209 | 1 | 0.209 | R | Yes | Yes | Yes | -0.013 | 0.555 | 10.9 |  | 60.69 |  | 19.38 |  | 0.948 |  | 11.151 |  | 1057.784 |  | 7.134 |  | 0.71 |  | 3.282 |  | 2.331 |  | 4.05 |  | 5061.169 |  | 34.134 |  | 40.581 | 0.034 | 20 | 1.2 | -0.2 | 0.02 | 102.3 |  | 0 |  | 45940
batch 65 | 65S010 | 65S010A4 | b |  | 0.209 | 1 | 0.209 | F | Yes | Yes | Yes | -0.001 | 0.555 | 10.742 | 10.734 | 59.592 | 59.989 | 19.013 | 19.0485 | 0.97 | 0.961 | 10.989 | 10.981 | 746.258 | 876.1955 | 7.313 | 7.3915 | 0.731 | 0.7215 | 3.143 | 3.1825 | 2.297 | 2.295 | 3.974 | 3.9815 | 3570.613 | 4192.324 | 34.989 | 35.366 | 40.58 | 0.034 | 20 | -0.2 | 1.2 | 0.02 | 102.3 |  | 0 |  | 45940
batch 65 | 65S010 | 65S010A4 | b |  | 0.209 | 1 | 0.209 | R | Yes | Yes | Yes | -0.001 | 0.555 | 10.726 |  | 60.386 |  | 19.084 |  | 0.952 |  | 10.973 |  | 1006.133 |  | 7.47 |  | 0.712 |  | 3.222 |  | 2.293 |  | 3.989 |  | 4814.035 |  | 35.743 |  | 40.58 | 0.034 | 20 | 1.2 | -0.2 | 0.02 | 102.3 |  | 0 |  | 45940
batch 65 | 65S010 | 65S010A4 | c |  | 0.209 | 1 | 0.209 | F | Yes | Yes | Yes | -0.005 | 0.555 | 10.835 | 10.808 | 60.359 | 60.6415 | 18.994 | 19.0165 | 0.967 | 0.959 | 11.085 | 11.057 | 948.588 | 1075.937 | 7.182 | 7.2925 | 0.728 | 0.72 | 3.183 | 3.211 | 2.317 | 2.311 | 3.97 | 3.9745 | 4538.701 | 5148.026 | 34.365 | 34.893 | 40.581 | 0.034 | 20 | -0.2 | 1.2 | 0.02 | 102.3 |  | 0 |  | 45940
batch 65 | 65S010 | 65S010A4 | c |  | 0.209 | 1 | 0.209 | R | Yes | Yes | Yes | -0.005 | 0.555 | 10.781 |  | 60.924 |  | 19.039 |  | 0.951 |  | 11.029 |  | 1203.286 |  | 7.403 |  | 0.712 |  | 3.239 |  | 2.305 |  | 3.979 |  | 5757.351 |  | 35.421 |  | 40.581 | 0.034 | 20 | 1.2 | -0.2 | 0.02 | 102.3 |  | 0 |  | 45940
batch 65 | 65S010 | 65S010A4 | d |  | 0.209 | 1 | 0.209 | F | Yes | Yes | Yes | 0.01 | 0.555 | 10.821 | 10.8765 | 60.215 | 60.8985 | 18.816 | 18.85 | 0.977 | 0.9695 | 11.07 | 11.1265 | 885.154 | 1092.729 | 7.719 | 7.7785 | 0.736 | 0.7285 | 3.142 | 3.1925 | 2.314 | 2.3255 | 3.933 | 3.94 | 4235.187 | 5228.3685 | 36.932 | 37.2165 | 40.584 | 0.034 | 20 | -0.2 | 1.2 | 0.02 | 102.3 |  | 0 |  | 45940
batch 65 | 65S010 | 65S010A4 | d |  | 0.209 | 1 | 0.209 | R | Yes | Yes | Yes | 0.01 | 0.555 | 10.932 |  | 61.582 |  | 18.884 |  | 0.962 |  | 11.183 |  | 1300.304 |  | 7.838 |  | 0.721 |  | 3.243 |  | 2.337 |  | 3.947 |  | 6221.55 |  | 37.501 |  | 40.584 | 0.034 | 20 | 1.2 | -0.2 | 0.02 | 102.3 |  | 0 |  | 45940
batch 65 | 65S010 | 65S010B2 | a |  | 0.209 | 1 | 0.209 | F | Yes | Yes | Yes | -0.066 | 0.555 | 13.169 | 12.759 | 69.108 | 67.6475 | 18.795 | 18.8035 | 1.014 | 1.003 | 13.169 | 12.759 | 3155.204 | 4044.803 | 6.909 | 7.1535 | 0.795 | 0.7745 | 3.464 | 3.4435 | 2.752 | 2.6665 | 3.928 | 3.93 | 15096.671 | 19353.1255 | 33.056 | 34.2255 | 40.585 | 0.034 | 20 | -0.2 | 1.2 | 0.02 | 100 |  | 0 |  | 45939
batch 65 | 65S010 | 65S010B2 | a |  | 0.209 | 1 | 0.209 | R | Yes | Yes | Yes | -0.066 | 0.555 | 12.349 |  | 66.187 |  | 18.812 |  | 0.992 |  | 12.349 |  | 4934.402 |  | 7.398 |  | 0.754 |  | 3.423 |  | 2.581 |  | 3.932 |  | 23609.58 |  | 35.395 |  | 40.585 | 0.034 | 20 | 1.2 | -0.2 | 0.02 | 100 |  | 0 |  | 45939
batch 65 | 65S010 | 65S010B2 | b |  | 0.209 | 1 | 0.209 | F | No | Yes | No | -0.063 | 0.555 | 12.775 | 12.3955 | 67.893 | 66.5895 | 18.655 | 18.668 | 1.009 | 0.997 | 12.775 | 12.3955 | 1950.606 | 2330.2975 | 6.87 | 7.085 | 0.79 | 0.7695 | 3.38 | 3.367 | 2.67 | 2.5905 | 3.899 | 3.9015 | 9333.043 | 11149.7485 | 32.87 | 33.898 | 40.587 | 0.034 | 20 | -0.2 | 1.2 | 0.02 | 100 |  | 0 |  | 45939
batch 65 | 65S010 | 65S010B2 | b |  | 0.209 | 1 | 0.209 | R | No | Yes | No | -0.063 | 0.555 | 12.016 |  | 65.286 |  | 18.681 |  | 0.985 |  | 12.016 |  | 2709.989 |  | 7.3 |  | 0.749 |  | 3.354 |  | 2.511 |  | 3.904 |  | 12966.454 |  | 34.926 |  | 40.587 | 0.034 | 20 | 1.2 | -0.2 | 0.02 | 100 |  | 0 |  | 45939
batch 65 | 65S010 | 65S010B2 | c |  | 0.209 | 1 | 0.209 | F | Yes | Yes | Yes | -0.074 | 0.555 | 12.656 | 12.2205 | 67.638 | 65.999 | 18.442 | 18.4545 | 1.015 | 1.0035 | 12.656 | 12.2205 | 1668.961 | 1873.4905 | 7.248 | 7.5665 | 0.794 | 0.7705 | 3.333 | 3.315 | 2.645 | 2.554 | 3.854 | 3.857 | 7985.46 | 8964.0695 | 34.68 | 36.204 | 40.583 | 0.034 | 20 | -0.2 | 1.2 | 0.02 | 100 |  | 0 |  | 45939
batch 65 | 65S010 | 65S010B2 | c |  | 0.209 | 1 | 0.209 | R | Yes | Yes | Yes | -0.074 | 0.555 | 11.785 |  | 64.36 |  | 18.467 |  | 0.992 |  | 11.785 |  | 2078.02 |  | 7.885 |  | 0.747 |  | 3.297 |  | 2.463 |  | 3.86 |  | 9942.679 |  | 37.728 |  | 40.583 | 0.034 | 20 | 1.2 | -0.2 | 0.02 | 100 |  | 0 |  | 45939
batch 65 | 65S010 | 65S010B2 | d |  | 0.209 | 1 | 0.209 | F | Yes | Yes | Yes | -0.078 | 0.555 | 12.857 | 12.394 | 69.185 | 67.432 | 18.282 | 18.294 | 1.016 | 1.004 | 12.857 | 12.394 | 2858.192 | 4480.448 | 7.144 | 7.4275 | 0.799 | 0.776 | 3.365 | 3.339 | 2.687 | 2.59 | 3.821 | 3.8235 | 13675.558 | 21437.549 | 34.181 | 35.538 | 40.582 | 0.034 | 20 | -0.2 | 1.2 | 0.02 | 100 |  | 0 |  | 45939
batch 65 | 65S010 | 65S010B2 | d |  | 0.209 | 1 | 0.209 | R | Yes | Yes | Yes | -0.078 | 0.555 | 11.931 |  | 65.679 |  | 18.306 |  | 0.992 |  | 11.931 |  | 6102.704 |  | 7.711 |  | 0.753 |  | 3.313 |  | 2.493 |  | 3.826 |  | 29199.54 |  | 36.895 |  | 40.582 | 0.034 | 20 | 1.2 | -0.2 | 0.02 | 100 |  | 0 |  | 45939
batch 65 | 65S010 | 65S010B3 | a |  | 0.209 | 1 | 0.209 | F | Yes | Yes | Yes | -0.073 | 0.555 | 12.745 | 12.311 | 68.643 | 66.8465 | 18.36 | 18.361 | 1.011 | 1.0025 | 12.745 | 12.311 | 2486.238 | 2405.1525 | 7.522 | 7.9495 | 0.788 | 0.768 | 3.379 | 3.3495 | 2.664 | 2.573 | 3.837 | 3.8375 | 11895.878 | 11507.9075 | 35.991 | 38.0365 | 40.586 | 0.034 | 20 | -0.2 | 1.2 | 0.02 | 100 |  | 0 |  | 45939
batch 65 | 65S010 | 65S010B3 | a |  | 0.209 | 1 | 0.209 | R | Yes | Yes | Yes | -0.073 | 0.555 | 11.877 |  | 65.05 |  | 18.362 |  | 0.994 |  | 11.877 |  | 2324.067 |  | 8.377 |  | 0.748 |  | 3.32 |  | 2.482 |  | 3.838 |  | 11119.937 |  | 40.082 |  | 40.586 | 0.034 | 20 | 1.2 | -0.2 | 0.02 | 100 |  | 0 |  | 45939
batch 65 | 65S010 | 65S010B3 | b |  | 0.209 | 1 | 0.209 | F | Yes | Yes | Yes | -0.071 | 0.555 | 13.005 | 12.5725 | 69.484 | 67.7135 | 18.486 | 18.4845 | 1.012 | 1.004 | 13.005 | 12.5725 | 2725.394 | 2603.0915 | 7.257 | 7.6705 | 0.794 | 0.7745 | 3.423 | 3.391 | 2.718 | 2.6275 | 3.864 | 3.8635 | 13040.161 | 12454.9835 | 34.721 | 36.7005 | 40.575 | 0.035 | 20 | -0.2 | 1.2 | 0.02 | 100 |  | 0 |  | 45939
batch 65 | 65S010 | 65S010B3 | b |  | 0.209 | 1 | 0.209 | R | Yes | Yes | Yes | -0.071 | 0.555 | 12.14 |  | 65.943 |  | 18.483 |  | 0.996 |  | 12.14 |  | 2480.789 |  | 8.084 |  | 0.755 |  | 3.359 |  | 2.537 |  | 3.863 |  | 11869.806 |  | 38.68 |  | 40.575 | 0.035 | 20 | 1.2 | -0.2 | 0.02 | 100 |  | 0 |  | 45939
batch 65 | 65S010 | 65S010B3 | c |  | 0.209 | 1 | 0.209 | F | Yes | Yes | Yes | -0.066 | 0.555 | 12.916 | 12.516 | 68.209 | 66.66 | 18.684 | 18.68 | 1.014 | 1.005 | 12.916 | 12.516 | 2426.614 | 2283.8425 | 7.829 | 8.1865 | 0.785 | 0.767 | 3.438 | 3.4105 | 2.7 | 2.616 | 3.905 | 3.904 | 11610.591 | 10927.4755 | 37.459 | 39.17 | 40.578 | 0.035 | 20 | -0.2 | 1.2 | 0.02 | 100 |  | 0 |  | 45939
batch 65 | 65S010 | 65S010B3 | c |  | 0.209 | 1 | 0.209 | R | Yes | Yes | Yes | -0.066 | 0.555 | 12.116 |  | 65.111 |  | 18.676 |  | 0.996 |  | 12.116 |  | 2141.071 |  | 8.544 |  | 0.749 |  | 3.383 |  | 2.532 |  | 3.903 |  | 10244.36 |  | 40.881 |  | 40.578 | 0.035 | 20 | 1.2 | -0.2 | 0.02 | 100 |  | 0 |  | 45939
batch 65 | 65S010 | 65S010B3 | d |  | 0.209 | 1 | 0.209 | F | Yes | Yes | Yes | -0.069 | 0.555 | 13.269 | 12.839 | 68.745 | 67.1345 | 19.023 | 19.015 | 1.015 | 1.0055 | 13.269 | 12.839 | 2440.79 | 2236.534 | 7.525 | 7.8665 | 0.79 | 0.7715 | 3.511 | 3.4785 | 2.773 | 2.6835 | 3.976 | 3.974 | 11678.423 | 10701.1205 | 36.005 | 37.639 | 40.58 | 0.034 | 20 | -0.2 | 1.2 | 0.02 | 100 |  | 0 |  | 45939
batch 65 | 65S010 | 65S010B3 | d |  | 0.209 | 1 | 0.209 | R | Yes | Yes | Yes | -0.069 | 0.555 | 12.409 |  | 65.524 |  | 19.007 |  | 0.996 |  | 12.409 |  | 2032.278 |  | 8.208 |  | 0.753 |  | 3.446 |  | 2.594 |  | 3.972 |  | 9723.818 |  | 39.273 |  | 40.58 | 0.034 | 20 | 1.2 | -0.2 | 0.02 | 100 |  | 0 |  | 45939
batch 65 | 65S010 | 65S010B4 | a |  | 0.209 | 1 | 0.209 | F | Yes | Yes | Yes | 0.027 | 0.555 | 11.164 | 11.321 | 63.099 | 64.297 | 18.114 | 18.171 | 0.977 | 0.969 | 11.164 | 11.321 | 826.689 | 1255.5155 | 7.164 | 7.1925 | 0.759 | 0.7515 | 3.075 | 3.1495 | 2.333 | 2.366 | 3.786 | 3.798 | 3955.448 | 6007.251 | 34.276 | 34.414 | 40.584 | 0.034 | 20 | -0.2 | 1.2 | 0.02 | 100 |  | 0 |  | 45940
batch 65 | 65S010 | 65S010B4 | a |  | 0.209 | 1 | 0.209 | R | Yes | Yes | Yes | 0.027 | 0.555 | 11.478 |  | 65.495 |  | 18.228 |  | 0.961 |  | 11.478 |  | 1684.342 |  | 7.221 |  | 0.744 |  | 3.224 |  | 2.399 |  | 3.81 |  | 8059.054 |  | 34.552 |  | 40.584 | 0.034 | 20 | 1.2 | -0.2 | 0.02 | 100 |  | 0 |  | 45940
batch 65 | 65S010 | 65S010B4 | b |  | 0.209 | 1 | 0.209 | F | Yes | Yes | Yes | 0.039 | 0.555 | 10.802 | 11.021 | 60.586 | 62.0605 | 18.281 | 18.35 | 0.975 | 0.9675 | 10.802 | 11.021 | 751.258 | 1228.584 | 8.064 | 8.0425 | 0.741 | 0.7355 | 3.049 | 3.1345 | 2.258 | 2.3035 | 3.821 | 3.8355 | 3594.537 | 5878.392 | 38.585 | 38.4815 | 40.578 | 0.035 | 20 | -0.2 | 1.2 | 0.02 | 100 |  | 0 |  | 45940
batch 65 | 65S010 | 65S010B4 | b |  | 0.209 | 1 | 0.209 | R | Yes | Yes | Yes | 0.039 | 0.555 | 11.24 |  | 63.535 |  | 18.419 |  | 0.96 |  | 11.24 |  | 1705.91 |  | 8.021 |  | 0.73 |  | 3.22 |  | 2.349 |  | 3.85 |  | 8162.247 |  | 38.378 |  | 40.578 | 0.035 | 20 | 1.2 | -0.2 | 0.02 | 100 |  | 0 |  | 45940
batch 65 | 65S010 | 65S010B4 | c |  | 0.209 | 1 | 0.209 | F | Yes | Yes | Yes | 0.036 | 0.555 | 11.311 | 11.5245 | 62.354 | 63.7705 | 18.688 | 18.756 | 0.971 | 0.964 | 11.311 | 11.5245 | 836.584 | 1544.7435 | 7.061 | 7.074 | 0.745 | 0.74 | 3.172 | 3.2545 | 2.364 | 2.4085 | 3.906 | 3.92 | 4002.796 | 7391.1175 | 33.786 | 33.847 | 40.582 | 0.034 | 20 | -0.2 | 1.2 | 0.02 | 100 |  | 0 |  | 45940
batch 65 | 65S010 | 65S010B4 | c |  | 0.209 | 1 | 0.209 | R | Yes | Yes | Yes | 0.036 | 0.555 | 11.738 |  | 65.187 |  | 18.824 |  | 0.957 |  | 11.738 |  | 2252.903 |  | 7.087 |  | 0.735 |  | 3.337 |  | 2.453 |  | 3.934 |  | 10779.439 |  | 33.908 |  | 40.582 | 0.034 | 20 | 1.2 | -0.2 | 0.02 | 100 |  | 0 |  | 45940
batch 65 | 65S010 | 65S010B4 | d |  | 0.209 | 1 | 0.209 | F | Yes | Yes | Yes | 0.075 | 0.555 | 10.358 | 10.778 | 58.356 | 60.753 | 18.387 | 18.485 | 0.965 | 0.9595 | 10.358 | 10.778 | 592.595 | 1079.313 | 8.066 | 7.9755 | 0.723 | 0.723 | 2.996 | 3.1175 | 2.165 | 2.2525 | 3.843 | 3.8635 | 2835.383 | 5164.1765 | 38.593 | 38.16 | 40.581 | 0.034 | 20 | -0.2 | 1.2 | 0.02 | 100 |  | 0 |  | 45940
batch 65 | 65S010 | 65S010B4 | d |  | 0.209 | 1 | 0.209 | R | Yes | Yes | Yes | 0.075 | 0.555 | 11.198 |  | 63.15 |  | 18.583 |  | 0.954 |  | 11.198 |  | 1566.031 |  | 7.885 |  | 0.723 |  | 3.239 |  | 2.34 |  | 3.884 |  | 7492.97 |  | 37.727 |  | 40.581 | 0.034 | 20 | 1.2 | -0.2 | 0.02 | 100 |  | 0 |  | 45940
batch 65 | 65S010 | 65S010C1 | a |  | 0.209 | 1 | 0.209 | F | No | No | No | 0.181 | 0.555 | 4.843 | 5.3785 | 39.182 | 42.3275 | 11.776 | 12.0055 | 1.05 | 1.0565 | 4.843 | 5.3785 | 186.499 | 237.3575 | 23.686 | 23.0045 | 0.7 | 0.71 | 1.446 | 1.5815 | 1.012 | 1.124 | 2.461 | 2.509 | 892.342 | 1135.684 | 113.33 | 110.07 | 40.579 | 0.035 | 20 | -0.2 | 1.2 | 0.02 | 100 |  | 0 |  | 45940
batch 65 | 65S010 | 65S010C1 | a |  | 0.209 | 1 | 0.209 | R | No | No | No | 0.181 | 0.555 | 5.914 |  | 45.473 |  | 12.235 |  | 1.063 |  | 5.914 |  | 288.216 |  | 22.323 |  | 0.72 |  | 1.717 |  | 1.236 |  | 2.557 |  | 1379.026 |  | 106.81 |  | 40.579 | 0.035 | 20 | 1.2 | -0.2 | 0.02 | 100 |  | 0 |  | 45940
batch 65 | 65S010 | 65S010C1 | b |  | 0.209 | 1 | 0.209 | F | No | No | Yes | 0.189 | 0.555 | 5.568 | 6.2155 | 43.436 | 47.2535 | 11.951 | 12.178 | 1.073 | 1.078 | 5.568 | 6.2155 | 217.627 | 294.5985 | 17.867 | 17.354 | 0.747 | 0.762 | 1.559 | 1.7025 | 1.164 | 1.299 | 2.498 | 2.5455 | 1041.275 | 1409.5605 | 85.486 | 83.033 | 40.578 | 0.035 | 20 | -0.2 | 1.2 | 0.02 | 100 |  | 0 |  | 45940
batch 65 | 65S010 | 65S010C1 | b |  | 0.209 | 1 | 0.209 | R | No | No | Yes | 0.189 | 0.555 | 6.863 |  | 51.071 |  | 12.405 |  | 1.083 |  | 6.863 |  | 371.57 |  | 16.841 |  | 0.777 |  | 1.846 |  | 1.434 |  | 2.593 |  | 1777.846 |  | 80.58 |  | 40.578 | 0.035 | 20 | 1.2 | -0.2 | 0.02 | 100 |  | 0 |  | 45940
batch 65 | 65S010 | 65S010C1 | c |  | 0.209 | 1 | 0.209 | F | No | No | Yes | 0.216 | 0.555 | 5.416 | 6.1625 | 40.739 | 44.982 | 12.416 | 12.682 | 1.071 | 1.0775 | 5.416 | 6.1625 | 186.572 | 254.598 | 19.655 | 18.8065 | 0.725 | 0.746 | 1.561 | 1.7225 | 1.132 | 1.288 | 2.595 | 2.6505 | 892.69 | 1218.173 | 94.045 | 89.9835 | 40.578 | 0.035 | 20 | -0.2 | 1.2 | 0.02 | 100 |  | 0 |  | 45940
batch 65 | 65S010 | 65S010C1 | c |  | 0.209 | 1 | 0.209 | R | No | No | Yes | 0.216 | 0.555 | 6.909 |  | 49.225 |  | 12.948 |  | 1.084 |  | 6.909 |  | 322.624 |  | 17.958 |  | 0.767 |  | 1.884 |  | 1.444 |  | 2.706 |  | 1543.656 |  | 85.922 |  | 40.578 | 0.035 | 20 | 1.2 | -0.2 | 0.02 | 100 |  | 0 |  | 45940
batch 65 | 65S010 | 65S010C1 | d |  | 0.209 | 1 | 0.209 | F | No | No | No | 0.213 | 0.555 | 5.324 | 6.043 | 40.147 | 44.2695 | 12.505 | 12.756 | 1.061 | 1.0675 | 5.324 | 6.043 | 191.465 | 260.1275 | 22.483 | 19.8805 | 0.703 | 0.7275 | 1.582 | 1.7305 | 1.113 | 1.263 | 2.613 | 2.6655 | 916.102 | 1244.6295 | 107.572 | 95.1205 | 40.582 | 0.034 | 20 | -0.2 | 1.2 | 0.02 | 100 |  | 0 |  | 45940
batch 65 | 65S010 | 65S010C1 | d |  | 0.209 | 1 | 0.209 | R | No | No | No | 0.213 | 0.555 | 6.762 |  | 48.392 |  | 13.007 |  | 1.074 |  | 6.762 |  | 328.79 |  | 17.278 |  | 0.752 |  | 1.879 |  | 1.413 |  | 2.718 |  | 1573.157 |  | 82.669 |  | 40.582 | 0.034 | 20 | 1.2 | -0.2 | 0.02 | 100 |  | 0 |  | 45940
batch 65 | 65S010 | 65S010C3 | a |  | 0.209 | 1 | 0.209 | F | Yes | Yes | Yes | -0.063 | 0.555 | 13.001 | 12.615 | 67.929 | 66.4055 | 18.803 | 18.812 | 1.018 | 1.0095 | 13.001 | 12.615 | 2710.704 | 3243.3 | 7.845 | 8.208 | 0.787 | 0.769 | 3.451 | 3.426 | 2.717 | 2.6365 | 3.93 | 3.932 | 12969.877 | 15518.183 | 37.536 | 39.2735 | 40.575 | 0.034 | 20 | -0.2 | 1.2 | 0.02 | 100 |  | 0 |  | 45939
batch 65 | 65S010 | 65S010C3 | a |  | 0.209 | 1 | 0.209 | R | Yes | Yes | Yes | -0.063 | 0.555 | 12.229 |  | 64.882 |  | 18.821 |  | 1.001 |  | 12.229 |  | 3775.896 |  | 8.571 |  | 0.751 |  | 3.401 |  | 2.556 |  | 3.934 |  | 18066.489 |  | 41.011 |  | 40.575 | 0.034 | 20 | 1.2 | -0.2 | 0.02 | 100 |  | 0 |  | 45939
batch 65 | 65S010 | 65S010C3 | b |  | 0.209 | 1 | 0.209 | F | Yes | Yes | Yes | -0.079 | 0.555 | 13.499 | 13.002 | 68.931 | 66.9915 | 19.052 | 19.0625 | 1.028 | 1.018 | 13.499 | 13.002 | 3064.999 | 3899.3645 | 7.295 | 7.6745 | 0.801 | 0.7785 | 3.521 | 3.488 | 2.821 | 2.7175 | 3.982 | 3.984 | 14665.067 | 18657.2475 | 34.905 | 36.7195 | 40.581 | 0.034 | 20 | -0.2 | 1.2 | 0.02 | 100 |  | 0 |  | 45939
batch 65 | 65S010 | 65S010C3 | b |  | 0.209 | 1 | 0.209 | R | Yes | Yes | Yes | -0.079 | 0.555 | 12.505 |  | 65.052 |  | 19.073 |  | 1.008 |  | 12.505 |  | 4733.73 |  | 8.054 |  | 0.756 |  | 3.455 |  | 2.614 |  | 3.986 |  | 22649.428 |  | 38.534 |  | 40.581 | 0.034 | 20 | 1.2 | -0.2 | 0.02 | 100 |  | 0 |  | 45939
batch 65 | 65S010 | 65S010C3 | c |  | 0.209 | 1 | 0.209 | F | Yes | Yes | Yes | -0.064 | 0.555 | 12.671 | 12.291 | 66.568 | 65.0485 | 18.735 | 18.738 | 1.016 | 1.008 | 12.671 | 12.291 | 2452.903 | 2637.8545 | 8.833 | 9.1925 | 0.772 | 0.755 | 3.429 | 3.4 | 2.648 | 2.569 | 3.916 | 3.9165 | 11736.38 | 12621.3155 | 42.263 | 43.9835 | 40.584 | 0.034 | 20 | -0.2 | 1.2 | 0.02 | 100 |  | 0 |  | 45939
batch 65 | 65S010 | 65S010C3 | c |  | 0.209 | 1 | 0.209 | R | Yes | Yes | Yes | -0.064 | 0.555 | 11.911 |  | 63.529 |  | 18.741 |  | 1 |  | 11.911 |  | 2822.806 |  | 9.552 |  | 0.738 |  | 3.371 |  | 2.49 |  | 3.917 |  | 13506.251 |  | 45.704 |  | 40.584 | 0.034 | 20 | 1.2 | -0.2 | 0.02 | 100 |  | 0 |  | 45939
batch 65 | 65S010 | 65S010C3 | d |  | 0.209 | 1 | 0.209 | F | Yes | Yes | Yes | -0.065 | 0.555 | 12.729 | 12.338 | 67.97 | 66.5155 | 18.361 | 18.3645 | 1.02 | 1.01 | 12.729 | 12.338 | 1977.294 | 2146.1015 | 7.898 | 8.2435 | 0.792 | 0.7725 | 3.358 | 3.336 | 2.66 | 2.5785 | 3.837 | 3.838 | 9460.736 | 10268.427 | 37.792 | 39.445 | 40.58 | 0.035 | 20 | -0.2 | 1.2 | 0.02 | 100 |  | 0 |  | 45939
batch 65 | 65S010 | 65S010C3 | d |  | 0.209 | 1 | 0.209 | R | Yes | Yes | Yes | -0.065 | 0.555 | 11.947 |  | 65.061 |  | 18.368 |  | 1 |  | 11.947 |  | 2314.909 |  | 8.589 |  | 0.753 |  | 3.314 |  | 2.497 |  | 3.839 |  | 11076.118 |  | 41.098 |  | 40.58 | 0.034 | 20 | 1.2 | -0.2 | 0.02 | 100 |  | 0 |  | 45939
batch 65 | 65S010 | 65S010C4 | a |  | 0.209 | 1 | 0.209 | F | Yes | Yes | Yes | -0.054 | 0.555 | 12.031 | 11.722 | 65.834 | 64.8 | 18.602 | 18.6045 | 1.005 | 0.9945 | 12.308 | 11.9915 | 1545.924 | 1539.7825 | 7.526 | 7.7685 | 0.773 | 0.7545 | 3.328 | 3.322 | 2.572 | 2.506 | 3.888 | 3.8885 | 7396.767 | 7367.3815 | 36.008 | 37.1695 | 40.585 | 0.034 | 20 | -0.2 | 1.2 | 0.02 | 102.3 |  | 0 |  | 45939
batch 65 | 65S010 | 65S010C4 | a |  | 0.209 | 1 | 0.209 | R | Yes | Yes | Yes | -0.054 | 0.555 | 11.413 |  | 63.766 |  | 18.607 |  | 0.984 |  | 11.675 |  | 1533.641 |  | 8.011 |  | 0.736 |  | 3.316 |  | 2.44 |  | 3.889 |  | 7337.996 |  | 38.331 |  | 40.585 | 0.034 | 20 | 1.2 | -0.2 | 0.02 | 102.3 |  | 0 |  | 45939
batch 65 | 65S010 | 65S010C4 | b |  | 0.209 | 1 | 0.209 | F | Yes | Yes | Yes | -0.055 | 0.555 | 12.768 | 12.4365 | 67.85 | 66.8285 | 19.002 | 18.994 | 1.013 | 1.002 | 13.061 | 12.7225 | 2402.437 | 2215.829 | 7.205 | 7.435 | 0.788 | 0.77 | 3.465 | 3.4545 | 2.73 | 2.659 | 3.971 | 3.9695 | 11494.914 | 10602.053 | 34.475 | 35.574 | 40.583 | 0.034 | 20 | -0.2 | 1.2 | 0.02 | 102.3 |  | 0 |  | 45939
batch 65 | 65S010 | 65S010C4 | b |  | 0.209 | 1 | 0.209 | R | Yes | Yes | Yes | -0.055 | 0.555 | 12.105 |  | 65.807 |  | 18.986 |  | 0.991 |  | 12.384 |  | 2029.221 |  | 7.665 |  | 0.752 |  | 3.444 |  | 2.588 |  | 3.968 |  | 9709.192 |  | 36.673 |  | 40.583 | 0.034 | 20 | 1.2 | -0.2 | 0.02 | 102.3 |  | 0 |  | 45939
batch 65 | 65S010 | 65S010C4 | c |  | 0.209 | 1 | 0.209 | F | Yes | Yes | Yes | -0.04 | 0.555 | 12.428 | 12.188 | 65.001 | 64.328 | 19.361 | 19.367 | 1.01 | 1.0005 | 12.714 | 12.4685 | 1625.558 | 1710.6 | 8.099 | 8.3215 | 0.768 | 0.7525 | 3.461 | 3.4635 | 2.657 | 2.606 | 4.046 | 4.0475 | 7777.789 | 8184.6895 | 38.752 | 39.8155 | 40.592 | 0.034 | 20 | -0.2 | 1.2 | 0.02 | 102.3 |  | 0 |  | 45939
batch 65 | 65S010 | 65S010C4 | c |  | 0.209 | 1 | 0.209 | R | Yes | Yes | Yes | -0.04 | 0.555 | 11.948 |  | 63.655 |  | 19.373 |  | 0.991 |  | 12.223 |  | 1795.642 |  | 8.544 |  | 0.737 |  | 3.466 |  | 2.555 |  | 4.049 |  | 8591.59 |  | 40.879 |  | 40.592 | 0.034 | 20 | 1.2 | -0.2 | 0.02 | 102.3 |  | 0 |  | 45939
batch 65 | 65S010 | 65S010C4 | d |  | 0.209 | 1 | 0.209 | F | Yes | Yes | Yes | -0.046 | 0.555 | 12.665 | 12.3885 | 67.021 | 66.258 | 19.087 | 19.0895 | 1.013 | 1.002 | 12.957 | 12.674 | 1943.303 | 1973.4575 | 7.313 | 7.5075 | 0.785 | 0.7675 | 3.45 | 3.4525 | 2.708 | 2.649 | 3.989 | 3.9895 | 9298.101 | 9442.3795 | 34.99 | 35.922 | 40.586 | 0.034 | 20 | -0.2 | 1.2 | 0.02 | 102.3 |  | 0 |  | 45939
batch 65 | 65S010 | 65S010C4 | d |  | 0.209 | 1 | 0.209 | R | Yes | Yes | Yes | -0.046 | 0.555 | 12.112 |  | 65.495 |  | 19.092 |  | 0.991 |  | 12.391 |  | 2003.612 |  | 7.702 |  | 0.75 |  | 3.455 |  | 2.59 |  | 3.99 |  | 9586.658 |  | 36.854 |  | 40.586 | 0.034 | 20 | 1.2 | -0.2 | 0.02 | 102.3 |  | 0 |  | 45939
batch 65 | 65S010 | 65S010C5 | a |  | 0.209 | 1 | 0.209 | F | Yes | Yes | Yes | -0.021 | 0.555 | 11.447 | 11.3315 | 62.059 | 61.914 | 18.868 | 18.8985 | 1 | 0.9905 | 11.71 | 11.592 | 898.564 | 1121.206 | 8.629 | 8.805 | 0.756 | 0.742 | 3.237 | 3.2655 | 2.447 | 2.4225 | 3.943 | 3.9495 | 4299.349 | 5364.623 | 41.286 | 42.128 | 40.575 | 0.035 | 20 | -0.2 | 1.2 | 0.02 | 102.3 |  | 0 |  | 45940
batch 65 | 65S010 | 65S010C5 | a |  | 0.209 | 1 | 0.209 | R | Yes | Yes | Yes | -0.021 | 0.555 | 11.216 |  | 61.769 |  | 18.929 |  | 0.981 |  | 11.474 |  | 1343.848 |  | 8.981 |  | 0.728 |  | 3.294 |  | 2.398 |  | 3.956 |  | 6429.897 |  | 42.97 |  | 40.575 | 0.035 | 20 | 1.2 | -0.2 | 0.02 | 102.3 |  | 0 |  | 45940
batch 65 | 65S010 | 65S010C5 | b |  | 0.209 | 1 | 0.209 | F | Yes | Yes | Yes | -0.031 | 0.555 | 11.86 | 11.68 | 63.646 | 63.2285 | 18.981 | 19.0095 | 1.004 | 0.994 | 12.133 | 11.9485 | 1061.224 | 1338.3645 | 7.504 | 7.689 | 0.768 | 0.752 | 3.303 | 3.323 | 2.536 | 2.4975 | 3.967 | 3.973 | 5077.627 | 6403.657 | 35.905 | 36.7905 | 40.571 | 0.035 | 20 | -0.2 | 1.2 | 0.02 | 102.3 |  | 0 |  | 45940
batch 65 | 65S010 | 65S010C5 | b |  | 0.209 | 1 | 0.209 | R | Yes | Yes | Yes | -0.031 | 0.555 | 11.5 |  | 62.811 |  | 19.038 |  | 0.984 |  | 11.764 |  | 1615.505 |  | 7.874 |  | 0.736 |  | 3.343 |  | 2.459 |  | 3.979 |  | 7729.687 |  | 37.676 |  | 40.571 | 0.035 | 20 | 1.2 | -0.2 | 0.02 | 102.3 |  | 0 |  | 45940
batch 65 | 65S010 | 65S010C5 | c |  | 0.209 | 1 | 0.209 | F | Yes | Yes | Yes | -0.005 | 0.555 | 11.479 | 11.4525 | 61.179 | 61.432 | 19.234 | 19.2695 | 0.998 | 0.99 | 11.743 | 11.716 | 852.931 | 1059.832 | 8.671 | 8.799 | 0.749 | 0.7385 | 3.276 | 3.316 | 2.454 | 2.4485 | 4.02 | 4.0275 | 4081.008 | 5070.966 | 41.487 | 42.0995 | 40.575 | 0.035 | 20 | -0.2 | 1.2 | 0.02 | 102.3 |  | 0 |  | 45940
batch 65 | 65S010 | 65S010C5 | c |  | 0.209 | 1 | 0.209 | R | Yes | Yes | Yes | -0.005 | 0.555 | 11.426 |  | 61.685 |  | 19.305 |  | 0.982 |  | 11.689 |  | 1266.733 |  | 8.927 |  | 0.728 |  | 3.356 |  | 2.443 |  | 4.035 |  | 6060.924 |  | 42.712 |  | 40.575 | 0.035 | 20 | 1.2 | -0.2 | 0.02 | 102.3 |  | 0 |  | 45940
batch 65 | 65S010 | 65S010C5 | d |  | 0.209 | 1 | 0.209 | F | Yes | Yes | Yes | -0.021 | 0.555 | 11.71 | 11.5875 | 62.417 | 62.245 | 19.111 | 19.139 | 1.004 | 0.995 | 11.98 | 11.8545 | 1021.132 | 1237.9835 | 8.013 | 8.184 | 0.759 | 0.7455 | 3.299 | 3.324 | 2.504 | 2.4775 | 3.994 | 4 | 4885.8 | 5923.367 | 38.342 | 39.158 | 40.593 | 0.034 | 20 | -0.2 | 1.2 | 0.02 | 102.3 |  | 0 |  | 45940
batch 65 | 65S010 | 65S010C5 | d |  | 0.209 | 1 | 0.209 | R | Yes | Yes | Yes | -0.021 | 0.555 | 11.465 |  | 62.073 |  | 19.167 |  | 0.986 |  | 11.729 |  | 1454.835 |  | 8.355 |  | 0.732 |  | 3.349 |  | 2.451 |  | 4.006 |  | 6960.934 |  | 39.974 |  | 40.593 | 0.034 | 20 | 1.2 | -0.2 | 0.02 | 102.3 |  | 0 |  | 45940
batch 65 | 65S010 | 65S010D3 | a |  | 0.209 | 1 | 0.209 | F | Yes | Yes | Yes | -0.075 | 0.555 | 13.314 | 12.848 | 66.862 | 65.241 | 19.48 | 19.504 | 1.046 | 1.033 | 13.62 | 13.1435 | 2289.955 | 3989.1135 | 7.279 | 7.8855 | 0.808 | 0.7835 | 3.525 | 3.5075 | 2.847 | 2.747 | 4.071 | 4.076 | 10956.723 | 19086.667 | 34.828 | 37.729 | 40.583 | 0.034 | 20 | -0.2 | 1.2 | 0.02 | 102.3 |  | 0 |  | 45939
batch 65 | 65S010 | 65S010D3 | a |  | 0.209 | 1 | 0.209 | R | Yes | Yes | Yes | -0.075 | 0.555 | 12.382 |  | 63.62 |  | 19.528 |  | 1.02 |  | 12.667 |  | 5688.272 |  | 8.492 |  | 0.759 |  | 3.49 |  | 2.647 |  | 4.081 |  | 27216.611 |  | 40.63 |  | 40.583 | 0.034 | 20 | 1.2 | -0.2 | 0.02 | 102.3 |  | 0 |  | 45939
batch 65 | 65S010 | 65S010D3 | b |  | 0.209 | 1 | 0.209 | F | Yes | Yes | Yes | -0.075 | 0.555 | 13.263 | 12.799 | 65.86 | 64.319 | 19.722 | 19.7465 | 1.045 | 1.031 | 13.568 | 13.093 | 2612.042 | 5005.395 | 7.961 | 8.4865 | 0.795 | 0.7715 | 3.566 | 3.545 | 2.836 | 2.7365 | 4.122 | 4.127 | 12497.808 | 23949.2585 | 38.093 | 40.605 | 40.583 | 0.034 | 20 | -0.2 | 1.2 | 0.02 | 102.3 |  | 0 |  | 45939
batch 65 | 65S010 | 65S010D3 | b |  | 0.209 | 1 | 0.209 | R | Yes | Yes | Yes | -0.075 | 0.555 | 12.335 |  | 62.778 |  | 19.771 |  | 1.017 |  | 12.618 |  | 7398.748 |  | 9.012 |  | 0.748 |  | 3.524 |  | 2.637 |  | 4.132 |  | 35400.709 |  | 43.117 |  | 40.583 | 0.034 | 20 | 1.2 | -0.2 | 0.02 | 102.3 |  | 0 |  | 45939
batch 65 | 65S010 | 65S010D3 | c |  | 0.209 | 1 | 0.209 | F | Yes | Yes | Yes | -0.07 | 0.555 | 12.916 | 12.493 | 65.243 | 63.7685 | 19.352 | 19.381 | 1.046 | 1.0335 | 13.213 | 12.78 | 2503.557 | 5351.7685 | 8.555 | 9.1175 | 0.792 | 0.7695 | 3.487 | 3.471 | 2.761 | 2.671 | 4.045 | 4.051 | 11978.74 | 25606.548 | 40.933 | 43.624 | 40.575 | 0.035 | 20 | -0.2 | 1.2 | 0.02 | 102.3 |  | 0 |  | 45939
batch 65 | 65S010 | 65S010D3 | c |  | 0.209 | 1 | 0.209 | R | Yes | Yes | Yes | -0.07 | 0.555 | 12.07 |  | 62.294 |  | 19.41 |  | 1.021 |  | 12.347 |  | 8199.98 |  | 9.68 |  | 0.747 |  | 3.455 |  | 2.581 |  | 4.057 |  | 39234.356 |  | 46.315 |  | 40.575 | 0.035 | 20 | 1.2 | -0.2 | 0.02 | 102.3 |  | 0 |  | 45939
batch 65 | 65S010 | 65S010D3 | d |  | 0.209 | 1 | 0.209 | F | Yes | Yes | Yes | -0.068 | 0.555 | 11.819 | 11.445 | 60.48 | 59.164 | 19.311 | 19.344 | 1.035 | 1.0225 | 12.091 | 11.7085 | 1934.535 | 3290.7035 | 11.8 | 12.1645 | 0.742 | 0.7225 | 3.408 | 3.3885 | 2.527 | 2.447 | 4.036 | 4.043 | 9256.15 | 15744.993 | 56.457 | 58.2015 | 40.579 | 0.035 | 20 | -0.2 | 1.2 | 0.02 | 102.3 |  | 0 |  | 45939
batch 65 | 65S010 | 65S010D3 | d |  | 0.209 | 1 | 0.209 | R | Yes | Yes | Yes | -0.068 | 0.555 | 11.071 |  | 57.848 |  | 19.377 |  | 1.01 |  | 11.326 |  | 4646.872 |  | 12.529 |  | 0.703 |  | 3.369 |  | 2.367 |  | 4.05 |  | 22233.836 |  | 59.946 |  | 40.579 | 0.035 | 20 | 1.2 | -0.2 | 0.02 | 102.3 |  | 0 |  | 45939
batch 65 | 65S010 | 65S010D4 | a |  | 0.209 | 1 | 0.209 | F | Yes | Yes | Yes | -0.049 | 0.555 | 12.462 | 12.172 | 66.066 | 65.1045 | 18.26 | 18.279 | 1.033 | 1.0225 | 12.462 | 12.172 | 2142.78 | 3060.6995 | 8.351 | 8.6265 | 0.792 | 0.773 | 3.289 | 3.2915 | 2.605 | 2.544 | 3.816 | 3.82 | 10252.534 | 14644.493 | 39.957 | 41.2755 | 40.58 | 0.035 | 20 | -0.2 | 1.2 | 0.02 | 100 |  | 0 |  | 45939
batch 65 | 65S010 | 65S010D4 | a |  | 0.209 | 1 | 0.209 | R | Yes | Yes | Yes | -0.049 | 0.555 | 11.882 |  | 64.143 |  | 18.298 |  | 1.012 |  | 11.882 |  | 3978.619 |  | 8.902 |  | 0.754 |  | 3.294 |  | 2.483 |  | 3.824 |  | 19036.452 |  | 42.594 |  | 40.58 | 0.035 | 20 | 1.2 | -0.2 | 0.02 | 100 |  | 0 |  | 45939
batch 65 | 65S010 | 65S010D4 | b |  | 0.209 | 1 | 0.209 | F | Yes | Yes | Yes | -0.049 | 0.555 | 12.526 | 12.2345 | 67.022 | 66.059 | 18.274 | 18.289 | 1.023 | 1.0125 | 12.526 | 12.2345 | 1811.145 | 2136.6915 | 7.175 | 7.788 | 0.795 | 0.776 | 3.292 | 3.2945 | 2.618 | 2.557 | 3.819 | 3.8225 | 8665.763 | 10223.402 | 34.331 | 37.2645 | 40.579 | 0.035 | 20 | -0.2 | 1.2 | 0.02 | 100 |  | 0 |  | 45939
batch 65 | 65S010 | 65S010D4 | b |  | 0.209 | 1 | 0.209 | R | Yes | Yes | Yes | -0.049 | 0.555 | 11.943 |  | 65.096 |  | 18.304 |  | 1.002 |  | 11.943 |  | 2462.238 |  | 8.401 |  | 0.757 |  | 3.297 |  | 2.496 |  | 3.826 |  | 11781.041 |  | 40.198 |  | 40.579 | 0.035 | 20 | 1.2 | -0.2 | 0.02 | 100 |  | 0 |  | 45939
batch 65 | 65S010 | 65S010D4 | c |  | 0.209 | 1 | 0.209 | F | Yes | Yes | Yes | -0.04 | 0.555 | 12.271 | 12.0365 | 63.504 | 62.7465 | 18.812 | 18.839 | 1.027 | 1.018 | 12.271 | 12.0365 | 1672.012 | 2666.4595 | 9.072 | 9.328 | 0.769 | 0.753 | 3.336 | 3.3415 | 2.565 | 2.516 | 3.932 | 3.9375 | 8000.059 | 12758.181 | 43.406 | 44.6325 | 40.573 | 0.035 | 20 | -0.2 | 1.2 | 0.02 | 100 |  | 0 |  | 45939
batch 65 | 65S010 | 65S010D4 | c |  | 0.209 | 1 | 0.209 | R | Yes | Yes | Yes | -0.04 | 0.555 | 11.802 |  | 61.989 |  | 18.866 |  | 1.009 |  | 11.802 |  | 3660.907 |  | 9.584 |  | 0.737 |  | 3.347 |  | 2.467 |  | 3.943 |  | 17516.303 |  | 45.859 |  | 40.573 | 0.035 | 20 | 1.2 | -0.2 | 0.02 | 100 |  | 0 |  | 45939
batch 65 | 65S010 | 65S010D4 | d |  | 0.209 | 1 | 0.209 | F | Yes | Yes | Yes | -0.023 | 0.555 | 11.587 | 11.458 | 62.302 | 62.0755 | 18.374 | 18.4025 | 1.012 | 1.003 | 11.587 | 11.458 | 912.228 | 1159.3255 | 8.48 | 8.6895 | 0.766 | 0.7515 | 3.16 | 3.186 | 2.422 | 2.395 | 3.84 | 3.846 | 4364.726 | 5547.0115 | 40.575 | 41.577 | 40.583 | 0.034 | 20 | -0.2 | 1.2 | 0.02 | 100 |  | 0 |  | 45939
batch 65 | 65S010 | 65S010D4 | d |  | 0.209 | 1 | 0.209 | R | Yes | Yes | Yes | -0.023 | 0.555 | 11.329 |  | 61.849 |  | 18.431 |  | 0.994 |  | 11.329 |  | 1406.423 |  | 8.899 |  | 0.737 |  | 3.212 |  | 2.368 |  | 3.852 |  | 6729.297 |  | 42.579 |  | 40.583 | 0.034 | 20 | 1.2 | -0.2 | 0.02 | 100 |  | 0 |  | 45939
batch 65 | 65S012 | 65S012A2 | a |  | 0.72 | 1 | 0.72 | F | Yes | Yes | Yes | -0.023 | 0.555 | 7.017 | 6.937 | 40.231 | 39.9915 | 18.307 | 18.2815 | 0.953 | 0.949 | 7.017 | 6.937 | 247.717 | 238.363 | 26.261 | 26.248 | 0.56 | 0.56 | 9.021 | 8.919 | 5.052 | 4.9945 | 13.181 | 13.1625 | 344.051 | 331.0595 | 36.474 | 36.456 | 40.573 | 0.035 | 20 | -0.2 | 1.2 | 0.02 | 100 |  | 0 |  | 45940
batch 65 | 65S012 | 65S012A2 | a |  | 0.72 | 1 | 0.72 | R | Yes | Yes | Yes | -0.023 | 0.555 | 6.857 |  | 39.752 |  | 18.256 |  | 0.945 |  | 6.857 |  | 229.009 |  | 26.235 |  | 0.56 |  | 8.817 |  | 4.937 |  | 13.144 |  | 318.068 |  | 36.438 |  | 40.573 | 0.035 | 20 | 1.2 | -0.2 | 0.02 | 100 |  | 0 |  | 45940
batch 65 | 65S012 | 65S012A2 | b |  | 0.72 | 1 | 0.72 | F | Yes | Yes | Yes | -0.062 | 0.555 | 8.258 | 8.0155 | 42.617 | 41.8485 | 20.615 | 20.536 | 0.94 | 0.9325 | 8.258 | 8.0155 | 271.813 | 238.799 | 19.373 | 19.3395 | 0.58 | 0.57 | 10.251 | 10.1225 | 5.946 | 5.7715 | 14.843 | 14.786 | 377.518 | 331.6655 | 26.907 | 26.8605 | 40.585 | 0.034 | 20 | -0.2 | 1.2 | 0.02 | 100 |  | 0 |  | 45940
batch 65 | 65S012 | 65S012A2 | b |  | 0.72 | 1 | 0.72 | R | Yes | Yes | Yes | -0.062 | 0.555 | 7.773 |  | 41.08 |  | 20.457 |  | 0.925 |  | 7.773 |  | 205.785 |  | 19.306 |  | 0.56 |  | 9.994 |  | 5.597 |  | 14.729 |  | 285.813 |  | 26.814 |  | 40.585 | 0.034 | 20 | 1.2 | -0.2 | 0.02 | 100 |  | 0 |  | 45940
batch 65 | 65S012 | 65S012A2 | c |  | 0.72 | 1 | 0.72 | F | Yes | Yes | Yes | -0.042 | 0.555 | 11.053 | 10.8315 | 54.168 | 53.5825 | 19.538 | 19.517 | 1.044 | 1.0355 | 11.053 | 10.8315 | 919.853 | 845.7565 | 16.087 | 16.3255 | 0.696 | 0.6845 | 11.438 | 11.3925 | 7.958 | 7.7985 | 14.067 | 14.052 | 1277.574 | 1174.662 | 22.344 | 22.6745 | 40.586 | 0.034 | 20 | -0.2 | 1.2 | 0.02 | 100 |  | 0 |  | 45940
batch 65 | 65S012 | 65S012A2 | c |  | 0.72 | 1 | 0.72 | R | Yes | Yes | Yes | -0.042 | 0.555 | 10.61 |  | 52.997 |  | 19.496 |  | 1.027 |  | 10.61 |  | 771.66 |  | 16.564 |  | 0.673 |  | 11.347 |  | 7.639 |  | 14.037 |  | 1071.75 |  | 23.005 |  | 40.586 | 0.034 | 20 | 1.2 | -0.2 | 0.02 | 100 |  | 0 |  | 45940
batch 65 | 65S012 | 65S012A2 | d |  | 0.72 | 1 | 0.72 | F | Yes | Yes | Yes | -0.045 | 0.555 | 11.822 | 11.5665 | 53.243 | 52.618 | 21.087 | 21.064 | 1.053 | 1.0435 | 11.822 | 11.5665 | 1142.223 | 1054.6915 | 16.242 | 16.5255 | 0.686 | 0.6735 | 12.407 | 12.361 | 8.512 | 8.328 | 15.183 | 15.1665 | 1586.42 | 1464.849 | 22.559 | 22.953 | 40.579 | 0.035 | 20 | -0.2 | 1.2 | 0.02 | 100 |  | 0 |  | 45940
batch 65 | 65S012 | 65S012A2 | d |  | 0.72 | 1 | 0.72 | R | Yes | Yes | Yes | -0.045 | 0.555 | 11.311 |  | 51.993 |  | 21.041 |  | 1.034 |  | 11.311 |  | 967.16 |  | 16.809 |  | 0.661 |  | 12.315 |  | 8.144 |  | 15.15 |  | 1343.278 |  | 23.347 |  | 40.579 | 0.035 | 20 | 1.2 | -0.2 | 0.02 | 100 |  | 0 |  | 45940
batch 65 | 65S012 | 65S012A3 | a |  | 0.72 | 1 | 0.72 | F | Yes | Yes | Yes | -0.048 | 0.555 | 10.479 | 10.24 | 51.308 | 50.479 | 19.202 | 19.1995 | 1.064 | 1.0565 | 10.479 | 10.24 | 1384.362 | 1374.5695 | 19.912 | 20.2575 | 0.673 | 0.6665 | 11.211 | 11.0605 | 7.545 | 7.373 | 13.825 | 13.8235 | 1922.725 | 1909.124 | 27.656 | 28.136 | 40.577 | 0.035 | 20 | -0.2 | 1.2 | 0.02 | 100 |  | 0 |  | 45940
batch 65 | 65S012 | 65S012A3 | a |  | 0.72 | 1 | 0.72 | R | Yes | Yes | Yes | -0.048 | 0.555 | 10.001 |  | 49.65 |  | 19.197 |  | 1.049 |  | 10.001 |  | 1364.777 |  | 20.603 |  | 0.66 |  | 10.91 |  | 7.201 |  | 13.822 |  | 1895.523 |  | 28.616 |  | 40.577 | 0.034 | 20 | 1.2 | -0.2 | 0.02 | 100 |  | 0 |  | 45940
batch 65 | 65S012 | 65S012A3 | b |  | 0.72 | 1 | 0.72 | F | Yes | Yes | Yes | -0.036 | 0.555 | 10.595 | 10.413 | 47.875 | 47.352 | 20.853 | 20.8395 | 1.061 | 1.055 | 10.595 | 10.413 | 1112.301 | 1098.9725 | 20.916 | 21.2095 | 0.64 | 0.63 | 11.919 | 11.9 | 7.628 | 7.497 | 15.014 | 15.0045 | 1544.863 | 1526.351 | 29.049 | 29.457 | 40.571 | 0.035 | 20 | -0.2 | 1.2 | 0.02 | 100 |  | 0 |  | 45940
batch 65 | 65S012 | 65S012A3 | b |  | 0.72 | 1 | 0.72 | R | Yes | Yes | Yes | -0.036 | 0.555 | 10.231 |  | 46.829 |  | 20.826 |  | 1.049 |  | 10.231 |  | 1085.644 |  | 21.503 |  | 0.62 |  | 11.881 |  | 7.366 |  | 14.995 |  | 1507.839 |  | 29.865 |  | 40.571 | 0.035 | 20 | 1.2 | -0.2 | 0.02 | 100 |  | 0 |  | 45940
batch 65 | 65S012 | 65S012A3 | c |  | 0.72 | 1 | 0.72 | F | Yes | Yes | Yes | -0.048 | 0.555 | 10.141 | 9.909 | 50.522 | 49.7745 | 18.884 | 18.8745 | 1.063 | 1.0545 | 10.141 | 9.909 | 1312.004 | 1241.0615 | 20.735 | 21.129 | 0.668 | 0.654 | 10.925 | 10.9055 | 7.302 | 7.1345 | 13.596 | 13.5895 | 1822.228 | 1723.6965 | 28.798 | 29.3455 | 40.591 | 0.034 | 20 | -0.2 | 1.2 | 0.02 | 100 |  | 0 |  | 45940
batch 65 | 65S012 | 65S012A3 | c |  | 0.72 | 1 | 0.72 | R | Yes | Yes | Yes | -0.048 | 0.555 | 9.677 |  | 49.027 |  | 18.865 |  | 1.046 |  | 9.677 |  | 1170.119 |  | 21.523 |  | 0.64 |  | 10.886 |  | 6.967 |  | 13.583 |  | 1625.165 |  | 29.893 |  | 40.591 | 0.034 | 20 | 1.2 | -0.2 | 0.02 | 100 |  | 0 |  | 45940
batch 65 | 65S012 | 65S012A3 | d |  | 0.72 | 1 | 0.72 | F | Yes | Yes | Yes | -0.038 | 0.555 | 8.646 | 8.4895 | 40.027 | 39.4985 | 20.284 | 20.282 | 1.065 | 1.0595 | 8.646 | 8.4895 | 721.621 | 730.556 | 28.992 | 29.373 | 0.6 | 0.59 | 10.375 | 10.3595 | 6.225 | 6.1125 | 14.604 | 14.603 | 1002.252 | 1014.6615 | 40.267 | 40.7965 | 40.578 | 0.035 | 20 | -0.2 | 1.2 | 0.02 | 100 |  | 0 |  | 45940
batch 65 | 65S012 | 65S012A3 | d |  | 0.72 | 1 | 0.72 | R | Yes | Yes | Yes | -0.038 | 0.555 | 8.333 |  | 38.97 |  | 20.28 |  | 1.054 |  | 8.333 |  | 739.491 |  | 29.754 |  | 0.58 |  | 10.344 |  | 6 |  | 14.602 |  | 1027.071 |  | 41.326 |  | 40.578 | 0.035 | 20 | 1.2 | -0.2 | 0.02 | 100 |  | 0 |  | 45940
batch 65 | 65S012 | 65S012B2 | a |  | 0.209 | 1 | 0.209 | F | Yes | Yes | Yes | 0.02 | 0.555 | 8.903 | 8.992 | 55.112 | 56.1285 | 17.869 | 17.9065 | 0.904 | 0.895 | 8.903 | 8.992 | 647.657 | 755.9025 | 9.049 | 8.9765 | 0.649 | 0.645 | 2.866 | 2.9125 | 1.861 | 1.8795 | 3.735 | 3.7425 | 3098.839 | 3616.7595 | 43.298 | 42.95 | 40.587 | 0.034 | 20 | -0.2 | 1.2 | 0.02 | 100 |  | 0 |  | 45939
batch 65 | 65S012 | 65S012B2 | a |  | 0.209 | 1 | 0.209 | R | Yes | Yes | Yes | 0.02 | 0.555 | 9.081 |  | 57.145 |  | 17.944 |  | 0.886 |  | 9.081 |  | 864.148 |  | 8.904 |  | 0.641 |  | 2.959 |  | 1.898 |  | 3.75 |  | 4134.68 |  | 42.602 |  | 40.587 | 0.034 | 20 | 1.2 | -0.2 | 0.02 | 100 |  | 0 |  | 45939
batch 65 | 65S012 | 65S012B2 | b |  | 0.209 | 1 | 0.209 | F | Yes | Yes | Yes | 0.009 | 0.555 | 8.682 | 8.722 | 53.997 | 54.7045 | 18.215 | 18.2615 | 0.883 | 0.8735 | 8.682 | 8.722 | 593.474 | 690.3095 | 10.263 | 9.595 | 0.62 | 0.62 | 2.927 | 2.9405 | 1.814 | 1.8225 | 3.807 | 3.8165 | 2839.587 | 3302.916 | 49.106 | 45.91 | 40.584 | 0.034 | 20 | -0.2 | 1.2 | 0.02 | 100 |  | 0 |  | 45939
batch 65 | 65S012 | 65S012B2 | b |  | 0.209 | 1 | 0.209 | R | Yes | Yes | Yes | 0.009 | 0.555 | 8.762 |  | 55.412 |  | 18.308 |  | 0.864 |  | 8.762 |  | 787.145 |  | 8.927 |  | 0.62 |  | 2.954 |  | 1.831 |  | 3.826 |  | 3766.245 |  | 42.714 |  | 40.584 | 0.034 | 20 | 1.2 | -0.2 | 0.02 | 100 |  | 0 |  | 45939
batch 65 | 65S012 | 65S012B2 | c |  | 0.209 | 1 | 0.209 | F | Yes | Yes | Yes | 0 | 0.555 | 11.312 | 11.312 | 62.256 | 62.87 | 18.68 | 18.722 | 0.973 | 0.9615 | 11.312 | 11.312 | 1022.24 | 1537.2145 | 7.584 | 7.5745 | 0.74 | 0.728 | 3.194 | 3.248 | 2.364 | 2.364 | 3.904 | 3.913 | 4891.098 | 7355.092 | 36.288 | 36.243 | 40.582 | 0.034 | 20 | -0.2 | 1.2 | 0.02 | 100 |  | 0 |  | 45939
batch 65 | 65S012 | 65S012B2 | c |  | 0.209 | 1 | 0.209 | R | Yes | Yes | Yes | 0 | 0.555 | 11.312 |  | 63.484 |  | 18.764 |  | 0.95 |  | 11.312 |  | 2052.189 |  | 7.565 |  | 0.716 |  | 3.302 |  | 2.364 |  | 3.922 |  | 9819.086 |  | 36.198 |  | 40.582 | 0.034 | 20 | 1.2 | -0.2 | 0.02 | 100 |  | 0 |  | 45939
batch 65 | 65S012 | 65S012B2 | d |  | 0.209 | 1 | 0.209 | F | Yes | Yes | Yes | 0.018 | 0.555 | 10.664 | 10.762 | 59.378 | 60.494 | 18.682 | 18.735 | 0.961 | 0.9495 | 10.664 | 10.762 | 642.283 | 829.2065 | 8.299 | 8.158 | 0.723 | 0.7135 | 3.085 | 3.155 | 2.229 | 2.2495 | 3.905 | 3.916 | 3073.125 | 3967.495 | 39.709 | 39.035 | 40.58 | 0.035 | 20 | -0.2 | 1.2 | 0.02 | 100 |  | 0 |  | 45939
batch 65 | 65S012 | 65S012B2 | d |  | 0.209 | 1 | 0.209 | R | Yes | Yes | Yes | 0.018 | 0.555 | 10.86 |  | 61.61 |  | 18.788 |  | 0.938 |  | 10.86 |  | 1016.13 |  | 8.017 |  | 0.704 |  | 3.225 |  | 2.27 |  | 3.927 |  | 4861.865 |  | 38.361 |  | 40.58 | 0.034 | 20 | 1.2 | -0.2 | 0.02 | 100 |  | 0 |  | 45939
batch 65 | 65S012 | 65S012B3 | a |  | 0.209 | 1 | 0.209 | F | Yes | Yes | Yes | -0.044 | 0.555 | 11.991 | 11.7385 | 65.168 | 64.4785 | 18.332 | 18.348 | 1.004 | 0.9925 | 11.991 | 11.7385 | 1585.344 | 1831.9045 | 7.678 | 8.18 | 0.771 | 0.753 | 3.252 | 3.2585 | 2.506 | 2.4535 | 3.831 | 3.8345 | 7585.379 | 8765.094 | 36.735 | 39.137 | 40.58 | 0.034 | 20 | -0.2 | 1.2 | 0.02 | 100 |  | 0 |  | 45939
batch 65 | 65S012 | 65S012B3 | a |  | 0.209 | 1 | 0.209 | R | Yes | Yes | Yes | -0.044 | 0.555 | 11.486 |  | 63.789 |  | 18.364 |  | 0.981 |  | 11.486 |  | 2078.465 |  | 8.682 |  | 0.735 |  | 3.265 |  | 2.401 |  | 3.838 |  | 9944.809 |  | 41.539 |  | 40.58 | 0.034 | 20 | 1.2 | -0.2 | 0.02 | 100 |  | 0 |  | 45939
batch 65 | 65S012 | 65S012B3 | b |  | 0.209 | 1 | 0.209 | F | Yes | Yes | Yes | -0.034 | 0.555 | 11.777 | 11.584 | 64.236 | 63.829 | 18.262 | 18.2825 | 1.004 | 0.9925 | 11.777 | 11.584 | 1165.438 | 1377.663 | 7.776 | 8.255 | 0.769 | 0.753 | 3.2 | 3.2155 | 2.461 | 2.421 | 3.817 | 3.821 | 5576.26 | 6591.6905 | 37.205 | 39.496 | 40.584 | 0.034 | 20 | -0.2 | 1.2 | 0.02 | 100 |  | 0 |  | 45939
batch 65 | 65S012 | 65S012B3 | b |  | 0.209 | 1 | 0.209 | R | Yes | Yes | Yes | -0.034 | 0.555 | 11.391 |  | 63.422 |  | 18.303 |  | 0.981 |  | 11.391 |  | 1589.888 |  | 8.734 |  | 0.737 |  | 3.231 |  | 2.381 |  | 3.825 |  | 7607.121 |  | 41.787 |  | 40.584 | 0.034 | 20 | 1.2 | -0.2 | 0.02 | 100 |  | 0 |  | 45939
batch 65 | 65S012 | 65S012B3 | c |  | 0.209 | 1 | 0.209 | F | Yes | Yes | Yes | -0.046 | 0.555 | 12.319 | 12.0455 | 65.827 | 65.1225 | 18.621 | 18.631 | 1.005 | 0.9925 | 12.319 | 12.0455 | 1425.012 | 1532.9305 | 7.245 | 7.7275 | 0.778 | 0.76 | 3.309 | 3.3135 | 2.575 | 2.5175 | 3.892 | 3.894 | 6818.241 | 7334.5975 | 34.664 | 36.9735 | 40.585 | 0.034 | 20 | -0.2 | 1.2 | 0.02 | 100 |  | 0 |  | 45939
batch 65 | 65S012 | 65S012B3 | c |  | 0.209 | 1 | 0.209 | R | Yes | Yes | Yes | -0.046 | 0.555 | 11.772 |  | 64.418 |  | 18.641 |  | 0.98 |  | 11.772 |  | 1640.849 |  | 8.21 |  | 0.742 |  | 3.318 |  | 2.46 |  | 3.896 |  | 7850.954 |  | 39.283 |  | 40.585 | 0.034 | 20 | 1.2 | -0.2 | 0.02 | 100 |  | 0 |  | 45939
batch 65 | 65S012 | 65S012B3 | d |  | 0.209 | 1 | 0.209 | F | Yes | Yes | Yes | -0.046 | 0.555 | 12.347 | 12.075 | 65.984 | 65.2955 | 18.518 | 18.5285 | 1.01 | 0.9975 | 12.347 | 12.075 | 1562.205 | 1679.1825 | 7.612 | 7.7735 | 0.781 | 0.7625 | 3.303 | 3.3085 | 2.581 | 2.524 | 3.87 | 3.8725 | 7474.663 | 8034.3655 | 36.422 | 37.1945 | 40.586 | 0.034 | 20 | -0.2 | 1.2 | 0.02 | 100 |  | 0 |  | 45939
batch 65 | 65S012 | 65S012B3 | d |  | 0.209 | 1 | 0.209 | R | Yes | Yes | Yes | -0.046 | 0.555 | 11.803 |  | 64.607 |  | 18.539 |  | 0.985 |  | 11.803 |  | 1796.16 |  | 7.935 |  | 0.744 |  | 3.314 |  | 2.467 |  | 3.875 |  | 8594.068 |  | 37.967 |  | 40.586 | 0.034 | 20 | 1.2 | -0.2 | 0.02 | 100 |  | 0 |  | 45939
batch 65 | 65S012 | 65S012C1 | a |  | 0.209 | 1 | 0.209 | F | No | No | Yes | 0.193 | 0.555 | 6.361 | 7.123 | 40.09 | 43.859 | 16.299 | 16.4155 | 0.973 | 0.987 | 6.361 | 7.123 | 211.186 | 250.355 | 20.311 | 16.738 | 0.6 | 0.6495 | 2.216 | 2.2865 | 1.329 | 1.4885 | 3.407 | 3.431 | 1010.457 | 1197.8695 | 97.182 | 80.087 | 40.583 | 0.034 | 20 | -0.2 | 1.2 | 0.02 | 100 |  | 0 |  | 45940
batch 65 | 65S012 | 65S012C1 | a |  | 0.209 | 1 | 0.209 | R | No | No | Yes | 0.193 | 0.555 | 7.885 |  | 47.628 |  | 16.532 |  | 1.001 |  | 7.885 |  | 289.524 |  | 13.165 |  | 0.699 |  | 2.357 |  | 1.648 |  | 3.455 |  | 1385.282 |  | 62.992 |  | 40.583 | 0.034 | 20 | 1.2 | -0.2 | 0.02 | 100 |  | 0 |  | 45940
batch 65 | 65S012 | 65S012C1 | b |  | 0.209 | 1 | 0.209 | F | No | No | Yes | 0.191 | 0.555 | 7.286 | 8.1485 | 48.126 | 52.7785 | 16.487 | 16.7225 | 0.918 | 0.9215 | 7.286 | 8.1485 | 291.295 | 515.7275 | 12.61 | 10.8725 | 0.64 | 0.661 | 2.379 | 2.5695 | 1.523 | 1.703 | 3.446 | 3.495 | 1393.754 | 2467.5955 | 60.333 | 52.02 | 40.578 | 0.035 | 20 | -0.2 | 1.2 | 0.02 | 100 |  | 0 |  | 45940
batch 65 | 65S012 | 65S012C1 | b |  | 0.209 | 1 | 0.209 | R | No | No | Yes | 0.191 | 0.555 | 9.011 |  | 57.431 |  | 16.958 |  | 0.925 |  | 9.011 |  | 740.16 |  | 9.135 |  | 0.682 |  | 2.76 |  | 1.883 |  | 3.544 |  | 3541.437 |  | 43.707 |  | 40.578 | 0.035 | 20 | 1.2 | -0.2 | 0.02 | 100 |  | 0 |  | 45940
batch 65 | 65S012 | 65S012C1 | c |  | 0.209 | 1 | 0.209 | F | No | No | Yes | 0.203 | 0.555 | 6.293 | 7.093 | 39.679 | 43.525 | 16.533 | 16.649 | 0.959 | 0.9765 | 6.293 | 7.093 | 209.717 | 250.0215 | 21.883 | 17.4025 | 0.58 | 0.634 | 2.268 | 2.333 | 1.315 | 1.4825 | 3.455 | 3.4795 | 1003.432 | 1196.276 | 104.704 | 83.266 | 40.58 | 0.035 | 20 | -0.2 | 1.2 | 0.02 | 100 |  | 0 |  | 45940
batch 65 | 65S012 | 65S012C1 | c |  | 0.209 | 1 | 0.209 | R | No | No | Yes | 0.203 | 0.555 | 7.893 |  | 47.371 |  | 16.765 |  | 0.994 |  | 7.893 |  | 290.326 |  | 12.922 |  | 0.688 |  | 2.398 |  | 1.65 |  | 3.504 |  | 1389.12 |  | 61.828 |  | 40.58 | 0.035 | 20 | 1.2 | -0.2 | 0.02 | 100 |  | 0 |  | 45940
batch 65 | 65S012 | 65S012C1 | d |  | 0.209 | 1 | 0.209 | F | No | No | Yes | 0.195 | 0.555 | 7.427 | 8.326 | 46.173 | 50.5685 | 17.49 | 17.605 | 0.92 | 0.9335 | 7.427 | 8.326 | 352.575 | 481.9655 | 14.723 | 11.9475 | 0.6 | 0.644 | 2.587 | 2.6955 | 1.552 | 1.74 | 3.655 | 3.679 | 1686.963 | 2306.0565 | 70.446 | 57.166 | 40.577 | 0.035 | 20 | -0.2 | 1.2 | 0.02 | 100 |  | 0 |  | 45940
batch 65 | 65S012 | 65S012C1 | d |  | 0.209 | 1 | 0.209 | R | No | No | Yes | 0.195 | 0.555 | 9.225 |  | 54.964 |  | 17.72 |  | 0.947 |  | 9.225 |  | 611.356 |  | 9.172 |  | 0.688 |  | 2.804 |  | 1.928 |  | 3.703 |  | 2925.15 |  | 43.886 |  | 40.577 | 0.035 | 20 | 1.2 | -0.2 | 0.02 | 100 |  | 0 |  | 45940
batch 65 | 65S012 | 65S012C3 | a |  | 0.209 | 1 | 0.209 | F | Yes | Yes | Yes | -0.046 | 0.555 | 13.043 | 12.755 | 66.995 | 66.227 | 19.532 | 19.552 | 1.02 | 1.008 | 13.343 | 13.0485 | 1912.185 | 2678.4365 | 7.024 | 7.18 | 0.795 | 0.776 | 3.509 | 3.5145 | 2.789 | 2.7275 | 4.082 | 4.086 | 9149.209 | 12815.4855 | 33.606 | 34.3535 | 40.582 | 0.034 | 20 | -0.2 | 1.2 | 0.02 | 102.3 |  | 0 |  | 45939
batch 65 | 65S012 | 65S012C3 | a |  | 0.209 | 1 | 0.209 | R | Yes | Yes | Yes | -0.046 | 0.555 | 12.467 |  | 65.459 |  | 19.572 |  | 0.996 |  | 12.754 |  | 3444.688 |  | 7.336 |  | 0.757 |  | 3.52 |  | 2.666 |  | 4.09 |  | 16481.762 |  | 35.101 |  | 40.582 | 0.034 | 20 | 1.2 | -0.2 | 0.02 | 102.3 |  | 0 |  | 45939
batch 65 | 65S012 | 65S012C3 | b |  | 0.209 | 1 | 0.209 | F | Yes | Yes | Yes | -0.037 | 0.555 | 12.038 | 11.821 | 63.097 | 62.658 | 19.184 | 19.215 | 1.017 | 1.004 | 12.315 | 12.093 | 1016.847 | 1319.631 | 7.872 | 8.0005 | 0.778 | 0.7595 | 3.307 | 3.3285 | 2.574 | 2.5275 | 4.01 | 4.016 | 4865.295 | 6314.0225 | 37.666 | 38.2795 | 40.582 | 0.034 | 20 | -0.2 | 1.2 | 0.02 | 102.3 |  | 0 |  | 45939
batch 65 | 65S012 | 65S012C3 | b |  | 0.209 | 1 | 0.209 | R | Yes | Yes | Yes | -0.037 | 0.555 | 11.604 |  | 62.219 |  | 19.246 |  | 0.991 |  | 11.871 |  | 1622.415 |  | 8.129 |  | 0.741 |  | 3.35 |  | 2.481 |  | 4.022 |  | 7762.75 |  | 38.893 |  | 40.582 | 0.034 | 20 | 1.2 | -0.2 | 0.02 | 102.3 |  | 0 |  | 45939
batch 65 | 65S012 | 65S012C3 | c |  | 0.209 | 1 | 0.209 | F | Yes | Yes | Yes | -0.039 | 0.555 | 12.594 | 12.3605 | 65.216 | 64.62 | 19.486 | 19.506 | 1.014 | 1.003 | 12.883 | 12.6445 | 1642.114 | 2072.8515 | 7.618 | 7.7915 | 0.778 | 0.7615 | 3.462 | 3.471 | 2.693 | 2.643 | 4.073 | 4.077 | 7857.007 | 9917.95 | 36.451 | 37.28 | 40.587 | 0.034 | 20 | -0.2 | 1.2 | 0.02 | 102.3 |  | 0 |  | 45939
batch 65 | 65S012 | 65S012C3 | c |  | 0.209 | 1 | 0.209 | R | Yes | Yes | Yes | -0.039 | 0.555 | 12.127 |  | 64.024 |  | 19.526 |  | 0.992 |  | 12.406 |  | 2503.589 |  | 7.965 |  | 0.745 |  | 3.48 |  | 2.593 |  | 4.081 |  | 11978.893 |  | 38.109 |  | 40.587 | 0.034 | 20 | 1.2 | -0.2 | 0.02 | 102.3 |  | 0 |  | 45939
batch 65 | 65S012 | 65S012C3 | d |  | 0.209 | 1 | 0.209 | F | Yes | Yes | Yes | -0.044 | 0.555 | 12.625 | 12.3605 | 65.468 | 64.806 | 19.333 | 19.359 | 1.02 | 1.0075 | 12.915 | 12.6445 | 1672.68 | 2356.112 | 7.672 | 7.822 | 0.786 | 0.767 | 3.433 | 3.4445 | 2.699 | 2.6425 | 4.041 | 4.046 | 8003.252 | 11273.2635 | 36.707 | 37.4255 | 40.583 | 0.034 | 20 | -0.2 | 1.2 | 0.02 | 102.3 |  | 0 |  | 45939
batch 65 | 65S012 | 65S012C3 | d |  | 0.209 | 1 | 0.209 | R | Yes | Yes | Yes | -0.044 | 0.555 | 12.096 |  | 64.144 |  | 19.385 |  | 0.995 |  | 12.374 |  | 3039.544 |  | 7.972 |  | 0.748 |  | 3.456 |  | 2.586 |  | 4.051 |  | 14543.275 |  | 38.144 |  | 40.583 | 0.034 | 20 | 1.2 | -0.2 | 0.02 | 102.3 |  | 0 |  | 45939
batch 65 | 65S012 | 65S012C4 | a |  | 0.209 | 1 | 0.209 | F | Yes | Yes | Yes | -0.057 | 0.555 | 12.287 | 11.957 | 65.639 | 64.487 | 18.693 | 18.7125 | 1.024 | 1.0135 | 12.57 | 12.232 | 1352.365 | 1617.7565 | 7.363 | 8.035 | 0.794 | 0.772 | 3.309 | 3.311 | 2.627 | 2.5565 | 3.907 | 3.911 | 6470.648 | 7740.463 | 35.231 | 38.4445 | 40.583 | 0.034 | 20 | -0.2 | 1.2 | 0.02 | 102.3 |  | 0 |  | 45939
batch 65 | 65S012 | 65S012C4 | a |  | 0.209 | 1 | 0.209 | R | Yes | Yes | Yes | -0.057 | 0.555 | 11.627 |  | 63.335 |  | 18.732 |  | 1.003 |  | 11.894 |  | 1883.148 |  | 8.707 |  | 0.75 |  | 3.313 |  | 2.486 |  | 3.915 |  | 9010.278 |  | 41.658 |  | 40.583 | 0.034 | 20 | 1.2 | -0.2 | 0.02 | 102.3 |  | 0 |  | 45939
batch 65 | 65S012 | 65S012C4 | b |  | 0.209 | 1 | 0.209 | F | Yes | Yes | Yes | -0.054 | 0.555 | 12.229 | 11.9135 | 66.193 | 65.17 | 18.427 | 18.4445 | 1.026 | 1.014 | 12.51 | 12.1875 | 1243.457 | 1432.848 | 7.313 | 7.9395 | 0.799 | 0.7775 | 3.273 | 3.2775 | 2.615 | 2.5475 | 3.851 | 3.855 | 5949.557 | 6855.7335 | 34.993 | 37.989 | 40.578 | 0.035 | 20 | -0.2 | 1.2 | 0.02 | 102.3 |  | 0 |  | 45939
batch 65 | 65S012 | 65S012C4 | b |  | 0.209 | 1 | 0.209 | R | Yes | Yes | Yes | -0.054 | 0.555 | 11.598 |  | 64.147 |  | 18.462 |  | 1.002 |  | 11.865 |  | 1622.239 |  | 8.566 |  | 0.756 |  | 3.282 |  | 2.48 |  | 3.859 |  | 7761.91 |  | 40.985 |  | 40.578 | 0.035 | 20 | 1.2 | -0.2 | 0.02 | 102.3 |  | 0 |  | 45939
batch 65 | 65S012 | 65S012C4 | c |  | 0.209 | 1 | 0.209 | F | Yes | Yes | Yes | -0.034 | 0.555 | 12.372 | 12.171 | 64.746 | 64.2975 | 18.964 | 18.995 | 1.031 | 1.0195 | 12.656 | 12.4505 | 1223.618 | 1631.3545 | 7.726 | 7.927 | 0.793 | 0.775 | 3.334 | 3.357 | 2.645 | 2.602 | 3.963 | 3.9695 | 5854.632 | 7805.5235 | 36.968 | 37.9295 | 40.577 | 0.035 | 20 | -0.2 | 1.2 | 0.02 | 102.3 |  | 0 |  | 45939
batch 65 | 65S012 | 65S012C4 | c |  | 0.209 | 1 | 0.209 | R | Yes | Yes | Yes | -0.034 | 0.555 | 11.97 |  | 63.849 |  | 19.026 |  | 1.008 |  | 12.245 |  | 2039.091 |  | 8.128 |  | 0.757 |  | 3.38 |  | 2.559 |  | 3.976 |  | 9756.415 |  | 38.891 |  | 40.577 | 0.035 | 20 | 1.2 | -0.2 | 0.02 | 102.3 |  | 0 |  | 45939
batch 65 | 65S012 | 65S012C4 | d |  | 0.209 | 1 | 0.209 | F | Yes | Yes | Yes | -0.044 | 0.555 | 12.246 | 11.986 | 65.721 | 64.975 | 18.513 | 18.539 | 1.03 | 1.018 | 12.528 | 12.262 | 1338.295 | 1786.441 | 7.536 | 7.8065 | 0.799 | 0.7785 | 3.276 | 3.2925 | 2.618 | 2.5625 | 3.869 | 3.8745 | 6403.327 | 8547.566 | 36.058 | 37.3515 | 40.585 | 0.034 | 20 | -0.2 | 1.2 | 0.02 | 102.3 |  | 0 |  | 45939
batch 65 | 65S012 | 65S012C4 | d |  | 0.209 | 1 | 0.209 | R | Yes | Yes | Yes | -0.044 | 0.555 | 11.726 |  | 64.229 |  | 18.565 |  | 1.006 |  | 11.996 |  | 2234.587 |  | 8.077 |  | 0.758 |  | 3.309 |  | 2.507 |  | 3.88 |  | 10691.805 |  | 38.645 |  | 40.585 | 0.034 | 20 | 1.2 | -0.2 | 0.02 | 102.3 |  | 0 |  | 45939
batch 65 | 65S012 | 65S012D2 | a |  | 0.209 | 1 | 0.209 | F | Yes | Yes | Yes | 0.08 | 0.555 | 10.697 | 11.1595 | 59.467 | 61.957 | 18.914 | 19.008 | 0.973 | 0.9695 | 10.944 | 11.4165 | 674.19 | 1452.4805 | 7.92 | 7.5465 | 0.733 | 0.736 | 3.121 | 3.242 | 2.287 | 2.386 | 3.953 | 3.9725 | 3225.791 | 6949.669 | 37.896 | 36.1075 | 40.581 | 0.034 | 20 | -0.2 | 1.2 | 0.02 | 102.3 |  | 0 |  | 45940
batch 65 | 65S012 | 65S012D2 | a |  | 0.209 | 1 | 0.209 | R | Yes | Yes | Yes | 0.08 | 0.555 | 11.622 |  | 64.447 |  | 19.102 |  | 0.966 |  | 11.889 |  | 2230.771 |  | 7.173 |  | 0.739 |  | 3.363 |  | 2.485 |  | 3.992 |  | 10673.547 |  | 34.319 |  | 40.581 | 0.034 | 20 | 1.2 | -0.2 | 0.02 | 102.3 |  | 0 |  | 45940
batch 65 | 65S012 | 65S012D2 | b |  | 0.209 | 1 | 0.209 | F | No | No | Yes | 0.15 | 0.555 | 8.58 | 9.337 | 50.508 | 54.562 | 18.538 | 18.669 | 0.937 | 0.937 | 8.777 | 9.5515 | 322.016 | 446.261 | 10.433 | 9.322 | 0.66 | 0.6805 | 2.779 | 2.9285 | 1.834 | 1.996 | 3.874 | 3.9015 | 1540.747 | 2135.2205 | 49.921 | 44.605 | 40.583 | 0.034 | 20 | -0.2 | 1.2 | 0.02 | 102.3 |  | 0 |  | 45940
batch 65 | 65S012 | 65S012D2 | b |  | 0.209 | 1 | 0.209 | R | No | No | Yes | 0.15 | 0.555 | 10.094 |  | 58.616 |  | 18.8 |  | 0.937 |  | 10.326 |  | 570.506 |  | 8.211 |  | 0.701 |  | 3.078 |  | 2.158 |  | 3.929 |  | 2729.694 |  | 39.289 |  | 40.583 | 0.034 | 20 | 1.2 | -0.2 | 0.02 | 102.3 |  | 0 |  | 45940
batch 65 | 65S012 | 65S012D2 | c |  | 0.209 | 1 | 0.209 | F | Yes | Yes | Yes | 0.092 | 0.555 | 10.506 | 11.0375 | 58.382 | 61.188 | 18.944 | 19.0575 | 0.972 | 0.9685 | 10.748 | 11.292 | 591.514 | 1264.4255 | 8.199 | 7.8265 | 0.729 | 0.732 | 3.083 | 3.2255 | 2.246 | 2.36 | 3.959 | 3.983 | 2830.211 | 6049.8835 | 39.231 | 37.4485 | 40.579 | 0.035 | 20 | -0.2 | 1.2 | 0.02 | 102.3 |  | 0 |  | 45940
batch 65 | 65S012 | 65S012D2 | c |  | 0.209 | 1 | 0.209 | R | Yes | Yes | Yes | 0.092 | 0.555 | 11.569 |  | 63.994 |  | 19.171 |  | 0.965 |  | 11.836 |  | 1937.337 |  | 7.454 |  | 0.735 |  | 3.368 |  | 2.474 |  | 4.007 |  | 9269.556 |  | 35.666 |  | 40.579 | 0.035 | 20 | 1.2 | -0.2 | 0.02 | 102.3 |  | 0 |  | 45940
batch 65 | 65S012 | 65S012D2 | d |  | 0.209 | 1 | 0.209 | F | No | No | Yes | 0.101 | 0.555 | 10.563 | 11.154 | 57.828 | 60.978 | 19.172 | 19.2755 | 0.975 | 0.971 | 10.806 | 11.4105 | 658.191 | 1533.86 | 8.488 | 8.008 | 0.724 | 0.7295 | 3.121 | 3.2695 | 2.258 | 2.3845 | 4.007 | 4.0285 | 3149.239 | 7339.042 | 40.612 | 38.3165 | 40.576 | 0.035 | 20 | -0.2 | 1.2 | 0.02 | 102.3 |  | 0 |  | 45940
batch 65 | 65S012 | 65S012D2 | d |  | 0.209 | 1 | 0.209 | R | No | No | Yes | 0.101 | 0.555 | 11.745 |  | 64.128 |  | 19.379 |  | 0.967 |  | 12.015 |  | 2409.529 |  | 7.528 |  | 0.735 |  | 3.418 |  | 2.511 |  | 4.05 |  | 11528.845 |  | 36.021 |  | 40.576 | 0.035 | 20 | 1.2 | -0.2 | 0.02 | 102.3 |  | 0 |  | 45940
batch 65 | 65S012 | 65S012D3 | a |  | 0.209 | 1 | 0.209 | F | Yes | Yes | Yes | -0.035 | 0.555 | 11.751 | 11.5535 | 64.641 | 64.2115 | 18.118 | 18.129 | 1.003 | 0.9925 | 11.751 | 11.5535 | 1581.654 | 1722.481 | 8.078 | 8.5485 | 0.766 | 0.7515 | 3.207 | 3.215 | 2.456 | 2.4145 | 3.787 | 3.789 | 7567.722 | 8241.536 | 38.651 | 40.902 | 40.571 | 0.035 | 20 | -0.2 | 1.2 | 0.02 | 100 |  | 0 |  | 45939
batch 65 | 65S012 | 65S012D3 | a |  | 0.209 | 1 | 0.209 | R | Yes | Yes | Yes | -0.035 | 0.555 | 11.356 |  | 63.782 |  | 18.14 |  | 0.982 |  | 11.356 |  | 1863.308 |  | 9.019 |  | 0.737 |  | 3.223 |  | 2.373 |  | 3.791 |  | 8915.35 |  | 43.153 |  | 40.571 | 0.035 | 20 | 1.2 | -0.2 | 0.02 | 100 |  | 0 |  | 45939
batch 65 | 65S012 | 65S012D3 | b |  | 0.209 | 1 | 0.209 | F | Yes | Yes | Yes | -0.05 | 0.555 | 11.799 | 11.5165 | 64.651 | 63.809 | 18.159 | 18.1715 | 1.005 | 0.993 | 11.799 | 11.5165 | 1602.493 | 1811.4 | 7.758 | 8.326 | 0.769 | 0.7505 | 3.206 | 3.206 | 2.466 | 2.407 | 3.795 | 3.7975 | 7667.433 | 8666.9855 | 37.12 | 39.838 | 40.586 | 0.034 | 20 | -0.2 | 1.2 | 0.02 | 100 |  | 0 |  | 45939
batch 65 | 65S012 | 65S012D3 | b |  | 0.209 | 1 | 0.209 | R | Yes | Yes | Yes | -0.05 | 0.555 | 11.234 |  | 62.967 |  | 18.184 |  | 0.981 |  | 11.234 |  | 2020.307 |  | 8.894 |  | 0.732 |  | 3.206 |  | 2.348 |  | 3.8 |  | 9666.538 |  | 42.556 |  | 40.586 | 0.034 | 20 | 1.2 | -0.2 | 0.02 | 100 |  | 0 |  | 45939
batch 65 | 65S012 | 65S012D3 | c |  | 0.209 | 1 | 0.209 | F | Yes | Yes | Yes | -0.032 | 0.555 | 11.586 | 11.407 | 62.96 | 62.6115 | 18.502 | 18.5125 | 0.995 | 0.9845 | 11.586 | 11.407 | 974.387 | 1021.7255 | 8.078 | 8.2065 | 0.758 | 0.745 | 3.193 | 3.2005 | 2.421 | 2.384 | 3.867 | 3.869 | 4662.138 | 4888.6375 | 38.65 | 39.2655 | 40.585 | 0.034 | 20 | -0.2 | 1.2 | 0.02 | 100 |  | 0 |  | 45939
batch 65 | 65S012 | 65S012D3 | c |  | 0.209 | 1 | 0.209 | R | Yes | Yes | Yes | -0.032 | 0.555 | 11.228 |  | 62.263 |  | 18.523 |  | 0.974 |  | 11.228 |  | 1069.064 |  | 8.335 |  | 0.732 |  | 3.208 |  | 2.347 |  | 3.871 |  | 5115.137 |  | 39.881 |  | 40.585 | 0.034 | 20 | 1.2 | -0.2 | 0.02 | 100 |  | 0 |  | 45939
batch 65 | 65S012 | 65S012D3 | d |  | 0.209 | 1 | 0.209 | F | Yes | Yes | Yes | -0.039 | 0.555 | 11.942 | 11.716 | 65.659 | 65.1105 | 18.125 | 18.1315 | 1.003 | 0.992 | 11.942 | 11.716 | 1764.021 | 1791.3745 | 7.515 | 7.9975 | 0.773 | 0.758 | 3.227 | 3.229 | 2.496 | 2.4485 | 3.788 | 3.7895 | 8440.293 | 8571.1715 | 35.958 | 38.266 | 40.584 | 0.034 | 20 | -0.2 | 1.2 | 0.02 | 100 |  | 0 |  | 45939
batch 65 | 65S012 | 65S012D3 | d |  | 0.209 | 1 | 0.209 | R | Yes | Yes | Yes | -0.039 | 0.555 | 11.49 |  | 64.562 |  | 18.138 |  | 0.981 |  | 11.49 |  | 1818.728 |  | 8.48 |  | 0.743 |  | 3.231 |  | 2.401 |  | 3.791 |  | 8702.05 |  | 40.574 |  | 40.584 | 0.034 | 20 | 1.2 | -0.2 | 0.02 | 100 |  | 0 |  | 45939
batch 65 | 65S012 | 65S012D4 | a |  | 0.209 | 1 | 0.209 | F | Yes | Yes | Yes | -0.009 | 0.555 | 11.359 | 11.311 | 61.228 | 61.5725 | 18.439 | 18.4815 | 1.006 | 0.994 | 11.359 | 11.311 | 1056.138 | 1547.8135 | 8.988 | 9.075 | 0.752 | 0.737 | 3.158 | 3.209 | 2.374 | 2.364 | 3.854 | 3.863 | 5053.292 | 7405.8065 | 43.003 | 43.4205 | 40.579 | 0.034 | 20 | -0.2 | 1.2 | 0.02 | 100 |  | 0 |  | 45939
batch 65 | 65S012 | 65S012D4 | a |  | 0.209 | 1 | 0.209 | R | Yes | Yes | Yes | -0.009 | 0.555 | 11.263 |  | 61.917 |  | 18.524 |  | 0.982 |  | 11.263 |  | 2039.489 |  | 9.162 |  | 0.722 |  | 3.26 |  | 2.354 |  | 3.872 |  | 9758.321 |  | 43.838 |  | 40.579 | 0.034 | 20 | 1.2 | -0.2 | 0.02 | 100 |  | 0 |  | 45939
batch 65 | 65S012 | 65S012D4 | b |  | 0.209 | 1 | 0.209 | F | Yes | Yes | Yes | -0.004 | 0.555 | 12.068 | 12.042 | 62.934 | 63.4635 | 18.961 | 19.003 | 1.011 | 0.9985 | 12.068 | 12.042 | 1034.726 | 1506.87 | 7.479 | 7.499 | 0.774 | 0.759 | 3.258 | 3.316 | 2.522 | 2.5165 | 3.963 | 3.9715 | 4950.843 | 7209.9055 | 35.786 | 35.8805 | 40.577 | 0.035 | 20 | -0.2 | 1.2 | 0.02 | 100 |  | 0 |  | 45939
batch 65 | 65S012 | 65S012D4 | b |  | 0.209 | 1 | 0.209 | R | Yes | Yes | Yes | -0.004 | 0.555 | 12.016 |  | 63.993 |  | 19.045 |  | 0.986 |  | 12.016 |  | 1979.014 |  | 7.519 |  | 0.744 |  | 3.374 |  | 2.511 |  | 3.98 |  | 9468.968 |  | 35.975 |  | 40.577 | 0.035 | 20 | 1.2 | -0.2 | 0.02 | 100 |  | 0 |  | 45939
batch 65 | 65S012 | 65S012D4 | c |  | 0.209 | 1 | 0.209 | F | Yes | Yes | Yes | -0.004 | 0.555 | 11.156 | 11.1365 | 60.524 | 60.98 | 18.339 | 18.3845 | 1.005 | 0.9935 | 11.156 | 11.1365 | 954.076 | 1285.098 | 9.196 | 9.571 | 0.749 | 0.735 | 3.115 | 3.1685 | 2.332 | 2.3275 | 3.833 | 3.8425 | 4564.959 | 6148.795 | 43.999 | 45.793 | 40.58 | 0.034 | 20 | -0.2 | 1.2 | 0.02 | 100 |  | 0 |  | 45939
batch 65 | 65S012 | 65S012D4 | c |  | 0.209 | 1 | 0.209 | R | Yes | Yes | Yes | -0.004 | 0.555 | 11.117 |  | 61.436 |  | 18.43 |  | 0.982 |  | 11.117 |  | 1616.12 |  | 9.946 |  | 0.721 |  | 3.222 |  | 2.323 |  | 3.852 |  | 7732.631 |  | 47.587 |  | 40.58 | 0.034 | 20 | 1.2 | -0.2 | 0.02 | 100 |  | 0 |  | 45939